## Abbreviations
Table 1. Abbreviations used for OREAS 463
Abbreviation | Explanation
< | ‘less than’
IND | indeterminate
NR | not reported
PDM3 | percent deviation of lab mean from corrected mean of means
Rel.Std.Dev. | one sigma relative standard deviation
Std.Dev. | one sigma standard deviation
Method Codes:
4A*MS | 4-acid (HF-HNO3-HClO4-HCl) digest with ICP-MS finish
4A*OES | 4-acid (HF-HNO3-HClO4-HCl) digest with ICP-OES finish
4A*OES/MS | 4-acid (HF-HNO3-HClO4-HCl) digest with ICP-OES or ICP-MS finish as appropriate
at 1000°C | loss on ignition at 1000°C
BF*MS | lithium borate fusion with ICP-MS finish
BF*OES | lithium borate fusion with ICP-OES finish
BF*OES/MS | lithium borate fusion with ICP-OES or ICP-MS finish as appropriate
BF*XRF | lithium borate fusion with XRF finish
PF*MS | sodium peroxide fusion with ICP-MS finish
PF*OES | sodium peroxide fusion with ICP-OES finish
PF*OES/MS | sodium peroxide fusion with OES or MS finish as appropriate
Legend:- | (for Method Group Tabulated Results omitted in the determination of Certified Values)
Individual | - Outlying individual values
Batch & Limits | - Outlying laboratory batch data sets and superfluous limit values

## Laboratory List
Table 5. Participating Laboratory List used for OREAS 463
Laboratory Name and Location
ALS, Brisbane, QLD, Australia
ALS, Lima, Peru
ALS, Loughrea, Galway, Ireland
ALS, Perth, WA, Australia
ALS, Vancouver, BC, Canada
Bureau Veritas Commodities Canada Ltd, Vancouver, BC, Canada
Bureau Veritas Geoanalytical, Perth, WA, Australia
Intertek Genalysis, Adelaide, SA, Australia
Intertek Genalysis, Perth, WA, Australia
Intertek Testing Services, Cupang, Muntinlupa, Philippines
Intertek Testing Services, Shunyi, Beijing, China
Nagrom, Perth, WA, Australia
PT Intertek Utama Services, Jakarta Timur, DKI Jakarta, Indonesia
SGS Australia Mineral Services, Perth (Newburn), WA, Australia
SGS Geosol Laboratorios Ltda, Vespasiano, Minas Gerais, Brazil
SGS Lakefield Research Ltd, Lakefield, Ontario, Canada
SGS Mineral Services, Townsville, QLD, Australia
SGS South Africa Pty Ltd, Booysens, Gauteng, South Africa
SGS Vostok Limited, Chita, Russian Federation
Shiva Analyticals Ltd, Bangalore North, Karnataka, India
UIS Analytical Services, Centurion , South Africa
Legend:- | (for Method Group Tabulated Results omitted in the determination of Certified Values)
Individual | - Outlying individual values
Batch & Limits | - Outlying laboratory batch data sets and superfluous limit values

## Certified Values
Table 2. Certified Values, SD's, 95% Confidence and Tolerance Limits for OREAS 463
Constituent | Certified | SD | 95% Confidence Limits |  | 95% Tolerance Limits
| Value |  | Low | High | Low | High
Borate Fusion XRF
Ce, Cerium (wt.%) | 0.66368 | 0.013168 | 0.65331 | 0.67406 | 0.64756 | 0.6798
Fe, Iron (wt.%) | 34.6087 | 0.77847 | 33.5617 | 35.6556 | 34.4261 | 34.7912
La, Lanthanum (ppm) | 5044.7866 | 81.7794 | 4975.4306 | 5114.1426 | 4921.5023 | 5168.0709
Nd, Neodymium (ppm) | 3712.3042 | 196.9358 | 3526.757 | 3897.8514 | 3600.5562 | 3824.0522
Pr, Praseodymium (ppm) | 993.87 | 66.2815 | 920.9313 | 1066.8087 | IND | IND
Sm, Samarium (ppm) | 514.4149 | 92.0431 | 420.5222 | 608.3076 | IND | IND
Th, Thorium (ppm) | 319.6443 | 45.1698 | 274.2473 | 365.0413 | IND | IND
Thermogravimetry
LOI, Loss On Ignition @1000°C (wt.%) | 0.78107 | 0.07501 | 0.68077 | 0.88136 | 0.73463 | 0.8275
Borate / Peroxide Fusion ICP
Al, Aluminium (wt.%) | 5.631 | 0.20984 | 5.4788 | 5.7833 | 5.5345 | 5.7275
Ba, Barium (ppm) | 1106.2122 | 69.8015 | 1068.7689 | 1143.6555 | 1077.8082 | 1134.6162
Be, Beryllium (ppm) | 5.6224 | 0.42036 | 5.4951 | 5.7497 | IND | IND
Bi, Bismuth (ppm) | 2.7549 | 0.37793 | 2.3864 | 3.1233 | IND | IND
Ca, Calcium (wt.%) | 1.2217 | 0.057624 | 1.1853 | 1.2581 | 1.1929 | 1.2505
Ce, Cerium (wt.%) | 0.65907 | 0.015445 | 0.65215 | 0.66599 | 0.64289 | 0.67525
Co, Cobalt (ppm) | 15.1655 | 2.6209 | 12.5977 | 17.7334 | 13.8948 | 16.4363
Cr, Chromium (ppm) | 573.5808 | 32.3976 | 552.1559 | 595.0058 | 554.7191 | 592.4426
Cs, Cesium (ppm) | 0.42227 | 0.053176 | 0.38702 | 0.45751 | 0.3881 | 0.45644
Cu, Copper (ppm) | 74.4425 | 16.1725 | 66.9743 | 81.9107 | IND | IND
Dy, Dysprosium (ppm) | 70.4607 | 3.3171 | 68.5762 | 72.3452 | 68.0327 | 72.8888
Er, Erbium (ppm) | 15.9895 | 1.0678 | 15.3946 | 16.5844 | 15.4367 | 16.5423
Eu, Europium (ppm) | 115.0578 | 4.3578 | 112.5656 | 117.5499 | 111.6811 | 118.4345
Fe, Iron (wt.%) | 34.4726 | 1.3398 | 33.4589 | 35.4862 | 33.5507 | 35.3945
Ga, Gallium (ppm) | 62.9967 | 6.4004 | 54.3987 | 71.5947 | 60.6521 | 65.3412
Gd, Gadolinium (ppm) | 241.0365 | 13.1702 | 233.2518 | 248.8212 | 236.0866 | 245.9863
Hf, Hafnium (ppm) | 13.7849 | 0.45407 | 13.564 | 14.0057 | 13.3449 | 14.2249
Ho, Holmium (ppm) | 8.7145 | 0.56749 | 8.3921 | 9.0369 | 8.4563 | 8.9727
In, Indium (ppm) | 1.0107 | 0.07209 | 0.99846 | 1.023 | IND | IND
K, Potassium (wt.%) | 0.11888 | 0.020364 | 0.10192 | 0.13584 | IND | IND
La, Lanthanum (ppm) | 4965.7 | 139.3282 | 4897.492 | 5033.908 | 4851.6833 | 5079.7167
Li, Lithium (ppm) | 10.4187 | 1.9266 | 8.3626 | 12.4749 | IND | IND
Lu, Lutetium (ppm) | 0.79376 | 0.040392 | 0.77516 | 0.81235 | 0.73027 | 0.85724
Mg, Magnesium (wt.%) | 1.0224 | 0.054264 | 0.98558 | 1.0593 | 1.0069 | 1.038
Mn, Manganese (wt.%) | 0.12083 | 0.0093615 | 0.11417 | 0.12748 | 0.11709 | 0.12457
Mo, Molybdenum (ppm) | 56.2807 | 2.3905 | 54.2804 | 58.2811 | 53.5518 | 59.0096
Nb, Niobium (ppm) | 1495.3333 | 73.0604 | 1443.9582 | 1546.7084 | 1446.6147 | 1544.0519
Nd, Neodymium (ppm) | 3682.3167 | 184.5259 | 3577.2482 | 3787.3853 | 3615.6856 | 3748.9479
Ni, Nickel (ppm) | 70.6903 | 11.2672 | 60.2667 | 81.114 | 59.1694 | 82.2113
P, Phosphorus (wt.%) | 0.62885 | 0.02372 | 0.60947 | 0.64823 | 0.60821 | 0.64948
Pb, Lead (ppm) | 122.2241 | 6.1997 | 115.9363 | 128.5119 | 115.0862 | 129.362
Pr, Praseodymium (ppm) | 1003.5501 | 42.9897 | 979.757 | 1027.3431 | 992.7844 | 1014.3157
Rb, Rubidium (ppm) | 6.08 | 0.33614 | 5.9207 | 6.2394 | 5.7516 | 6.4084
S, Sulphur (ppm) | 671 | 104.1666 | 588.3829 | 753.6171 | IND | IND
Sb, Antimony (ppm) | 2.3075 | 0.39686 | 2.0278 | 2.5872 | 2.0014 | 2.6136
Si, Silicon (wt.%) | 12.8533 | 0.3923 | 12.537 | 13.1697 | 12.5191 | 13.1876
Sm, Samarium (ppm) | 537.7265 | 10.8142 | 533.6202 | 541.8328 | 528.7979 | 546.6551
Sn, Tin (ppm) | 31.4106 | 3.0926 | 29.409 | 33.4122 | 29.3636 | 33.4576
Sr, Strontium (ppm) | 960.9242 | 25.6745 | 947.2507 | 974.5978 | 937.7393 | 984.1091
Ta, Tantalum (ppm) | 25.2457 | 1.277 | 24.6555 | 25.8359 | 24.0796 | 26.4118
Tb, Terbium (ppm) | 20.2971 | 0.95429 | 19.7847 | 20.8095 | 19.7486 | 20.8455
Th, Thorium (ppm) | 292.184 | 11.0596 | 285.4986 | 298.8694 | 285.8725 | 298.4956
Ti, Titanium (wt.%) | 1.9226 | 0.068097 | 1.8724 | 1.9729 | 1.881 | 1.9643
Tm, Thulium (ppm) | 1.5727 | 0.1008 | 1.5235 | 1.6219 | 1.4977 | 1.6477
U, Uranium (ppm) | 7.8522 | 0.29352 | 7.6972 | 8.0071 | 7.653 | 8.0513
V, Vanadium (ppm) | 360.3049 | 20.8289 | 348.5169 | 372.0928 | 348.6619 | 371.9479
W, Tungsten (ppm) | 3.7381 | 0.70051 | 3.1978 | 4.2784 | IND | IND
Y, Yttrium (ppm) | 180.1982 | 8.0791 | 175.452 | 184.9444 | 174.4766 | 185.9198
Yb, Ytterbium (ppm) | 7.0252 | 0.41376 | 6.8105 | 7.2399 | 6.7032 | 7.3472
Zn, Zinc (ppm) | 422.4768 | 53.5329 | 363.7389 | 481.2146 | 397.0513 | 447.9022
Zr, Zirconium (ppm) | 576.2037 | 24.1695 | 559.5947 | 592.8128 | 552.1936 | 600.2138
4-Acid Digestion
Ag, Silver (ppm) | < 3 | IND | IND | IND | IND | IND
Al, Aluminium (wt.%) | 5.4698 | 0.12076 | 5.4052 | 5.5343 | 5.3794 | 5.5601
As, Arsenic (ppm) | 31.2566 | 1.7495 | 30.0255 | 32.4877 | 29.4282 | 33.085
Ba, Barium (ppm) | 1135.0989 | 45.9718 | 1109.8423 | 1160.3555 | 1106.2764 | 1163.9214
Be, Beryllium (ppm) | 5.3192 | 0.55957 | 4.9869 | 5.6514 | 5.098 | 5.5403
Bi, Bismuth (ppm) | 2.9265 | 0.17999 | 2.811 | 3.042 | 2.7958 | 3.0572
Ca, Calcium (wt.%) | 1.1859 | 0.071917 | 1.1378 | 1.234 | 1.166 | 1.2057
Ce, Cerium (wt.%) | 0.65412 | 0.022172 | 0.63238 | 0.67586 | 0.64347 | 0.66477
Co, Cobalt (ppm) | 13.5371 | 0.60853 | 13.1638 | 13.9104 | 13.115 | 13.9592
Cr, Chromium (ppm) | 460.0397 | 85.8683 | 400.5734 | 519.5061 | 445.7943 | 474.2852
Cs, Cesium (ppm) | 0.42149 | 0.055421 | 0.38616 | 0.45681 | 0.39832 | 0.44466
Cu, Copper (ppm) | 65.464 | 3.1939 | 63.7971 | 67.1309 | 63.4189 | 67.5091
Dy, Dysprosium (ppm) | 70.6787 | 2.4213 | 69.2961 | 72.0612 | 68.6001 | 72.7573
Er, Erbium (ppm) | 14.815 | 0.56328 | 14.4722 | 15.1579 | 14.2694 | 15.3607
Eu, Europium (ppm) | 120.9539 | 7.2241 | 116.341 | 125.5669 | 118.4465 | 123.4613
Fe, Iron (wt.%) | 33.3334 | 1.0788 | 32.6808 | 33.986 | 32.8736 | 33.7931
Gd, Gadolinium (ppm) | 244.4697 | 11.3439 | 237.3774 | 251.562 | 238.9187 | 250.0207
Hf, Hafnium (ppm) | 7.3992 | 0.87955 | 6.7112 | 8.0873 | 7.0244 | 7.7741
Ho, Holmium (ppm) | 8.3739 | 0.46856 | 8.0791 | 8.6687 | 8.1285 | 8.6194
In, Indium (ppm) | 0.95493 | 0.061118 | 0.91821 | 0.99165 | 0.91193 | 0.99793
K, Potassium (wt.%) | 0.10947 | 0.0093476 | 0.10393 | 0.11501 | IND | IND
La, Lanthanum (ppm) | 4772.5772 | 277.0039 | 4548.1134 | 4997.041 | 4652.2723 | 4892.882
Li, Lithium (ppm) | 10.4989 | 1.2267 | 9.7545 | 11.2434 | 10.0705 | 10.9273
Lu, Lutetium (ppm) | 0.67395 | 0.095089 | 0.61446 | 0.73343 | 0.63456 | 0.71334
Mg, Magnesium (wt.%) | 1.009 | 0.069095 | 0.96214 | 1.0559 | 0.99008 | 1.028
Mn, Manganese (wt.%) | 0.11157 | 0.0075086 | 0.10636 | 0.11677 | 0.10911 | 0.11402
Mo, Molybdenum (ppm) | 57.232 | 3.5891 | 54.9627 | 59.5012 | 55.5918 | 58.8721
Na, Sodium (wt.%) | 0.17289 | 0.011227 | 0.16643 | 0.17934 | IND | IND
Nd, Neodymium (ppm) | 3611.1944 | 108.4793 | 3542.1797 | 3680.2091 | 3544.6364 | 3677.7524
Ni, Nickel (ppm) | 76.4168 | 4.3683 | 73.6122 | 79.2215 | 73.5126 | 79.3211
P, Phosphorus (wt.%) | 0.59033 | 0.054114 | 0.5533 | 0.62737 | 0.57986 | 0.6008
Pb, Lead (ppm) | 130.1087 | 5.4935 | 125.9368 | 134.2806 | 127.9162 | 132.3013
Pr, Praseodymium (ppm) | 985.7495 | 35.9155 | 963.2814 | 1008.2177 | 961.5659 | 1009.9331
Rb, Rubidium (ppm) | 6.1098 | 0.57984 | 5.7817 | 6.4379 | 5.9209 | 6.2987
Re, Rhenium (ppm) | < 0.02 | IND | IND | IND | IND | IND
S, Sulphur (ppm) | 624.4848 | 46.1826 | 600.0314 | 648.9383 | IND | IND
Sb, Antimony (ppm) | 2.144 | 0.22257 | 2.001 | 2.2871 | 2.0473 | 2.2408
Sc, Scandium (ppm) | 66.0542 | 3.4108 | 63.9136 | 68.1948 | 64.6947 | 67.4138
Se, Selenium (ppm) | < 20 | IND | IND | IND | IND | IND
Sm, Samarium (ppm) | 530.7332 | 20.9726 | 518.1239 | 543.3425 | 521.334 | 540.1324
Sn, Tin (ppm) | 25.5883 | 2.4664 | 23.8778 | 27.2988 | 24.7645 | 26.412
Sr, Strontium (ppm) | 933.9912 | 66.8728 | 890.8496 | 977.1329 | 919.8721 | 948.1104
Ta, Tantalum (ppm) | 21.6544 | 2.3379 | 19.6633 | 23.6455 | 20.977 | 22.3318
Tb, Terbium (ppm) | 20.598 | 0.8685 | 20.0932 | 21.1028 | 19.8852 | 21.3107
Te, Tellurium (ppm) | 0.35213 | 0.06145 | 0.3056 | 0.39867 | 0.31848 | 0.38579
Th, Thorium (ppm) | 291.2832 | 10.2106 | 285.3774 | 297.189 | 284.1876 | 298.3788
Ti, Titanium (wt.%) | 0.87557 | 0.16319 | 0.7623 | 0.98883 | 0.84352 | 0.90761
Tl, Thallium (ppm) | 0.093924 | 0.01135 | 0.090748 | 0.0971 | IND | IND
Tm, Thulium (ppm) | 1.3303 | 0.11737 | 1.2555 | 1.405 | 1.2758 | 1.3848
U, Uranium (ppm) | 7.5482 | 0.36836 | 7.3225 | 7.7739 | 7.348 | 7.7485
V, Vanadium (ppm) | 327.2135 | 25.6873 | 309.0575 | 345.3696 | 317.8967 | 336.5304
W, Tungsten (ppm) | 2.4456 | 0.38268 | 2.1892 | 2.7021 | 2.3018 | 2.5895
Y, Yttrium (ppm) | 176.1639 | 10.0192 | 169.4393 | 182.8886 | 171.688 | 180.6398
Yb, Ytterbium (ppm) | 5.8611 | 0.34583 | 5.6521 | 6.0701 | 5.6293 | 6.0928
Zn, Zinc (ppm) | 391.2246 | 29.5606 | 370.9739 | 411.4753 | 384.9056 | 397.5435
Zr, Zirconium (ppm) | 255.6861 | 25.4211 | 238.3629 | 273.0093 | 243.6744 | 267.6978

## Indicative Values
Table 3. Indicative Values for OREAS 463
Constituent | Unit | Value | Constituent | Unit | Value | Constituent | Unit | Value
Borate Fusion XRF
Al | wt.% | 5.6812 | Lu | ppm | < 20 | Tb | ppm | 29.7568
Ba | ppm | 1194.2081 | Mg | wt.% | 1.034 | Ti | wt.% | 1.9136
Ca | wt.% | 1.2522 | Mn | wt.% | 0.13114 | Tm | ppm | < 10
Cr | ppm | 392.291 | Na | wt.% | 0.19319 | U | ppm | < 100
Dy | ppm | 62.4437 | Nb | ppm | 1492.3424 | V | ppm | 382.7769
Er | ppm | 17.4902 | P | wt.% | 0.63473 | W | ppm | < 100
Eu | ppm | 81.5653 | Si | wt.% | 12.7275 | Y | ppm | 167.2618
Gd | ppm | 245.821 | Sn | ppm | < 100 | Yb | ppm | 8.7819
Hf | ppm | < 100 | S | wt.% | 0.062603 | Zr | ppm | 542.8882
Ho | ppm | 8.7298 | Sr | ppm | 803.3147
K | wt.% | 0.11795 | Ta | ppm | < 100
Thermogravimetry
H2O- | wt.% | 0.64
Borate / Peroxide Fusion ICP
Ag | ppm | 9.6667 | Ge | ppm | 9.0833 | Se | ppm | 16.6667
As | ppm | 179.0745 | Na | wt.% | 0.1623 | Te | ppm | < 1
B | ppm | 147.3333 | Re | ppm | < 0.1 | Tl | ppm | < 0.5
Cd | ppm | < 1 | Sc | ppm | 91.5417
4-Acid Digestion
Cd | ppm | 0.17445 | Ge | ppm | 8.27
Ga | ppm | 60.1759 | Nb | ppm | 1295.6902

## Performance Gates
Table 4. Pooled-Lab Performance Gates for OREAS 463
Constituent | Certified Value | Absolute Standard Deviations |  |  |  |  | Relative Standard Deviations |  |  | 5% window
|  | 1SD | 2SD Low | 2SD High | 3SD Low | 3SD High | 1RSD | 2RSD | 3RSD | Low | High
Borate Fusion XRF
Ce, wt.% | 0.66368 | 0.013168 | 0.63735 | 0.69002 | 0.62418 | 0.70319 | 1.984% | 3.968% | 5.952% | 0.6305 | 0.69687
Fe, wt.% | 34.6087 | 0.77847 | 33.0517 | 36.1656 | 32.2733 | 36.9441 | 2.249% | 4.499% | 6.748% | 32.8782 | 36.3391
La, ppm | 5044.7866 | 81.7794 | 4881.2278 | 5208.3454 | 4799.4484 | 5290.1247 | 1.621% | 3.242% | 4.863% | 4792.5473 | 5297.0259
Nd, ppm | 3712.3042 | 196.9358 | 3318.4325 | 4106.1759 | 3121.4967 | 4303.1117 | 5.305% | 10.61% | 15.91% | 3526.689 | 3897.9194
Pr, ppm | 993.87 | 66.2815 | 861.3069 | 1126.4331 | 795.0254 | 1192.7146 | 6.669% | 13.34% | 20.01% | 944.1765 | 1043.5635
Sm, ppm | 514.4149 | 92.0431 | 330.3287 | 698.5011 | 238.2856 | 790.5442 | 17.89% | 35.79% | 53.68% | 488.6942 | 540.1357
Th, ppm | 319.6443 | 45.1698 | 229.3047 | 409.984 | 184.1349 | 455.1538 | 14.13% | 28.26% | 42.39% | 303.6621 | 335.6265
Thermogravimetry
LOI, wt.% | 0.78107 | 0.07501 | 0.63105 | 0.93109 | 0.55604 | 1.0061 | 9.603% | 19.21% | 28.81% | 0.74201 | 0.82012
Borate / Peroxide Fusion ICP
Al, wt.% | 5.631 | 0.20984 | 5.2113 | 6.0507 | 5.0015 | 6.2605 | 3.726% | 7.453% | 11.18% | 5.3495 | 5.9126
Ba, ppm | 1106.2122 | 69.8015 | 966.6091 | 1245.8152 | 896.8076 | 1315.6167 | 6.31% | 12.62% | 18.93% | 1050.9016 | 1161.5228
Be, ppm | 5.6224 | 0.42036 | 4.7817 | 6.4631 | 4.3613 | 6.8835 | 7.477% | 14.95% | 22.43% | 5.3413 | 5.9035
Bi, ppm | 2.7549 | 0.37793 | 1.999 | 3.5107 | 1.6211 | 3.8886 | 13.72% | 27.44% | 41.16% | 2.6171 | 2.8926
Ca, wt.% | 1.2217 | 0.057624 | 1.1064 | 1.3369 | 1.0488 | 1.3945 | 4.717% | 9.434% | 14.15% | 1.1606 | 1.2828
Ce, wt.% | 0.65907 | 0.015445 | 0.62818 | 0.68996 | 0.61274 | 0.7054 | 2.343% | 4.687% | 7.03% | 0.62612 | 0.69202
Co, ppm | 15.1655 | 2.6209 | 9.9238 | 20.4073 | 7.3029 | 23.0281 | 17.28% | 34.56% | 51.85% | 14.4073 | 15.9238
Cr, ppm | 573.5808 | 32.3976 | 508.7855 | 638.3761 | 476.3879 | 670.7738 | 5.648% | 11.3% | 16.94% | 544.9018 | 602.2599
Cs, ppm | 0.42227 | 0.053176 | 0.31592 | 0.52862 | 0.26274 | 0.5818 | 12.59% | 25.19% | 37.78% | 0.40115 | 0.44338
Cu, ppm | 74.4425 | 16.1725 | 42.0975 | 106.7876 | 25.9249 | 122.9601 | 21.72% | 43.45% | 65.17% | 70.7204 | 78.1646
Dy, ppm | 70.4607 | 3.3171 | 63.8265 | 77.095 | 60.5094 | 80.4121 | 4.708% | 9.416% | 14.12% | 66.9377 | 73.9838
Er, ppm | 15.9895 | 1.0678 | 13.854 | 18.125 | 12.7862 | 19.1928 | 6.678% | 13.36% | 20.03% | 15.19 | 16.789
Eu, ppm | 115.0578 | 4.3578 | 106.3422 | 123.7733 | 101.9845 | 128.1311 | 3.787% | 7.575% | 11.36% | 109.3049 | 120.8107
Fe, wt.% | 34.4726 | 1.3398 | 31.793 | 37.1521 | 30.4532 | 38.4919 | 3.887% | 7.773% | 11.66% | 32.7489 | 36.1962
Ga, ppm | 62.9967 | 6.4004 | 50.1959 | 75.7975 | 43.7955 | 82.1979 | 10.16% | 20.32% | 30.48% | 59.8468 | 66.1465
Gd, ppm | 241.0365 | 13.1702 | 214.696 | 267.3769 | 201.5258 | 280.5472 | 5.464% | 10.93% | 16.39% | 228.9847 | 253.0883
Hf, ppm | 13.7849 | 0.45407 | 12.8767 | 14.693 | 12.4227 | 15.1471 | 3.294% | 6.588% | 9.882% | 13.0956 | 14.4741
Ho, ppm | 8.7145 | 0.56749 | 7.5795 | 9.8495 | 7.0121 | 10.417 | 6.512% | 13.02% | 19.54% | 8.2788 | 9.1502
In, ppm | 1.0107 | 0.07209 | 0.86653 | 1.1549 | 0.79444 | 1.227 | 7.133% | 14.27% | 21.4% | 0.96017 | 1.0612
K, wt.% | 0.11888 | 0.020364 | 0.078155 | 0.15961 | 0.057791 | 0.17998 | 17.13% | 34.26% | 51.39% | 0.11294 | 0.12483
La, ppm | 4965.7 | 139.3282 | 4687.0436 | 5244.3564 | 4547.7155 | 5383.6846 | 2.806% | 5.612% | 8.417% | 4717.415 | 5213.985
Li, ppm | 10.4187 | 1.9266 | 6.5656 | 14.2719 | 4.639 | 16.1985 | 18.49% | 36.98% | 55.47% | 9.8978 | 10.9397
Lu, ppm | 0.79376 | 0.040392 | 0.71297 | 0.87454 | 0.67258 | 0.91493 | 5.089% | 10.18% | 15.27% | 0.75407 | 0.83345
Mg, wt.% | 1.0224 | 0.054264 | 0.9139 | 1.131 | 0.85964 | 1.1852 | 5.307% | 10.61% | 15.92% | 0.97131 | 1.0736
Mn, wt.% | 0.12083 | 0.0093615 | 0.1021 | 0.13955 | 0.092743 | 0.14891 | 7.748% | 15.5% | 23.24% | 0.11479 | 0.12687
Mo, ppm | 56.2807 | 2.3905 | 51.4998 | 61.0617 | 49.1093 | 63.4522 | 4.247% | 8.495% | 12.74% | 53.4667 | 59.0948
Nb, ppm | 1495.3333 | 73.0604 | 1349.2126 | 1641.4541 | 1276.1522 | 1714.5145 | 4.886% | 9.772% | 14.66% | 1420.5667 | 1570.1
Nd, ppm | 3682.3167 | 184.5259 | 3313.265 | 4051.3685 | 3128.7392 | 4235.8943 | 5.011% | 10.02% | 15.03% | 3498.2009 | 3866.4326
Ni, ppm | 70.6903 | 11.2672 | 48.156 | 93.2247 | 36.8888 | 104.4919 | 15.94% | 31.88% | 47.82% | 67.1558 | 74.2249
P, wt.% | 0.62885 | 0.02372 | 0.58141 | 0.67629 | 0.55769 | 0.70001 | 3.772% | 7.544% | 11.32% | 0.5974 | 0.66029
Pb, ppm | 122.2241 | 6.1997 | 109.8248 | 134.6235 | 103.6251 | 140.8231 | 5.072% | 10.14% | 15.22% | 116.1129 | 128.3353
Pr, ppm | 1003.5501 | 42.9897 | 917.5707 | 1089.5294 | 874.581 | 1132.5191 | 4.284% | 8.568% | 12.85% | 953.3725 | 1053.7276
Rb, ppm | 6.08 | 0.33614 | 5.4078 | 6.7523 | 5.0716 | 7.0885 | 5.529% | 11.06% | 16.59% | 5.776 | 6.384
S, ppm | 671 | 104.1666 | 462.6667 | 879.3333 | 358.5001 | 983.4999 | 15.52% | 31.05% | 46.57% | 637.45 | 704.55
Sb, ppm | 2.3075 | 0.39686 | 1.5138 | 3.1012 | 1.1169 | 3.4981 | 17.2% | 34.4% | 51.6% | 2.1921 | 2.4229
Si, wt.% | 12.8533 | 0.3923 | 12.0687 | 13.6379 | 11.6764 | 14.0302 | 3.052% | 6.104% | 9.156% | 12.2107 | 13.496
Sm, ppm | 537.7265 | 10.8142 | 516.0981 | 559.3549 | 505.2839 | 570.1692 | 2.011% | 4.022% | 6.033% | 510.8402 | 564.6128
Sn, ppm | 31.4106 | 3.0926 | 25.2253 | 37.5959 | 22.1327 | 40.6885 | 9.846% | 19.69% | 29.54% | 29.8401 | 32.9811
Sr, ppm | 960.9242 | 25.6745 | 909.5753 | 1012.2732 | 883.9008 | 1037.9477 | 2.672% | 5.344% | 8.016% | 912.878 | 1008.9705
Ta, ppm | 25.2457 | 1.277 | 22.6918 | 27.7996 | 21.4148 | 29.0765 | 5.058% | 10.12% | 15.17% | 23.9834 | 26.508
Tb, ppm | 20.2971 | 0.95429 | 18.3885 | 22.2057 | 17.4342 | 23.1599 | 4.702% | 9.403% | 14.1% | 19.2822 | 21.3119
Th, ppm | 292.184 | 11.0596 | 270.0649 | 314.3032 | 259.0053 | 325.3628 | 3.785% | 7.57% | 11.36% | 277.5748 | 306.7932
Ti, wt.% | 1.9226 | 0.068097 | 1.7864 | 2.0588 | 1.7183 | 2.1269 | 3.542% | 7.084% | 10.63% | 1.8265 | 2.0188
Tm, ppm | 1.5727 | 0.1008 | 1.3711 | 1.7743 | 1.2703 | 1.8751 | 6.409% | 12.82% | 19.23% | 1.4941 | 1.6513
U, ppm | 7.8522 | 0.29352 | 7.2651 | 8.4392 | 6.9716 | 8.7327 | 3.738% | 7.476% | 11.21% | 7.4596 | 8.2448
V, ppm | 360.3049 | 20.8289 | 318.647 | 401.9627 | 297.8181 | 422.7916 | 5.781% | 11.56% | 17.34% | 342.2896 | 378.3201
W, ppm | 3.7381 | 0.70051 | 2.3371 | 5.1391 | 1.6366 | 5.8396 | 18.74% | 37.48% | 56.22% | 3.5512 | 3.925
Y, ppm | 180.1982 | 8.0791 | 164.0399 | 196.3565 | 155.9608 | 204.4357 | 4.483% | 8.967% | 13.45% | 171.1883 | 189.2081
Yb, ppm | 7.0252 | 0.41376 | 6.1977 | 7.8527 | 5.7839 | 8.2665 | 5.89% | 11.78% | 17.67% | 6.674 | 7.3765
Zn, ppm | 422.4768 | 53.5329 | 315.4109 | 529.5427 | 261.8779 | 583.0756 | 12.67% | 25.34% | 38.01% | 401.3529 | 443.6006
Zr, ppm | 576.2037 | 24.1695 | 527.8647 | 624.5427 | 503.6952 | 648.7122 | 4.195% | 8.389% | 12.58% | 547.3935 | 605.0139
4-Acid Digestion
Ag, ppm | < 3 | IND | IND | IND | IND | IND | IND | IND | IND | IND | IND
Al, wt.% | 5.4698 | 0.12076 | 5.2282 | 5.7113 | 5.1075 | 5.832 | 2.208% | 4.416% | 6.623% | 5.1963 | 5.7432
As, ppm | 31.2566 | 1.7495 | 27.7576 | 34.7556 | 26.0081 | 36.5051 | 5.597% | 11.19% | 16.79% | 29.6938 | 32.8195
Ba, ppm | 1135.0989 | 45.9718 | 1043.1553 | 1227.0425 | 997.1835 | 1273.0143 | 4.05% | 8.1% | 12.15% | 1078.344 | 1191.8539
Be, ppm | 5.3192 | 0.55957 | 4.2 | 6.4383 | 3.6404 | 6.9979 | 10.52% | 21.04% | 31.56% | 5.0532 | 5.5851
Bi, ppm | 2.9265 | 0.17999 | 2.5665 | 3.2865 | 2.3865 | 3.4665 | 6.15% | 12.3% | 18.45% | 2.7802 | 3.0728
Ca, wt.% | 1.1859 | 0.071917 | 1.042 | 1.3297 | 0.97012 | 1.4016 | 6.064% | 12.13% | 18.19% | 1.1266 | 1.2452
Ce, wt.% | 0.65412 | 0.022172 | 0.60977 | 0.69846 | 0.5876 | 0.72064 | 3.39% | 6.779% | 10.17% | 0.62141 | 0.68683
Co, ppm | 13.5371 | 0.60853 | 12.32 | 14.7541 | 11.7115 | 15.3627 | 4.495% | 8.991% | 13.49% | 12.8602 | 14.2139
Cr, ppm | 460.0397 | 85.8683 | 288.3032 | 631.7762 | 202.435 | 717.6445 | 18.67% | 37.33% | 56% | 437.0378 | 483.0417
Cs, ppm | 0.42149 | 0.055421 | 0.31065 | 0.53233 | 0.25522 | 0.58775 | 13.15% | 26.3% | 39.45% | 0.40041 | 0.44256
Cu, ppm | 65.464 | 3.1939 | 59.0762 | 71.8518 | 55.8823 | 75.0457 | 4.879% | 9.758% | 14.64% | 62.1908 | 68.7372
Dy, ppm | 70.6787 | 2.4213 | 65.836 | 75.5213 | 63.4146 | 77.9427 | 3.426% | 6.852% | 10.28% | 67.1447 | 74.2126
Er, ppm | 14.815 | 0.56328 | 13.6885 | 15.9416 | 13.1252 | 16.5049 | 3.802% | 7.604% | 11.41% | 14.0743 | 15.5558
Eu, ppm | 120.9539 | 7.2241 | 106.5058 | 135.402 | 99.2818 | 142.6261 | 5.973% | 11.95% | 17.92% | 114.9062 | 127.0016
Fe, wt.% | 33.3334 | 1.0788 | 31.1757 | 35.4911 | 30.0968 | 36.5699 | 3.237% | 6.473% | 9.71% | 31.6667 | 35
Gd, ppm | 244.4697 | 11.3439 | 221.7818 | 267.1576 | 210.4379 | 278.5015 | 4.64% | 9.28% | 13.92% | 232.2462 | 256.6932
Hf, ppm | 7.3992 | 0.87955 | 5.6401 | 9.1583 | 4.7606 | 10.0379 | 11.89% | 23.77% | 35.66% | 7.0293 | 7.7692
Ho, ppm | 8.3739 | 0.46856 | 7.4368 | 9.311 | 6.9682 | 9.7796 | 5.595% | 11.19% | 16.79% | 7.9552 | 8.7926
In, ppm | 0.95493 | 0.061118 | 0.83269 | 1.0772 | 0.77158 | 1.1383 | 6.4% | 12.8% | 19.2% | 0.90718 | 1.0027
K, wt.% | 0.10947 | 0.0093476 | 0.090777 | 0.12817 | 0.08143 | 0.13751 | 8.539% | 17.08% | 25.62% | 0.104 | 0.11495
La, ppm | 4772.5772 | 277.0039 | 4218.5695 | 5326.5849 | 3941.5656 | 5603.5888 | 5.804% | 11.61% | 17.41% | 4533.9483 | 5011.206
Li, ppm | 10.4989 | 1.2267 | 8.0455 | 12.9523 | 6.8188 | 14.1791 | 11.68% | 23.37% | 35.05% | 9.974 | 11.0239
Lu, ppm | 0.67395 | 0.095089 | 0.48377 | 0.86412 | 0.38868 | 0.95921 | 14.11% | 28.22% | 42.33% | 0.64025 | 0.70764
Mg, wt.% | 1.009 | 0.069095 | 0.87085 | 1.1472 | 0.80175 | 1.2163 | 6.848% | 13.7% | 20.54% | 0.95858 | 1.0595
Mn, wt.% | 0.11157 | 0.0075086 | 0.096549 | 0.12658 | 0.08904 | 0.13409 | 6.73% | 13.46% | 20.19% | 0.10599 | 0.11714
Mo, ppm | 57.232 | 3.5891 | 50.0537 | 64.4102 | 46.4646 | 67.9993 | 6.271% | 12.54% | 18.81% | 54.3704 | 60.0935
Na, wt.% | 0.17289 | 0.011227 | 0.15043 | 0.19534 | 0.13921 | 0.20656 | 6.494% | 12.99% | 19.48% | 0.16424 | 0.18153
Nd, ppm | 3611.1944 | 108.4793 | 3394.2359 | 3828.1529 | 3285.7566 | 3936.6322 | 3.004% | 6.008% | 9.012% | 3430.6347 | 3791.7541
Ni, ppm | 76.4168 | 4.3683 | 67.6803 | 85.1534 | 63.312 | 89.5217 | 5.716% | 11.43% | 17.15% | 72.596 | 80.2377
P, wt.% | 0.59033 | 0.054114 | 0.48211 | 0.69856 | 0.42799 | 0.75268 | 9.167% | 18.33% | 27.5% | 0.56082 | 0.61985
Pb, ppm | 130.1087 | 5.4935 | 119.1216 | 141.0958 | 113.6281 | 146.5893 | 4.222% | 8.445% | 12.67% | 123.6033 | 136.6141
Pr, ppm | 985.7495 | 35.9155 | 913.9186 | 1057.5805 | 878.0031 | 1093.4959 | 3.643% | 7.287% | 10.93% | 936.462 | 1035.037
Rb, ppm | 6.1098 | 0.57984 | 4.9501 | 7.2695 | 4.3703 | 7.8493 | 9.49% | 18.98% | 28.47% | 5.8043 | 6.4153
Re, ppm | < 0.02 | IND | IND | IND | IND | IND | IND | IND | IND | IND | IND
S, ppm | 624.4848 | 46.1826 | 532.1197 | 716.85 | 485.9371 | 763.0326 | 7.395% | 14.79% | 22.19% | 593.2606 | 655.7091
Sb, ppm | 2.144 | 0.22257 | 1.6989 | 2.5892 | 1.4763 | 2.8118 | 10.38% | 20.76% | 31.14% | 2.0368 | 2.2512
Sc, ppm | 66.0542 | 3.4108 | 59.2326 | 72.8759 | 55.8218 | 76.2867 | 5.164% | 10.33% | 15.49% | 62.7515 | 69.357
Se, ppm | < 20 | IND | IND | IND | IND | IND | IND | IND | IND | IND | IND
Sm, ppm | 530.7332 | 20.9726 | 488.788 | 572.6784 | 467.8155 | 593.651 | 3.952% | 7.903% | 11.85% | 504.1966 | 557.2699
Sn, ppm | 25.5883 | 2.4664 | 20.6554 | 30.5212 | 18.1889 | 32.9876 | 9.639% | 19.28% | 28.92% | 24.3089 | 26.8677
Sr, ppm | 933.9912 | 66.8728 | 800.2457 | 1067.7368 | 733.3729 | 1134.6096 | 7.16% | 14.32% | 21.48% | 887.2917 | 980.6908
Ta, ppm | 21.6544 | 2.3379 | 16.9786 | 26.3301 | 14.6408 | 28.668 | 10.8% | 21.59% | 32.39% | 20.5717 | 22.7371
Tb, ppm | 20.598 | 0.8685 | 18.861 | 22.335 | 17.9924 | 23.2035 | 4.216% | 8.433% | 12.65% | 19.5681 | 21.6279
Te, ppm | 0.35213 | 0.06145 | 0.22924 | 0.47503 | 0.16779 | 0.53648 | 17.45% | 34.9% | 52.35% | 0.33453 | 0.36974
Th, ppm | 291.2832 | 10.2106 | 270.8621 | 311.7043 | 260.6515 | 321.9149 | 3.505% | 7.011% | 10.52% | 276.719 | 305.8474
Ti, wt.% | 0.87557 | 0.16319 | 0.54919 | 1.2019 | 0.386 | 1.3651 | 18.64% | 37.28% | 55.91% | 0.83179 | 0.91935
Tl, ppm | 0.093924 | 0.01135 | 0.071224 | 0.11662 | 0.059875 | 0.12797 | 12.08% | 24.17% | 36.25% | 0.089228 | 0.09862
Tm, ppm | 1.3303 | 0.11737 | 1.0956 | 1.565 | 0.97819 | 1.6824 | 8.823% | 17.65% | 26.47% | 1.2638 | 1.3968
U, ppm | 7.5482 | 0.36836 | 6.8115 | 8.2849 | 6.4431 | 8.6533 | 4.88% | 9.76% | 14.64% | 7.1708 | 7.9256
V, ppm | 327.2135 | 25.6873 | 275.8389 | 378.5882 | 250.1516 | 404.2755 | 7.85% | 15.7% | 23.55% | 310.8528 | 343.5742
W, ppm | 2.4456 | 0.38268 | 1.6803 | 3.211 | 1.2976 | 3.5937 | 15.65% | 31.29% | 46.94% | 2.3234 | 2.5679
Y, ppm | 176.1639 | 10.0192 | 156.1254 | 196.2024 | 146.1062 | 206.2216 | 5.687% | 11.37% | 17.06% | 167.3557 | 184.9721
Yb, ppm | 5.8611 | 0.34583 | 5.1694 | 6.5527 | 4.8236 | 6.8986 | 5.9% | 11.8% | 17.7% | 5.568 | 6.1541
Zn, ppm | 391.2246 | 29.5606 | 332.1033 | 450.3458 | 302.5426 | 479.9065 | 7.556% | 15.11% | 22.67% | 371.6633 | 410.7858
Zr, ppm | 255.6861 | 25.4211 | 204.844 | 306.5282 | 179.423 | 331.9493 | 9.942% | 19.88% | 29.83% | 242.9018 | 268.4704

## Fusion XRF
| Analytical results for Al in OREAS 463 (Indicative Value 5.68 wt.%) | [8 empty] | Indicative
Al | Round | Replicate | Lab | Lab | Lab | Lab |  |  |  | 1
| No | No | 09 | 13 | 14 | 15 |  |  |  | wt.%
|  |  | BF*XRF | BF*XRF | BF*XRF | BF*XRF |  |  |  | 2
2
| 1 | 1 | 5.705 | 5.61 | 5.716 | 5.822 |  |  |  | 1
| 1 | 2 | 5.695 | 5.557 | 5.663 | 5.822 |  |  |  | 1
| 1 | 3 | 5.716 | 5.504 | 5.663 | 5.61 |  |  |  | 16
| 1 | 4 | 5.742 | 5.663 | 5.663 | 5.716 |  |  |  | 5.6812
| 1 | 5 | 5.763 | 5.557 | 5.716 | 5.769 |  |  |  | 7
| 1 | 6 | 5.742 | 5.504 | 5.663 | 5.769
| Mean |  | 5.7272 | 5.5658 | 5.6807 | 5.7513
| Median |  | 5.729 | 5.557 | 5.663 | 5.769
| Std Dev. |  | 0.02598 | 0.061959 | 0.027369 | 0.079794
| Rel.Std.Dev. |  | 0.4536% | 1.113% | 0.4818% | 1.387%
| PDM3 |  | 0.8095% | -2.03% | -0.008977% | 1.235%
| Z-Score (Absolute) |  | 0.45 | 2.64 | 0.45 | 0.9
| Analytical results for Ba in OREAS 463 (Indicative Value 1194 ppm) | [8 empty] | Indicative
Ba | Round | Replicate | Lab | Lab | [5 empty] | 1
| No | No | 14 | 15 | [5 empty] | ppm
|  |  | BF*XRF | BF*XRF | [5 empty] | 0
0
| 1 | 1 | N.A. | 1160 | [5 empty] | 1
| 1 | 2 | N.A. | 1250 | [5 empty] | 2
| 1 | 3 | N.A. | 1160 | [5 empty] | 16
| 1 | 4 | N.A. | 1160 | [5 empty] | 1194.2081
| 1 | 5 | N.A. | 1160 | [5 empty] | 8
| 1 | 6 | N.A. | 1250
| Mean |  |  | 1190
| Median |  |  | 1160
| Std Dev. |  |  | 46.4758
| Rel.Std.Dev. |  |  | 3.906%
| PDM3 |  |  | -0.3524%
| Z-Score (Absolute) |  | NA | NA
| Analytical results for Ca in OREAS 463 (Indicative Value 1.25 wt.%) | [8 empty] | Indicative
Ca | Round | Replicate | Lab | Lab | Lab | Lab |  |  |  | 1
| No | No | 09 | 13 | 14 | 15 |  |  |  | wt.%
|  |  | BF*XRF | BF*XRF | BF*XRF | BF*XRF |  |  |  | 2
2
| 1 | 1 | 1.244 | 1.265 | 1.229 | 1.301 |  |  |  | 1
| 1 | 2 | 1.244 | 1.251 | 1.194 | 1.301 |  |  |  | 3
| 1 | 3 | 1.236 | 1.265 | 1.229 | 1.286 |  |  |  | 16
| 1 | 4 | 1.251 | 1.244 | 1.215 | 1.286 |  |  |  | 1.2522
| 1 | 5 | 1.236 | 1.272 | 1.208 | 1.301 |  |  |  | 9
| 1 | 6 | 1.244 | 1.244 | 1.208 | 1.301
| Mean |  | 1.2425 | 1.2568 | 1.2138 | 1.296
| Median |  | 1.244 | 1.258 | 1.2115 | 1.301
| Std Dev. |  | 0.0057184 | 0.012057 | 0.013586 | 0.007746
| Rel.Std.Dev. |  | 0.4602% | 0.9593% | 1.119% | 0.5977%
| PDM3 |  | -0.7749% | 0.3697% | -3.064% | 3.498%
| Z-Score (Absolute) |  | 0.22 | 0.22 | 1.12 | 1.46
| Analytical results for Ce in OREAS 463 (Certified Value 0.664 wt.%) | [8 empty] | Certified
Ce | Round | Replicate | Lab | Lab | Lab | Lab | Lab | Lab | Lab | 1
| No | No | 01 | 09 | 13 | 14 | 15 | 16 | 22 | wt.%
|  |  | BF*XRF | BF*XRF | BF*XRF | BF*XRF | BF*XRF | BF*XRF | BF*XRF | 3
3
| 1 | 1 | 0.668 | 0.668 | 0.657 | 0.659 | 0.674 | 0.66 | 0.659 | 1
| 1 | 2 | 0.668 | 0.668 | 0.64 | 0.651 | 0.683 | 0.66 | 0.659 | 0
| 1 | 3 | 0.668 | 0.668 | 0.657 | 0.684 | 0.692 | 0.66 | 0.659 | 16
| 1 | 4 | 0.668 | 0.659 | 0.632 | 0.659 | 0.692 | 0.66 | 0.651 | 0.66368
| 1 | 5 | 0.668 | 0.659 | 0.674 | 0.676 | 0.683 | 0.66 | 0.651 | 7
| 1 | 6 | 0.668 | 0.659 | 0.632 | 0.668 | 0.683 | 0.66 | 0.651
| Mean |  | 0.668 | 0.6635 | 0.64867 | 0.66617 | 0.6845 | 0.66 | 0.655
| Median |  | 0.668 | 0.6635 | 0.6485 | 0.6635 | 0.683 | 0.66 | 0.655
| Std Dev. |  | 0 | 0.0049295 | 0.016801 | 0.012254 | 0.006775 | 1.2162e-16 | 0.0043818
| Rel.Std.Dev. |  | 0% | 0.743% | 2.59% | 1.84% | 0.9898% | 1.843e-14% | 0.669%
| PDM3 |  | 0.6505% | -0.02751% | -2.263% | 0.3743% | 3.137% | -0.5549% | -1.308%
| Z-Score (Absolute) |  | 0.67 | 0 | 2.42 | 0.45 | 3.47 | 0.57 | 1.35
| Analytical results for Cr in OREAS 463 (Indicative Value 392 ppm) | [8 empty] | Indicative
Cr | Round | Replicate | Lab | Lab | [5 empty] | 1
| No | No | 14 | 15 | [5 empty] | ppm
|  |  | BF*XRF | BF*XRF | [5 empty] | 0
0
| 1 | 1 | N.A. | 390 | [5 empty] | 1
| 1 | 2 | N.A. | 417 | [5 empty] | 4
| 1 | 3 | N.A. | 376 | [5 empty] | 16
| 1 | 4 | N.A. | 397 | [5 empty] | 392.291
| 1 | 5 | N.A. | 376 | [5 empty] | 10
| 1 | 6 | N.A. | 397
| Mean |  |  | 392.1667
| Median |  |  | 393.5
| Std Dev. |  |  | 15.4326
| Rel.Std.Dev. |  |  | 3.935%
| PDM3 |  |  | -0.0317%
| Z-Score (Absolute) |  | NA | NA
| Analytical results for Dy in OREAS 463 (Indicative Value 62 ppm) | [8 empty] | Indicative
Dy | Round | Replicate | Lab | Lab | Lab |  |  |  |  | 1
| No | No | 01 | 14 | 22 |  |  |  |  | ppm
|  |  | BF*XRF | BF*XRF | BF*XRF |  |  |  |  | 0
0
| 1 | 1 | 170 | N.A. | 61 |  |  |  |  | 1
| 1 | 2 | 170 | N.A. | 61 |  |  |  |  | 5
| 1 | 3 | 170 | N.A. | 61 |  |  |  |  | 16
| 1 | 4 | 170 | N.A. | 61 |  |  |  |  | 62.4437
| 1 | 5 | 170 | N.A. | 61 |  |  |  |  | 11
| 1 | 6 | 260 | N.A. | 70
| Mean |  | 185 |  | 62.5
| Median |  | 170 |  | 61
| Std Dev. |  | 36.7423 |  | 3.6742
| Rel.Std.Dev. |  | 19.86% |  | 5.879%
| PDM3 |  | 196.3% |  | 0.09012%
| Z-Score (Absolute) |  | 0.67 | NA | 0.67
| Analytical results for Er in OREAS 463 (Indicative Value 17.5 ppm) | [8 empty] | Indicative
Er | Round | Replicate | Lab | Lab | Lab |  |  |  |  | 1
| No | No | 01 | 14 | 22 |  |  |  |  | ppm
|  |  | BF*XRF | BF*XRF | BF*XRF |  |  |  |  | 1
1
| 1 | 1 | < 90 | N.A. | 17 |  |  |  |  | 1
| 1 | 2 | < 90 | N.A. | 17 |  |  |  |  | 6
| 1 | 3 | < 90 | N.A. | 17 |  |  |  |  | 16
| 1 | 4 | < 90 | N.A. | 17 |  |  |  |  | 17.4902
| 1 | 5 | < 90 | N.A. | 17 |  |  |  |  | 12
| 1 | 6 | < 90 | N.A. | 17
| Mean |  |  |  | 17
| Median |  |  |  | 17
| Std Dev. |  |  |  | 0
| Rel.Std.Dev. |  |  |  | 0%
| PDM3 |  |  |  | -2.802%
| Z-Score (Absolute) |  | NA | NA | NA
| Analytical results for Eu in OREAS 463 (Indicative Value 82 ppm) | [8 empty] | Indicative
Eu | Round | Replicate | Lab | Lab | Lab |  |  |  |  | 1
| No | No | 01 | 09 | 22 |  |  |  |  | ppm
|  |  | BF*XRF | BF*XRF | BF*XRF |  |  |  |  | 0
0
| 1 | 1 | 90 | < 90 | 90 |  |  |  |  | 1
| 1 | 2 | 90 | 90 | 90 |  |  |  |  | 7
| 1 | 3 | 90 | 90 | 90 |  |  |  |  | 16
| 1 | 4 | 90 | < 90 | 90 |  |  |  |  | 81.5653
| 1 | 5 | 90 | 90 | 90 |  |  |  |  | 13
| 1 | 6 | 90 | 90 | 90
| Mean |  | 90 | 90 | 90
| Median |  | 90 | 90 | 90
| Std Dev. |  | 0 | 0 | 0
| Rel.Std.Dev. |  | 0% | 0% | 0%
| PDM3 |  | 10.34% | 10.34% | 10.34%
| Z-Score (Absolute) |  | NA | NA | NA
| Analytical results for Fe in OREAS 463 (Certified Value 34.61 wt.%) | [8 empty] | Certified
Fe | Round | Replicate | Lab | Lab | Lab | Lab | Lab |  |  | 1
| No | No | 09 | 13 | 14 | 15 | 22 |  |  | wt.%
|  |  | BF*XRF | BF*XRF | BF*XRF | BF*XRF | BF*XRF |  |  | 2
3
| 1 | 1 | 35 | 35.602 | 33.64 | 33.993 | 35.25 |  |  | 1
| 1 | 2 | 34.965 | 35.252 | 33.57 | 34.063 | 35.25 |  |  | 0
| 1 | 3 | 35.007 | 35.532 | 33.64 | 33.573 | 34.97 |  |  | 16
| 1 | 4 | 34.951 | 35.322 | 33.29 | 33.923 | 35.18 |  |  | 34.6087
| 1 | 5 | 34.909 | 35.532 | 33.5 | 33.993 | 35.25 |  |  | 8
| 1 | 6 | 35 | 35.322 | 33.29 | 34.133 | 35.32
| Mean |  | 34.972 | 35.427 | 33.4883 | 33.9463 | 35.2033
| Median |  | 34.9825 | 35.427 | 33.535 | 33.993 | 35.25
| Std Dev. |  | 0.038084 | 0.14516 | 0.16216 | 0.19633 | 0.12258
| Rel.Std.Dev. |  | 0.1089% | 0.4097% | 0.4842% | 0.5784% | 0.3482%
| PDM3 |  | 1.05% | 2.365% | -3.237% | -1.914% | 1.718%
| Z-Score (Absolute) |  | 0 | 0.67 | 2.2 | 1.52 | 0.35
| Analytical results for Gd in OREAS 463 (Indicative Value 246 ppm) | [8 empty] | Indicative
Gd | Round | Replicate | Lab | Lab | Lab | Lab |  |  |  | 1
| No | No | 01 | 09 | 14 | 22 |  |  |  | ppm
|  |  | BF*XRF | BF*XRF | BF*XRF | BF*XRF |  |  |  | 0
0
| 1 | 1 | 260 | 260 | 260 | 260 |  |  |  | 1
| 1 | 2 | 170 | 260 | 260 | 260 |  |  |  | 8
| 1 | 3 | 260 | 260 | 170 | 260 |  |  |  | 16
| 1 | 4 | 260 | 260 | 170 | 260 |  |  |  | 245.821
| 1 | 5 | 260 | 260 | 260 | 260 |  |  |  | 14
| 1 | 6 | 260 | 260 | 170 | 260
| Mean |  | 245 | 260 | 215 | 260
| Median |  | 260 | 260 | 215 | 260
| Std Dev. |  | 36.7423 | 0 | 49.295 | 0
| Rel.Std.Dev. |  | 15% | 0% | 22.93% | 0%
| PDM3 |  | -0.334% | 5.768% | -12.54% | 5.768%
| Z-Score (Absolute) |  | 0.67 | 0.67 | 3.37 | 0.67
| Analytical results for Hf in OREAS 463 (Indicative Value < 100 ppm) | [8 empty] | Indicative
Hf | Round | Replicate | Lab | [6 empty] | 1
| No | No | 13 | [6 empty] | ppm
|  |  | BF*XRF | [6 empty] | 0
0
| 1 | 1 | < 80 | [6 empty] | 1
| 1 | 2 | < 80 | [6 empty] | 9
| 1 | 3 | < 80 | [6 empty] | 16
| 1 | 4 | < 80 | [6 empty] | < 100
| 1 | 5 | < 80 | [6 empty] | 15
| 1 | 6 | < 80
Mean
Median
Std Dev.
Rel.Std.Dev.
PDM3
| Z-Score (Absolute) |  | NA
| Analytical results for Ho in OREAS 463 (Indicative Value 8.73 ppm) | [8 empty] | Indicative
Ho | Round | Replicate | Lab | Lab | [5 empty] | 1
| No | No | 01 | 22 | [5 empty] | ppm
|  |  | BF*XRF | BF*XRF | [5 empty] | 2
2
| 1 | 1 | < 90 | 9 | [5 empty] | 1
| 1 | 2 | < 90 | 9 | [5 empty] | 10
| 1 | 3 | < 90 | 9 | [5 empty] | 16
| 1 | 4 | < 90 | 9 | [5 empty] | 8.7298
| 1 | 5 | < 90 | 9 | [5 empty] | 16
| 1 | 6 | < 90 | 9
| Mean |  |  | 9
| Median |  |  | 9
| Std Dev. |  |  | 0
| Rel.Std.Dev. |  |  | 0%
| PDM3 |  |  | 3.095%
| Z-Score (Absolute) |  | NA | NA
| Analytical results for K in OREAS 463 (Indicative Value 0.118 wt.%) | [8 empty] | Indicative
K | Round | Replicate | Lab | Lab | Lab | Lab |  |  |  | 1
| No | No | 09 | 13 | 14 | 15 |  |  |  | wt.%
|  |  | BF*XRF | BF*XRF | BF*XRF | BF*XRF |  |  |  | 3
3
| 1 | 1 | 0.116 | 0.141 | 0.108 | 0.108 |  |  |  | 1
| 1 | 2 | 0.116 | 0.133 | 0.1 | 0.116 |  |  |  | 11
| 1 | 3 | 0.108 | 0.141 | 0.108 | 0.108 |  |  |  | 16
| 1 | 4 | 0.108 | 0.133 | 0.1 | 0.116 |  |  |  | 0.11795
| 1 | 5 | 0.116 | 0.141 | 0.108 | 0.116 |  |  |  | 17
| 1 | 6 | 0.116 | 0.141 | 0.116 | 0.116
| Mean |  | 0.11333 | 0.13833 | 0.10667 | 0.11333
| Median |  | 0.116 | 0.141 | 0.108 | 0.116
| Std Dev. |  | 0.0041312 | 0.0041312 | 0.0060222 | 0.0041312
| Rel.Std.Dev. |  | 3.645% | 2.986% | 5.646% | 3.645%
| PDM3 |  | -3.915% | 17.28% | -9.567% | -3.915%
| Z-Score (Absolute) |  | 0 | 4.86 | 1.35 | 0
| Analytical results for La in OREAS 463 (Certified Value 5045 ppm) | [8 empty] | Certified
La | Round | Replicate | Lab | Lab | Lab | Lab | Lab | Lab | Lab | 1
| No | No | 01 | 09 | 13 | 14 | 15 | 16 | 22 | ppm
|  |  | BF*XRF | BF*XRF | BF*XRF | BF*XRF | BF*XRF | BF*XRF | BF*XRF | 0
0
| 1 | 1 | 5030 | 5030 | 5030 | 4950 | 5030 | 5200 | 5030 | 1
| 1 | 2 | 4950 | 5030 | 4950 | 4950 | 5120 | 5100 | 5120 | 0
| 1 | 3 | 5030 | 5030 | 5120 | 5290 | 5030 | 5200 | 5030 | 16
| 1 | 4 | 5030 | 5030 | 5030 | 4860 | 4860 | 5200 | 5030 | 5044.7866
| 1 | 5 | 5120 | 5030 | 5030 | 5030 | 5030 | 5200 | 5030 | 9
| 1 | 6 | 5030 | 5030 | 5030 | 4860 | 5120 | 5200 | 5030
| Mean |  | 5031.6667 | 5030 | 5031.6667 | 4990 | 5031.6667 | 5183.3333 | 5045
| Median |  | 5030 | 5030 | 5030 | 4950 | 5030 | 5200 | 5030
| Std Dev. |  | 53.8207 | 0 | 53.8207 | 160.3746 | 94.9561 | 40.8248 | 36.7423
| Rel.Std.Dev. |  | 1.07% | 0% | 1.07% | 3.214% | 1.887% | 0.7876% | 0.7283%
| PDM3 |  | -0.2601% | -0.2931% | -0.2601% | -1.086% | -0.2601% | 2.746% | 0.00423%
| Z-Score (Absolute) |  | 0 | 0 | 0 | 4.86 | 1.62 | 7.24 | 0.67
| Analytical results for Lu in OREAS 463 (Indicative Value < 20 ppm) | [8 empty] | Indicative
Lu | Round | Replicate | Lab | Lab | [5 empty] | 1
| No | No | 01 | 22 | [5 empty] | ppm
|  |  | BF*XRF | BF*XRF | [5 empty] | 1
1
| 1 | 1 | < 90 | < 18 | [5 empty] | 1
| 1 | 2 | < 90 | < 18 | [5 empty] | 1
| 1 | 3 | < 90 | < 18 | [5 empty] | 16
| 1 | 4 | < 90 | < 18 | [5 empty] | < 20
| 1 | 5 | < 90 | < 18 | [5 empty] | 7
| 1 | 6 | < 90 | < 18
Mean
Median
Std Dev.
Rel.Std.Dev.
PDM3
| Z-Score (Absolute) |  | NA | NA
| Analytical results for Mg in OREAS 463 (Indicative Value 1.03 wt.%) | [8 empty] | Indicative
Mg | Round | Replicate | Lab | Lab | Lab | Lab |  |  |  | 1
| No | No | 09 | 13 | 14 | 15 |  |  |  | wt.%
|  |  | BF*XRF | BF*XRF | BF*XRF | BF*XRF |  |  |  | 2
2
| 1 | 1 | 1.061 | 1.007 | 1.031 | 1.019 |  |  |  | 1
| 1 | 2 | 1.061 | 1.007 | 1.043 | 1.019 |  |  |  | 2
| 1 | 3 | 1.049 | 1.019 | 1.061 | 1.043 |  |  |  | 16
| 1 | 4 | 1.061 | 1.037 | 1.043 | 1.007 |  |  |  | 1.034
| 1 | 5 | 1.055 | 1.001 | 1.037 | 1.037 |  |  |  | 8
| 1 | 6 | 1.073 | 0.995 | 1.019 | 1.025
| Mean |  | 1.06 | 1.011 | 1.039 | 1.025
| Median |  | 1.061 | 1.007 | 1.04 | 1.022
| Std Dev. |  | 0.007975 | 0.01502 | 0.014029 | 0.013145
| Rel.Std.Dev. |  | 0.7524% | 1.486% | 1.35% | 1.282%
| PDM3 |  | 2.514% | -2.225% | 0.4833% | -0.8707%
| Z-Score (Absolute) |  | 1.35 | 1.01 | 0.34 | 0.34
| Analytical results for Mn in OREAS 463 (Indicative Value 0.131 wt.%) | [8 empty] | Indicative
Mn | Round | Replicate | Lab | Lab | Lab | Lab |  |  |  | 1
| No | No | 09 | 13 | 14 | 15 |  |  |  | wt.%
|  |  | BF*XRF | BF*XRF | BF*XRF | BF*XRF |  |  |  | 3
3
| 1 | 1 | 0.132 | 0.139 | 0.108 | 0.132 |  |  |  | 1
| 1 | 2 | 0.132 | 0.132 | 0.108 | 0.132 |  |  |  | 3
| 1 | 3 | 0.132 | 0.147 | 0.108 | 0.132 |  |  |  | 16
| 1 | 4 | 0.132 | 0.124 | 0.108 | 0.132 |  |  |  | 0.13114
| 1 | 5 | 0.132 | 0.124 | 0.108 | 0.132 |  |  |  | 9
| 1 | 6 | 0.132 | 0.132 | 0.108 | 0.132
| Mean |  | 0.132 | 0.133 | 0.108 | 0.132
| Median |  | 0.132 | 0.132 | 0.108 | 0.132
| Std Dev. |  | 0 | 0.0088994 | 0 | 0
| Rel.Std.Dev. |  | 0% | 6.691% | 0% | 0%
| PDM3 |  | 0.6526% | 1.415% | -17.65% | 0.6526%
| Z-Score (Absolute) |  | 0.67 | 0.67 | 19.55 | 0.67
| Analytical results for Na in OREAS 463 (Indicative Value 0.193 wt.%) | [8 empty] | Indicative
Na | Round | Replicate | Lab | Lab | Lab | Lab |  |  |  | 1
| No | No | 09 | 13 | 14 | 15 |  |  |  | wt.%
|  |  | BF*XRF | BF*XRF | BF*XRF | BF*XRF |  |  |  | 3
3
| 1 | 1 | 0.2 | 0.208 | 0.215 | 0.185 |  |  |  | 1
| 1 | 2 | 0.185 | 0.193 | 0.178 | 0.185 |  |  |  | 4
| 1 | 3 | 0.185 | 0.223 | 0.208 | 0.185 |  |  |  | 16
| 1 | 4 | 0.193 | 0.215 | 0.178 | 0.193 |  |  |  | 0.19319
| 1 | 5 | 0.193 | 0.2 | 0.178 | 0.193 |  |  |  | 10
| 1 | 6 | 0.208 | 0.178 | 0.185 | 0.171
| Mean |  | 0.194 | 0.20283 | 0.19033 | 0.18533
| Median |  | 0.193 | 0.204 | 0.1815 | 0.185
| Std Dev. |  | 0.0088994 | 0.016142 | 0.016765 | 0.0080416
| Rel.Std.Dev. |  | 4.587% | 7.958% | 8.808% | 4.339%
| PDM3 |  | 0.4206% | 4.993% | -1.477% | -4.066%
| Z-Score (Absolute) |  | 0.29 | 1.64 | 0.29 | 1.06
| Analytical results for Nb in OREAS 463 (Indicative Value 1492 ppm) | [8 empty] | Indicative
Nb | Round | Replicate | Lab | Lab | Lab |  |  |  |  | 1
| No | No | 14 | 15 | 16 |  |  |  |  | ppm
|  |  | BF*XRF | BF*XRF | BF*XRF |  |  |  |  | 0
0
| 1 | 1 | N.A. | 1470 | 1500 |  |  |  |  | 1
| 1 | 2 | N.A. | 1470 | 1500 |  |  |  |  | 5
| 1 | 3 | N.A. | 1470 | 1500 |  |  |  |  | 16
| 1 | 4 | N.A. | 1470 | 1500 |  |  |  |  | 1492.3424
| 1 | 5 | N.A. | 1470 | 1600 |  |  |  |  | 11
| 1 | 6 | N.A. | 1470 | 1500
| Mean |  |  | 1470 | 1516.6667
| Median |  |  | 1470 | 1500
| Std Dev. |  |  | 0 | 40.8248
| Rel.Std.Dev. |  |  | 0% | 2.692%
| PDM3 |  |  | -1.497% | 1.63%
| Z-Score (Absolute) |  | NA | 0.67 | 0.67
| Analytical results for Nd in OREAS 463 (Certified Value 3712 ppm) | [8 empty] | Certified
Nd | Round | Replicate | Lab | Lab | Lab | Lab | Lab | Lab | Lab | 1
| No | No | 01 | 09 | 13 | 14 | 15 | 16 | 22 | ppm
|  |  | BF*XRF | BF*XRF | BF*XRF | BF*XRF | BF*XRF | BF*XRF | BF*XRF | 0
0
| 1 | 1 | 3770 | 3690 | 3690 | 3600 | 4030 | 3700 | 3584 | 1
| 1 | 2 | 3770 | 3690 | 3260 | 3690 | 4120 | 3700 | 3601 | 0
| 1 | 3 | 3770 | 3690 | 3520 | 3690 | 4030 | 3800 | 3601 | 16
| 1 | 4 | 3770 | 3690 | 3430 | 3770 | 4200 | 3700 | 3601 | 3712.3042
| 1 | 5 | 3770 | 3690 | 3340 | 3600 | 4120 | 3700 | 3618 | 10
| 1 | 6 | 3770 | 3600 | 3000 | 3600 | 4120 | 3800 | 3627
| Mean |  | 3770 | 3675 | 3373.3333 | 3658.3333 | 4103.3333 | 3733.3333 | 3605.3333
| Median |  | 3770 | 3690 | 3385 | 3645 | 4120 | 3700 | 3601
| Std Dev. |  | 4.9815e-13 | 36.7423 | 235.9378 | 70.2614 | 64.7045 | 51.6398 | 15.1085
| Rel.Std.Dev. |  | 1.321e-14% | 0.9998% | 6.994% | 1.921% | 1.577% | 1.383% | 0.4191%
| PDM3 |  | 1.554% | -1.005% | -9.131% | -1.454% | 10.53% | 0.5665% | -2.882%
| Z-Score (Absolute) |  | 0.98 | 0 | 2.27 | 0.14 | 4.3 | 0.61 | 0.67
| Analytical results for P in OREAS 463 (Indicative Value 0.635 wt.%) | [8 empty] | Indicative
P | Round | Replicate | Lab | Lab | Lab |  |  |  |  | 1
| No | No | 09 | 14 | 15 |  |  |  |  | wt.%
|  |  | BF*XRF | BF*XRF | BF*XRF |  |  |  |  | 3
3
| 1 | 1 | 0.6314 | 0.6218 | 0.65 |  |  |  |  | 1
| 1 | 2 | 0.6354 | 0.6262 | 0.65 |  |  |  |  | 6
| 1 | 3 | 0.6327 | 0.6236 | 0.637 |  |  |  |  | 16
| 1 | 4 | 0.6297 | 0.6284 | 0.646 |  |  |  |  | 0.63473
| 1 | 5 | 0.6349 | 0.6284 | 0.65 |  |  |  |  | 12
| 1 | 6 | 0.6323 | 0.621 | 0.646
| Mean |  | 0.63273 | 0.6249 | 0.6465
| Median |  | 0.6325 | 0.6249 | 0.648
| Std Dev. |  | 0.0021435 | 0.0032465 | 0.0050498
| Rel.Std.Dev. |  | 0.3388% | 0.5195% | 0.7811%
| PDM3 |  | -0.3151% | -1.549% | 1.854%
| Z-Score (Absolute) |  | 0 | 0.67 | 1.19
| Analytical results for Pr in OREAS 463 (Certified Value 994 ppm) | [8 empty] | Certified
Pr | Round | Replicate | Lab | Lab | Lab | Lab | Lab | Lab | Lab | 1
| No | No | 01 | 09 | 13 | 14 | 15 | 16 | 22 | ppm
|  |  | BF*XRF | BF*XRF | BF*XRF | BF*XRF | BF*XRF | BF*XRF | BF*XRF | 0
0
| 1 | 1 | 1030 | 1080 | 1450 | 660 | 1030 | 1000 | 910 | 1
| 1 | 2 | 1030 | 990 | 1370 | 660 | 1030 | 1000 | 830 | 0
| 1 | 3 | 940 | 1080 | 1370 | 660 | 1110 | 1000 | 910 | 16
| 1 | 4 | 940 | 990 | 1200 | 660 | 1110 | 1000 | 910 | 993.87
| 1 | 5 | 940 | 990 | 1540 | 660 | 1110 | 1000 | 910 | 11
| 1 | 6 | 940 | 990 | 1540 | 660 | 1030 | 1000 | 990
| Mean |  | 970 | 1020 | 1411.6667 | 660 | 1070 | 1000 | 910
| Median |  | 940 | 990 | 1410 | 660 | 1070 | 1000 | 910
| Std Dev. |  | 46.4758 | 46.4758 | 128.595 | 0 | 43.8178 | 1.2454e-13 | 50.5964
| Rel.Std.Dev. |  | 4.791% | 4.556% | 9.109% | 0% | 4.095% | 1.245e-14% | 5.56%
| PDM3 |  | -2.402% | 2.629% | 42.04% | -33.59% | 7.66% | 0.6168% | -8.439%
| Z-Score (Absolute) |  | 0.3 | 0.21 | 4.06 | 3.35 | 0.67 | 0 | 0.89
| Analytical results for Si in OREAS 463 (Indicative Value 12.73 wt.%) | [8 empty] | Indicative
Si | Round | Replicate | Lab | Lab | Lab | Lab |  |  |  | 1
| No | No | 09 | 13 | 14 | 15 |  |  |  | wt.%
|  |  | BF*XRF | BF*XRF | BF*XRF | BF*XRF |  |  |  | 2
2
| 1 | 1 | 12.715 | 12.762 | 12.762 | 12.622 |  |  |  | 1
| 1 | 2 | 12.757 | 12.809 | 12.715 | 12.762 |  |  |  | 7
| 1 | 3 | 12.71 | 12.855 | 12.762 | 12.528 |  |  |  | 16
| 1 | 4 | 12.738 | 12.762 | 12.668 | 12.575 |  |  |  | 12.7275
| 1 | 5 | 12.734 | 12.949 | 12.762 | 12.668 |  |  |  | 13
| 1 | 6 | 12.748 | 12.762 | 12.575 | 12.762
| Mean |  | 12.7337 | 12.8165 | 12.7073 | 12.6528
| Median |  | 12.736 | 12.7855 | 12.7385 | 12.645
| Std Dev. |  | 0.018316 | 0.07484 | 0.074944 | 0.096599
| Rel.Std.Dev. |  | 0.1438% | 0.5839% | 0.5898% | 0.7635%
| PDM3 |  | 0.04846% | 0.6993% | -0.1584% | -0.5867%
| Z-Score (Absolute) |  | 0.22 | 1.59 | 0.22 | 1.13
| Analytical results for Sm in OREAS 463 (Certified Value 514 ppm) | [8 empty] | Certified
Sm | Round | Replicate | Lab | Lab | Lab | Lab | Lab | Lab |  | 1
| No | No | 01 | 09 | 14 | 15 | 16 | 22 |  | ppm
|  |  | BF*XRF | BF*XRF | BF*XRF | BF*XRF | BF*XRF | BF*XRF |  | 0
0
| 1 | 1 | 340 | 520 | 520 | < 430 | 600 | 600 |  | 1
| 1 | 2 | 340 | 520 | 600 | < 430 | 600 | 600 |  | 0
| 1 | 3 | 430 | 520 | 430 | 520 | 600 | 600 |  | 16
| 1 | 4 | 340 | 520 | 430 | 520 | 600 | 600 |  | 514.4149
| 1 | 5 | 340 | 520 | 520 | < 430 | 600 | 600 |  | 12
| 1 | 6 | 340 | 520 | 430 | 520 | 600 | 600
| Mean |  | 355 | 520 | 488.3333 | 520 | 600 | 600
| Median |  | 340 | 520 | 475 | 520 | 600 | 600
| Std Dev. |  | 36.7423 | 0 | 70.2614 | 0 | 0 | 0
| Rel.Std.Dev. |  | 10.35% | 0% | 14.39% | 0% | 0% | 0%
| PDM3 |  | -30.99% | 1.086% | -5.07% | 1.086% | 16.64% | 16.64%
| Z-Score (Absolute) |  | 1.92 | 0 | 0.35 | 0 | 1 | 1.04
| Analytical results for Sn in OREAS 463 (Indicative Value < 100 ppm) | [8 empty] | Indicative
Sn | Round | Replicate | Lab | Lab | [5 empty] | 1
| No | No | 14 | 15 | [5 empty] | ppm
|  |  | BF*XRF | BF*XRF | [5 empty] | 0
0
| 1 | 1 | N.A. | < 80 | [5 empty] | 1
| 1 | 2 | N.A. | < 80 | [5 empty] | 8
| 1 | 3 | N.A. | < 80 | [5 empty] | 16
| 1 | 4 | N.A. | < 80 | [5 empty] | < 100
| 1 | 5 | N.A. | < 80 | [5 empty] | 14
| 1 | 6 | N.A. | < 80
Mean
Median
Std Dev.
Rel.Std.Dev.
PDM3
| Z-Score (Absolute) |  | NA | NA
| Analytical results for S in OREAS 463 (Indicative Value 0.063 wt.%) | [8 empty] | Indicative
S | Round | Replicate | Lab | [6 empty] | 1
| No | No | 09 | [6 empty] | wt.%
|  |  | BF*XRF | [6 empty] | 3
3
| 1 | 1 | 0.0621 | [6 empty] | 1
| 1 | 2 | 0.0625 | [6 empty] | 9
| 1 | 3 | 0.0649 | [6 empty] | 16
| 1 | 4 | 0.0597 | [6 empty] | 0.062603
| 1 | 5 | 0.0633 | [6 empty] | 15
| 1 | 6 | 0.0633
| Mean |  | 0.062633
| Median |  | 0.0629
| Std Dev. |  | 0.0017282
| Rel.Std.Dev. |  | 2.759%
| PDM3 |  | 0.04774%
| Z-Score (Absolute) |  | NA
| Analytical results for Sr in OREAS 463 (Indicative Value 803 ppm) | [8 empty] | Indicative
Sr | Round | Replicate | Lab | Lab | [5 empty] | 1
| No | No | 14 | 15 | [5 empty] | ppm
|  |  | BF*XRF | BF*XRF | [5 empty] | 0
0
| 1 | 1 | N.A. | 850 | [5 empty] | 1
| 1 | 2 | N.A. | 680 | [5 empty] | 10
| 1 | 3 | N.A. | 760 | [5 empty] | 16
| 1 | 4 | N.A. | 850 | [5 empty] | 803.3147
| 1 | 5 | N.A. | 850 | [5 empty] | 16
| 1 | 6 | N.A. | 850
| Mean |  |  | 806.6667
| Median |  |  | 850
| Std Dev. |  |  | 71.7403
| Rel.Std.Dev. |  |  | 8.893%
| PDM3 |  |  | 0.4173%
| Z-Score (Absolute) |  | NA | NA
| Analytical results for Ta in OREAS 463 (Indicative Value < 100 ppm) | [8 empty] | Indicative
Ta | Round | Replicate | Lab | Lab | [5 empty] | 1
| No | No | 14 | 15 | [5 empty] | ppm
|  |  | BF*XRF | BF*XRF | [5 empty] | 0
0
| 1 | 1 | N.A. | < 80 | [5 empty] | 1
| 1 | 2 | N.A. | < 80 | [5 empty] | 11
| 1 | 3 | N.A. | < 80 | [5 empty] | 16
| 1 | 4 | N.A. | < 80 | [5 empty] | < 100
| 1 | 5 | N.A. | < 80 | [5 empty] | 17
| 1 | 6 | N.A. | < 80
Mean
Median
Std Dev.
Rel.Std.Dev.
PDM3
| Z-Score (Absolute) |  | NA | NA
| Analytical results for Tb in OREAS 463 (Indicative Value 29.8 ppm) | [8 empty] | Indicative
Tb | Round | Replicate | Lab | Lab | [5 empty] | 1
| No | No | 01 | 22 | [5 empty] | ppm
|  |  | BF*XRF | BF*XRF | [5 empty] | 1
1
| 1 | 1 | < 90 | 17 | [5 empty] | 1
| 1 | 2 | < 90 | 17 | [5 empty] | 1
| 1 | 3 | < 90 | 17 | [5 empty] | 16
| 1 | 4 | < 90 | 17 | [5 empty] | 29.7568
| 1 | 5 | < 90 | 17 | [5 empty] | 7
| 1 | 6 | 90 | 17
| Mean |  | 90 | 17
| Median |  | 90 | 17
| Std Dev. |  |  | 0
| Rel.Std.Dev. |  |  | 0%
| PDM3 |  | 202.5% | -42.87%
| Z-Score (Absolute) |  | 0.67 | 0.67
| Analytical results for Th in OREAS 463 (Certified Value 320 ppm) | [8 empty] | Certified
Th | Round | Replicate | Lab | Lab | Lab | Lab | Lab | Lab |  | 1
| No | No | 01 | 09 | 13 | 14 | 15 | 16 |  | ppm
|  |  | BF*XRF | BF*XRF | BF*XRF | BF*XRF | BF*XRF | BF*XRF |  | 0
0
| 1 | 1 | 270 | 350 | 260 | 350 | 334 | 240 |  | 1
| 1 | 2 | 290 | 350 | 350 | 350 | 369 | 270 |  | 0
| 1 | 3 | 280 | 350 | < 260 | 350 | 352 | 240 |  | 16
| 1 | 4 | 280 | 350 | 350 | 350 | 369 | 250 |  | 319.6443
| 1 | 5 | 260 | 350 | 260 | 350 | 352 | 270 |  | 13
| 1 | 6 | 280 | 350 | 350 | 350 | 395 | 270
| Mean |  | 276.6667 | 350 | 314 | 350 | 361.8333 | 256.6667
| Median |  | 280 | 350 | 350 | 350 | 360.5 | 260
| Std Dev. |  | 10.328 | 0 | 49.295 | 0 | 20.8367 | 15.0555
| Rel.Std.Dev. |  | 3.733% | 0% | 15.7% | 0% | 5.759% | 5.866%
| PDM3 |  | -13.45% | 9.497% | -1.766% | 9.497% | 13.2% | -19.7%
| Z-Score (Absolute) |  | 1.6 | 0.52 | 0.52 | 0.52 | 0.83 | 2.3
| Analytical results for Ti in OREAS 463 (Indicative Value 1.91 wt.%) | [8 empty] | Indicative
Ti | Round | Replicate | Lab | Lab | Lab | Lab |  |  |  | 1
| No | No | 09 | 13 | 14 | 15 |  |  |  | wt.%
|  |  | BF*XRF | BF*XRF | BF*XRF | BF*XRF |  |  |  | 2
2
| 1 | 1 | 1.912 | 1.918 | 1.876 | 1.984 |  |  |  | 1
| 1 | 2 | 1.918 | 1.864 | 1.87 | 1.978 |  |  |  | 2
| 1 | 3 | 1.912 | 1.912 | 1.864 | 1.954 |  |  |  | 16
| 1 | 4 | 1.924 | 1.888 | 1.858 | 1.966 |  |  |  | 1.9136
| 1 | 5 | 1.918 | 1.912 | 1.864 | 1.978 |  |  |  | 8
| 1 | 6 | 1.918 | 1.894 | 1.852 | 1.984
| Mean |  | 1.917 | 1.898 | 1.864 | 1.974
| Median |  | 1.918 | 1.903 | 1.864 | 1.978
| Std Dev. |  | 0.0045166 | 0.020317 | 0.0084853 | 0.011798
| Rel.Std.Dev. |  | 0.2356% | 1.07% | 0.4552% | 0.5977%
| PDM3 |  | 0.1775% | -0.8154% | -2.592% | 3.156%
| Z-Score (Absolute) |  | 0.24 | 0.24 | 1.11 | 1.69
| Analytical results for Tm in OREAS 463 (Indicative Value < 10 ppm) | [8 empty] | Indicative
Tm | Round | Replicate | Lab | Lab | [5 empty] | 1
| No | No | 01 | 22 | [5 empty] | ppm
|  |  | BF*XRF | BF*XRF | [5 empty] | 1
1
| 1 | 1 | < 90 | < 9 | [5 empty] | 1
| 1 | 2 | < 90 | < 9 | [5 empty] | 3
| 1 | 3 | < 90 | < 9 | [5 empty] | 16
| 1 | 4 | < 90 | < 9 | [5 empty] | < 10
| 1 | 5 | < 90 | < 9 | [5 empty] | 9
| 1 | 6 | < 90 | < 9
Mean
Median
Std Dev.
Rel.Std.Dev.
PDM3
| Z-Score (Absolute) |  | NA | NA
| Analytical results for U in OREAS 463 (Indicative Value < 100 ppm) | [8 empty] | Indicative
U | Round | Replicate | Lab | Lab | Lab | Lab |  |  |  | 1
| No | No | 09 | 13 | 14 | 15 |  |  |  | ppm
|  |  | BF*XRF | BF*XRF | BF*XRF | BF*XRF |  |  |  | 0
0
| 1 | 1 | < 80 | < 250 | N.A. | 80 |  |  |  | 1
| 1 | 2 | < 80 | < 250 | N.A. | 80 |  |  |  | 4
| 1 | 3 | < 80 | < 250 | N.A. | < 80 |  |  |  | 16
| 1 | 4 | < 80 | < 250 | N.A. | < 80 |  |  |  | < 100
| 1 | 5 | < 80 | < 250 | N.A. | 80 |  |  |  | 10
| 1 | 6 | < 80 | < 250 | N.A. | < 80
| Mean |  |  |  |  | 80
| Median |  |  |  |  | 80
| Std Dev. |  |  |  |  | 0
| Rel.Std.Dev. |  |  |  |  | 0%
PDM3
| Z-Score (Absolute) |  | NA | NA | NA | NA
| Analytical results for V in OREAS 463 (Indicative Value 383 ppm) | [8 empty] | Indicative
V | Round | Replicate | Lab | Lab | [5 empty] | 1
| No | No | 14 | 15 | [5 empty] | ppm
|  |  | BF*XRF | BF*XRF | [5 empty] | 0
0
| 1 | 1 | N.A. | 375 | [5 empty] | 1
| 1 | 2 | N.A. | 415 | [5 empty] | 5
| 1 | 3 | N.A. | 364 | [5 empty] | 16
| 1 | 4 | N.A. | 370 | [5 empty] | 382.7769
| 1 | 5 | N.A. | 403 | [5 empty] | 11
| 1 | 6 | N.A. | 370
| Mean |  |  | 382.8333
| Median |  |  | 372.5
| Std Dev. |  |  | 20.9133
| Rel.Std.Dev. |  |  | 5.463%
| PDM3 |  |  | 0.01474%
| Z-Score (Absolute) |  | NA | NA
| Analytical results for W in OREAS 463 (Indicative Value < 100 ppm) | [8 empty] | Indicative
W | Round | Replicate | Lab | [6 empty] | 1
| No | No | 15 | [6 empty] | ppm
|  |  | BF*XRF | [6 empty] | 0
0
| 1 | 1 | < 80 | [6 empty] | 1
| 1 | 2 | < 80 | [6 empty] | 6
| 1 | 3 | < 80 | [6 empty] | 16
| 1 | 4 | < 80 | [6 empty] | < 100
| 1 | 5 | < 80 | [6 empty] | 12
| 1 | 6 | < 80
Mean
Median
Std Dev.
Rel.Std.Dev.
PDM3
| Z-Score (Absolute) |  | NA
| Analytical results for Y in OREAS 463 (Indicative Value 167 ppm) | [8 empty] | Indicative
Y | Round | Replicate | Lab | Lab | Lab | Lab | Lab | Lab | Lab | 1
| No | No | 01 | 09 | 13 | 14 | 15 | 16 | 22 | ppm
|  |  | BF*XRF | BF*XRF | BF*XRF | BF*XRF | BF*XRF | BF*XRF | BF*XRF | 0
0
| 1 | 1 | 100 | 160 | 160 | 240 | 160 | 200 | 157 | 1
| 1 | 2 | 100 | 160 | 160 | 240 | 160 | < 100 | 157 | 7
| 1 | 3 | 100 | 160 | 160 | 160 | 240 | 100 | 157 | 16
| 1 | 4 | 100 | 160 | 160 | 240 | 80 | 200 | 173 | 167.2618
| 1 | 5 | 100 | 160 | 160 | 240 | 240 | 200 | 157 | 13
| 1 | 6 | 100 | 240 | 160 | 240 | 310 | 100 | 173
| Mean |  | 100 | 173.3333 | 160 | 226.6667 | 198.3333 | 160 | 162.3333
| Median |  | 100 | 160 | 160 | 240 | 200 | 200 | 157
| Std Dev. |  | 0 | 32.6599 | 0 | 32.6599 | 81.0967 | 54.7723 | 8.2624
| Rel.Std.Dev. |  | 0% | 18.84% | 0% | 14.41% | 40.89% | 34.23% | 5.09%
| PDM3 |  | -40.21% | 3.63% | -4.342% | 35.52% | 18.58% | -4.342% | -2.947%
| Z-Score (Absolute) |  | 5.37 | 0.67 | 0.45 | 5.17 | 2.92 | 0.23 | 0
| Analytical results for Yb in OREAS 463 (Indicative Value 8.78 ppm) | [8 empty] | Indicative
Yb | Round | Replicate | Lab | Lab | Lab |  |  |  |  | 1
| No | No | 01 | 14 | 22 |  |  |  |  | ppm
|  |  | BF*XRF | BF*XRF | BF*XRF |  |  |  |  | 2
2
| 1 | 1 | < 90 | N.A. | 9 |  |  |  |  | 1
| 1 | 2 | < 90 | N.A. | 9 |  |  |  |  | 8
| 1 | 3 | < 90 | N.A. | 9 |  |  |  |  | 16
| 1 | 4 | < 90 | N.A. | 9 |  |  |  |  | 8.7819
| 1 | 5 | < 90 | N.A. | 9 |  |  |  |  | 14
| 1 | 6 | < 90 | N.A. | 9
| Mean |  |  |  | 9
| Median |  |  |  | 9
| Std Dev. |  |  |  | 0
| Rel.Std.Dev. |  |  |  | 0%
| PDM3 |  |  |  | 2.483%
| Z-Score (Absolute) |  | NA | NA | NA
| Analytical results for Zr in OREAS 463 (Indicative Value 543 ppm) | [8 empty] | Indicative
Zr | Round | Replicate | Lab | Lab | [5 empty] | 1
| No | No | 14 | 15 | [5 empty] | ppm
|  |  | BF*XRF | BF*XRF | [5 empty] | 0
0
| 1 | 1 | N.A. | 520 | [5 empty] | 1
| 1 | 2 | N.A. | 520 | [5 empty] | 9
| 1 | 3 | N.A. | 590 | [5 empty] | 16
| 1 | 4 | N.A. | 520 | [5 empty] | 542.8882
| 1 | 5 | N.A. | 520 | [5 empty] | 15
| 1 | 6 | N.A. | 590
| Mean |  |  | 543.3333
| Median |  |  | 520
| Std Dev. |  |  | 36.1478
| Rel.Std.Dev. |  |  | 6.653%
| PDM3 |  |  | 0.082%
| Z-Score (Absolute) |  | NA | NA
Note on C17: Z-Scores have been calculated after removal of individual outliers. In general, laboratory batches are rejected if Z-Score > 2.5.
Note on C35: Z-Scores have been calculated after removal of individual outliers. In general, laboratory batches are rejected if Z-Score > 2.5.
Note on C53: Z-Scores have been calculated after removal of individual outliers. In general, laboratory batches are rejected if Z-Score > 2.5.
Note on C71: Z-Scores have been calculated after removal of individual outliers. In general, laboratory batches are rejected if Z-Score > 2.5.
Note on C89: Z-Scores have been calculated after removal of individual outliers. In general, laboratory batches are rejected if Z-Score > 2.5.
Note on C107: Z-Scores have been calculated after removal of individual outliers. In general, laboratory batches are rejected if Z-Score > 2.5.
Note on C125: Z-Scores have been calculated after removal of individual outliers. In general, laboratory batches are rejected if Z-Score > 2.5.
Note on C143: Z-Scores have been calculated after removal of individual outliers. In general, laboratory batches are rejected if Z-Score > 2.5.
Note on C161: Z-Scores have been calculated after removal of individual outliers. In general, laboratory batches are rejected if Z-Score > 2.5.
Note on C179: Z-Scores have been calculated after removal of individual outliers. In general, laboratory batches are rejected if Z-Score > 2.5.
Note on C197: Z-Scores have been calculated after removal of individual outliers. In general, laboratory batches are rejected if Z-Score > 2.5.
Note on C215: Z-Scores have been calculated after removal of individual outliers. In general, laboratory batches are rejected if Z-Score > 2.5.
Note on C233: Z-Scores have been calculated after removal of individual outliers. In general, laboratory batches are rejected if Z-Score > 2.5.
Note on C251: Z-Scores have been calculated after removal of individual outliers. In general, laboratory batches are rejected if Z-Score > 2.5.
Note on C269: Z-Scores have been calculated after removal of individual outliers. In general, laboratory batches are rejected if Z-Score > 2.5.
Note on C287: Z-Scores have been calculated after removal of individual outliers. In general, laboratory batches are rejected if Z-Score > 2.5.
Note on C305: Z-Scores have been calculated after removal of individual outliers. In general, laboratory batches are rejected if Z-Score > 2.5.
Note on C323: Z-Scores have been calculated after removal of individual outliers. In general, laboratory batches are rejected if Z-Score > 2.5.
Note on C341: Z-Scores have been calculated after removal of individual outliers. In general, laboratory batches are rejected if Z-Score > 2.5.
Note on C359: Z-Scores have been calculated after removal of individual outliers. In general, laboratory batches are rejected if Z-Score > 2.5.
Note on C377: Z-Scores have been calculated after removal of individual outliers. In general, laboratory batches are rejected if Z-Score > 2.5.
Note on C395: Z-Scores have been calculated after removal of individual outliers. In general, laboratory batches are rejected if Z-Score > 2.5.
Note on C413: Z-Scores have been calculated after removal of individual outliers. In general, laboratory batches are rejected if Z-Score > 2.5.
Note on C431: Z-Scores have been calculated after removal of individual outliers. In general, laboratory batches are rejected if Z-Score > 2.5.
Note on C449: Z-Scores have been calculated after removal of individual outliers. In general, laboratory batches are rejected if Z-Score > 2.5.
Note on C467: Z-Scores have been calculated after removal of individual outliers. In general, laboratory batches are rejected if Z-Score > 2.5.
Note on C485: Z-Scores have been calculated after removal of individual outliers. In general, laboratory batches are rejected if Z-Score > 2.5.
Note on C503: Z-Scores have been calculated after removal of individual outliers. In general, laboratory batches are rejected if Z-Score > 2.5.
Note on C521: Z-Scores have been calculated after removal of individual outliers. In general, laboratory batches are rejected if Z-Score > 2.5.
Note on C539: Z-Scores have been calculated after removal of individual outliers. In general, laboratory batches are rejected if Z-Score > 2.5.
Note on C557: Z-Scores have been calculated after removal of individual outliers. In general, laboratory batches are rejected if Z-Score > 2.5.
Note on C575: Z-Scores have been calculated after removal of individual outliers. In general, laboratory batches are rejected if Z-Score > 2.5.
Note on C593: Z-Scores have been calculated after removal of individual outliers. In general, laboratory batches are rejected if Z-Score > 2.5.
Note on C611: Z-Scores have been calculated after removal of individual outliers. In general, laboratory batches are rejected if Z-Score > 2.5.
Note on C629: Z-Scores have been calculated after removal of individual outliers. In general, laboratory batches are rejected if Z-Score > 2.5.
Note on C647: Z-Scores have been calculated after removal of individual outliers. In general, laboratory batches are rejected if Z-Score > 2.5.
Note on C665: Z-Scores have been calculated after removal of individual outliers. In general, laboratory batches are rejected if Z-Score > 2.5.
Note on C683: Z-Scores have been calculated after removal of individual outliers. In general, laboratory batches are rejected if Z-Score > 2.5.

## Thermograv
| Analytical results for H2O- in OREAS 463 (Indicative Value 0.64 wt.%) | [8 empty] | Indicative
H2O- | Round | Replicate | Lab | [6 empty] | 1
| No | No | 09 | [6 empty] | wt.%
|  |  | at 1000°C | [6 empty] | 3
3
| 1 | 1 | 0.62 | [6 empty] | 1
| 1 | 2 | 0.64 | [6 empty] | 13
| 1 | 3 | 0.63 | [6 empty] | 16
| 1 | 4 | 0.62 | [6 empty] | 0.64
| 1 | 5 | 0.69 | [6 empty] | 19
| 1 | 6 | 0.64
| Mean |  | 0.64
| Median |  | 0.635
| Std Dev. |  | 0.026077
| Rel.Std.Dev. |  | 4.075%
| PDM3 |  | 0%
| Z-Score (Absolute) |  | NA
| Analytical results for LOI in OREAS 463 (Certified Value 0.781 wt.%) | [8 empty] | Certified
LOI | Round | Replicate | Lab | Lab | Lab | Lab | Lab | Lab | Lab | 1
| No | No | 01 | 09 | 13 | 14 | 15 | 16 | 18 | wt.%
|  |  | at 1000°C | at 1000°C | at 1000°C | BF*OES | at 1000°C | BF*XRF | at 1000°C | 3
3
| 1 | 1 | 0.82 | 0.7 | 0.76 | 0.9 | 1.21 | 0.685 | 1.3989 | 1
| 1 | 2 | 0.86 | 0.72 | 0.74 | 0.88 | 1.26 | 0.702 | 1.4574 | 0
| 1 | 3 | 0.88 | 0.7 | 0.76 | 0.87 | 1.13 | 0.701 | 1.497 | 16
| 1 | 4 | 0.79 | 0.7 | 0.77 | 0.86 | 1.17 | 0.711 | 1.5 | 0.78107
| 1 | 5 | 0.84 | 0.77 | 0.77 | 0.75 | 1.24 | 0.731 | 1.3997 | 15
| 1 | 6 | 0.89 | 0.69 | 0.79 | 0.9 | 1.35 | 0.728 | 1.3797
| Mean |  | 0.84667 | 0.71333 | 0.765 | 0.86 | 1.2267 | 0.70967 | 1.4388
| Median |  | 0.85 | 0.7 | 0.765 | 0.875 | 1.225 | 0.7065 | 1.4285
| Std Dev. |  | 0.037771 | 0.029439 | 0.016432 | 0.056214 | 0.076594 | 0.017523 | 0.053083
| Rel.Std.Dev. |  | 4.461% | 4.127% | 2.148% | 6.536% | 6.244% | 2.469% | 3.689%
| PDM3 |  | 8.399% | -8.672% | -2.057% | 10.11% | 57.05% | -9.141% | 84.21%
| Z-Score (Absolute) |  | 0 | 0.71 | 0.4 | 0.17 | 1.87 | 0.67 | 2.91
Note on C17: Z-Scores have been calculated after removal of individual outliers. In general, laboratory batches are rejected if Z-Score > 2.5.
Note on C35: Z-Scores have been calculated after removal of individual outliers. In general, laboratory batches are rejected if Z-Score > 2.5.

## Fusion ICP
| Analytical results for Ag in OREAS 463 (Indicative Value 9.67 ppm) | [16 empty] | Indicative
Ag | Round | Replicate | Lab | Lab | Lab | [12 empty] | 1
| No | No | 09 | 20 | 22 | [12 empty] | ppm
|  |  | PF*MS | BF*MS | PF*MS | [12 empty] | 2
2
| 1 | 1 | < 5 | 14 | 5 | [12 empty] | 1
| 1 | 2 | < 5 | 13 | 5 | [12 empty] | 15
| 1 | 3 | < 5 | 16 | 5 | [12 empty] | 16
| 1 | 4 | < 5 | 13 | 5 | [12 empty] | 9.6667
| 1 | 5 | < 5 | 14 | 5 | [12 empty] | 21
| 1 | 6 | < 5 | 16 | 5
| Mean |  |  | 14.3333 | 5
| Median |  |  | 14 | 5
| Std Dev. |  |  | 1.3663 | 0
| Rel.Std.Dev. |  |  | 9.532% | 0%
| PDM3 |  |  | 48.28% | -48.28%
| Z-Score (Absolute) |  | NA | 0.67 | 0.67
| Analytical results for Al in OREAS 463 (Certified Value 5.63 wt.%) | [16 empty] | Certified
Al | Round | Replicate | Lab | Lab | Lab | Lab | Lab | Lab | Lab | Lab | Lab | Lab | [5 empty] | 1
| No | No | 08 | 09 | 11 | 12 | 14 | 18 | 20 | 21 | 22 | 23 | [5 empty] | wt.%
|  |  | PF*OES | PF*OES | BF*OES | BF*OES | BF*OES | BF*OES | BF*OES | PF*OES | PF*OES | PF*OES/MS | [5 empty] | 2
3
| 1 | 1 | 5.684 | 5.55 | 5.57 | 5.6006 | 5.822 | 5.2246 | 5.25 | 5.79 | 5.86 | 5.78 | [5 empty] | 1
| 1 | 2 | 5.703 | 5.49 | 5.59 | 5.5859 | 5.795 | 5.2546 | 5.27 | 5.75 | 5.91 | 5.74 | [5 empty] | 1
| 1 | 3 | 5.71 | 5.53 | 5.59 | 5.6973 | 5.684 | 5.3101 | 5.34 | 5.86 | 5.96 | 5.7 | [5 empty] | 16
| 1 | 4 | 5.758 | 5.51 | 5.61 | 5.589 | 5.838 | 5.2642 | 5.21 | 5.98 | 5.88 | 5.75 | [5 empty] | 5.631
| 1 | 5 | 5.668 | 5.52 | 5.61 | 5.7008 | 5.806 | 5.3627 | 5.39 | 5.77 | 5.95 | 5.74 | [5 empty] | 17
| 1 | 6 | 5.762 | 5.59 | 5.53 | 5.5577 | 5.504 | 5.2857 | 5.32 | 5.85 | 5.88 | 5.79
| Mean |  | 5.7142 | 5.5317 | 5.5833 | 5.6219 | 5.7415 | 5.2836 | 5.2967 | 5.8333 | 5.9067 | 5.75
| Median |  | 5.7065 | 5.525 | 5.59 | 5.5948 | 5.8005 | 5.275 | 5.295 | 5.82 | 5.895 | 5.745
| Std Dev. |  | 0.038452 | 0.034881 | 0.030111 | 0.061425 | 0.12847 | 0.048315 | 0.065625 | 0.084063 | 0.040825 | 0.032249
| Rel.Std.Dev. |  | 0.6729% | 0.6306% | 0.5393% | 1.093% | 2.238% | 0.9144% | 1.239% | 1.441% | 0.6912% | 0.5609%
| PDM3 |  | 1.477% | -1.764% | -0.8468% | -0.1625% | 1.962% | -6.169% | -5.938% | 3.593% | 4.895% | 2.113%
| Z-Score (Absolute) |  | 0.24 | 0.72 | 0.44 | 0.24 | 0.63 | 2.02 | 1.95 | 0.87 | 1.25 | 0.43
| Analytical results for As in OREAS 463 (Indicative Value 179 ppm) | [16 empty] | Indicative
As | Round | Replicate | Lab | Lab | Lab | Lab | Lab | Lab | [9 empty] | 1
| No | No | 09 | 17 | 18 | 21 | 22 | 23 | [9 empty] | ppm
|  |  | PF*MS | PF*OES | BF*OES/MS | PF*OES | PF*MS | PF*OES/MS | [9 empty] | 0
0
| 1 | 1 | 36 | < 100 | 136.7809 | 140 | 40 | 270 | [9 empty] | 1
| 1 | 2 | 33 | < 100 | 138.5052 | 150 | 40 | 260 | [9 empty] | 16
| 1 | 3 | 35 | < 100 | 144.3814 | 140 | 40 | 220 | [9 empty] | 16
| 1 | 4 | 33 | < 100 | 146.8466 | 170 | 40 | 230 | [9 empty] | 179.0745
| 1 | 5 | 36 | < 100 | 145.3851 | 160 | 40 | 250 | [9 empty] | 22
| 1 | 6 | 34 | < 100 | 141.442 | 160 | 40 | 220
| Mean |  | 34.5 |  | 142.2235 | 153.3333 | 40 | 241.6667
| Median |  | 34.5 |  | 142.9117 | 155 | 40 | 240
| Std Dev. |  | 1.3784 |  | 4.0021 | 12.1106 | 0 | 21.3698
| Rel.Std.Dev. |  | 3.995% |  | 2.814% | 7.898% | 0% | 8.843%
| PDM3 |  | -80.73% |  | -20.58% | -14.37% | -77.66% | 34.95%
| Z-Score (Absolute) |  | 0.73 | NA | 0 | 0.08 | 0.69 | 0.67
| Analytical results for B in OREAS 463 (Indicative Value 147 ppm) | [16 empty] | Indicative
B | Round | Replicate | Lab | Lab | [13 empty] | 1
| No | No | 09 | 22 | [13 empty] | ppm
|  |  | PF*OES | PF*OES | [13 empty] | 0
0
| 1 | 1 | 148 | 160 | [13 empty] | 1
| 1 | 2 | 147 | 160 | [13 empty] | 17
| 1 | 3 | 137 | 140 | [13 empty] | 16
| 1 | 4 | 139 | 160 | [13 empty] | 147.3333
| 1 | 5 | 148 | 140 | [13 empty] | 23
| 1 | 6 | 149 | 140
| Mean |  | 144.6667 | 150
| Median |  | 147.5 | 150
| Std Dev. |  | 5.2409 | 10.9545
| Rel.Std.Dev. |  | 3.623% | 7.303%
| PDM3 |  | -1.81% | 1.81%
| Z-Score (Absolute) |  | 0.67 | 0.67
| Analytical results for Ba in OREAS 463 (Certified Value 1106 ppm) | [16 empty] | Certified
Ba | Round | Replicate | Lab | Lab | Lab | Lab | Lab | Lab | Lab | Lab | Lab | Lab | Lab | Lab | Lab | Lab | Lab | 1
| No | No | 01 | 02 | 03 | 05 | 06 | 08 | 09 | 11 | 12 | 14 | 17 | 18 | 20 | 22 | 23 | ppm
|  |  | BF*MS | BF*MS | BF*MS | BF*MS | BF*MS | PF*MS | PF*MS | BF*MS | BF*OES | BF*OES | PF*OES | BF*OES/MS | BF*OES | PF*MS | PF*OES/MS | 0
0
| 1 | 1 | 1170 | 1055 | 1175 | 1170 | 1175 | 1013.0364 | 1080 | 1116.5 | 983.504 | 1107 | 1150 | 1134.3474 | 1120 | 1190 | 940 | 1
| 1 | 2 | 1145 | 1005 | 1190 | 1185 | 1155 | 1040.3411 | 1077 | 1226.2 | 984.44 | 1102 | 1150 | 1127.309 | 1110 | 1170 | 960 | 2
| 1 | 3 | 1125 | 1040 | 1160 | 1160 | 1135 | 1029.9366 | 1075 | 1079.7 | 985.584 | 1107 | 1150 | 1105.1068 | 1150 | 1170 | 1060 | 16
| 1 | 4 | 1155 | 1045 | 1155 | 1175 | 1165 | 1042.9824 | 1093 | 1092.9 | 986.424 | 1139 | 1150 | 1133.9609 | 1100 | 1160 | 930 | 1106.2122
| 1 | 5 | 1170 | 1040 | 1185 | 1185 | 1220 | 1013.2059 | 1108 | 1101.2 | 983.184 | 1136 | 1200 | 1118.0324 | 1140 | 1210 | 970 | 18
| 1 | 6 | 1150 | 1065 | 1175 | 1160 | 1190 | 1008.3334 | 1106 | 1120.4 | 983.208 | 1063 | 1150 | 1100.3195 | 1090 | 1200 | 1080
| Mean |  | 1152.5 | 1041.6667 | 1173.3333 | 1172.5 | 1173.3333 | 1024.6393 | 1089.8333 | 1122.8167 | 984.3907 | 1109 | 1158.3333 | 1119.846 | 1118.3333 | 1183.3333 | 990
| Median |  | 1152.5 | 1042.5 | 1175 | 1172.5 | 1170 | 1021.5712 | 1086.5 | 1108.85 | 983.972 | 1107 | 1150 | 1122.6707 | 1115 | 1180 | 965
| Std Dev. |  | 16.9558 | 20.4124 | 13.6626 | 11.2916 | 29.4392 | 15.115 | 14.7162 | 52.8303 | 1.3566 | 27.5754 | 20.4124 | 14.6085 | 23.1661 | 19.6638 | 63.8749
| Rel.Std.Dev. |  | 1.471% | 1.96% | 1.164% | 0.963% | 2.509% | 1.475% | 1.35% | 4.705% | 0.1378% | 2.487% | 1.762% | 1.305% | 2.071% | 1.662% | 6.452%
| PDM3 |  | 4.184% | -5.835% | 6.068% | 5.992% | 6.068% | -7.374% | -1.481% | 1.501% | -11.01% | 0.252% | 4.712% | 1.232% | 1.096% | 6.972% | -10.51%
| Z-Score (Absolute) |  | 0.43 | 0.95 | 0.68 | 0.67 | 0.68 | 1.17 | 0.35 | 0.2 | 1.67 | 0.12 | 0.5 | 0.02 | 0 | 0.81 | 1.6
| Analytical results for Be in OREAS 463 (Certified Value 5.62 ppm) | [16 empty] | Certified
Be | Round | Replicate | Lab | Lab | Lab | Lab | Lab | Lab | Lab | [8 empty] | 1
| No | No | 08 | 09 | 11 | 12 | 17 | 22 | 23 | [8 empty] | ppm
|  |  | PF*MS | PF*MS | BF*MS | PF*MS | PF*OES | PF*MS | PF*OES/MS | [8 empty] | 2
3
| 1 | 1 | 5.863 | 6 | 5.3 | 3.134 | 5 | 6 | < 5 | [8 empty] | 1
| 1 | 2 | 5.7947 | 5 | 5.7 | 3.5687 | 6 | 6 | < 5 | [8 empty] | 0
| 1 | 3 | 5.5075 | 6 | 5.8 | 3.5687 | 6 | 5 | 6 | [8 empty] | 16
| 1 | 4 | 5.7208 | 5 | 5.4 | 3.4701 | 6 | 6 | < 5 | [8 empty] | 5.6224
| 1 | 5 | 6.1248 | 6 | 5.5 | 3.2643 | 6 | 5 | 5 | [8 empty] | 19
| 1 | 6 | 5.8962 | 5 | 5.8 | 3.1945 | 5 | 6 | < 5
| Mean |  | 5.8178 | 5.5 | 5.5833 | 3.3667 | 5.6667 | 5.6667 | 5.5
| Median |  | 5.8288 | 5.5 | 5.6 | 3.3672 | 6 | 6 | 5.5
| Std Dev. |  | 0.20432 | 0.54772 | 0.2137 | 0.19315 | 0.5164 | 0.5164 | 0.70711
| Rel.Std.Dev. |  | 3.512% | 9.959% | 3.827% | 5.737% | 9.113% | 9.113% | 12.86%
| PDM3 |  | 3.476% | -2.177% | -0.6951% | -40.12% | 0.7871% | 0.7871% | -2.177%
| Z-Score (Absolute) |  | 1.9 | 0.67 | 0 | 17.94 | 0.67 | 0.67 | 0.67
| Analytical results for Bi in OREAS 463 (Certified Value 2.75 ppm) | [16 empty] | Certified
Bi | Round | Replicate | Lab | Lab | Lab | Lab | Lab | Lab | [9 empty] | 1
| No | No | 08 | 09 | 17 | 20 | 22 | 23 | [9 empty] | ppm
|  |  | PF*MS | PF*MS | PF*OES | BF*MS | PF*MS | PF*OES/MS | [9 empty] | 2
2
| 1 | 1 | 3.1166 | 2.9 | 2.5 | 1.4 | 3 | 2.3 | [9 empty] | 1
| 1 | 2 | 3.2023 | 3.1 | 3 | 1.4 | 3 | 2.6 | [9 empty] | 0
| 1 | 3 | 2.9441 | 3 | 2.5 | 1.5 | 2 | 2.9 | [9 empty] | 16
| 1 | 4 | 3.1946 | 2.9 | 3 | 1.5 | 3 | 2.5 | [9 empty] | 2.7549
| 1 | 5 | 3.2262 | 3 | 2.5 | 1.4 | 2 | 2.5 | [9 empty] | 20
| 1 | 6 | 3.1819 | 3 | 2.5 | 1.4 | 2 | 2.5
| Mean |  | 3.1443 | 2.9833 | 2.6667 | 1.4333 | 2.5 | 2.55
| Median |  | 3.1883 | 3 | 2.5 | 1.4 | 2.5 | 2.5
| Std Dev. |  | 0.10476 | 0.075277 | 0.2582 | 0.05164 | 0.54772 | 0.19748
| Rel.Std.Dev. |  | 3.332% | 2.523% | 9.682% | 3.603% | 21.91% | 7.744%
| PDM3 |  | 14.14% | 8.293% | -3.201% | -47.97% | -9.251% | -7.436%
| Z-Score (Absolute) |  | 1.5 | 1.07 | 0.22 | 3.08 | 0.22 | 0.28
| Analytical results for Ca in OREAS 463 (Certified Value 1.22 wt.%) | [16 empty] | Certified
Ca | Round | Replicate | Lab | Lab | Lab | Lab | Lab | Lab | Lab | Lab | Lab | Lab | Lab |  |  |  |  | 1
| No | No | 08 | 09 | 11 | 12 | 14 | 17 | 18 | 20 | 21 | 22 | 23 |  |  |  |  | wt.%
|  |  | PF*OES | PF*OES | BF*OES | BF*OES | BF*OES | PF*OES | BF*OES | BF*OES | PF*OES | PF*OES | PF*OES/MS |  |  |  |  | 2
3
| 1 | 1 | 1.208 | 1.2 | 1.25 | 1.0889 | 1.201 | 1.34 | 1.1823 | 1.24 | 1.296 | 1.3 | 1.2 |  |  |  |  | 1
| 1 | 2 | 1.169 | 1.2 | 1.24 | 1.1418 | 1.208 | 1.26 | 1.1794 | 1.23 | 1.278 | 1.3 | 1.2 |  |  |  |  | 3
| 1 | 3 | 1.206 | 1.2 | 1.24 | 1.1136 | 1.165 | 1.23 | 1.1987 | 1.24 | 1.314 | 1.3 | 1.2 |  |  |  |  | 16
| 1 | 4 | 1.241 | 1.2 | 1.24 | 1.1034 | 1.201 | 1.18 | 1.2044 | 1.24 | 1.367 | 1.3 | 1.2 |  |  |  |  | 1.2217
| 1 | 5 | 1.196 | 1.2 | 1.25 | 1.1282 | 1.201 | 1.32 | 1.188 | 1.23 | 1.274 | 1.3 | 1.2 |  |  |  |  | 21
| 1 | 6 | 1.222 | 1.3 | 1.23 | 1.1182 | 1.158 | 1.18 | 1.1951 | 1.23 | 1.315 | 1.3 | 1.2
| Mean |  | 1.207 | 1.2167 | 1.2417 | 1.1157 | 1.189 | 1.2517 | 1.1913 | 1.235 | 1.3073 | 1.3 | 1.2
| Median |  | 1.207 | 1.2 | 1.24 | 1.1159 | 1.201 | 1.245 | 1.1916 | 1.235 | 1.305 | 1.3 | 1.2
| Std Dev. |  | 0.024282 | 0.040825 | 0.0075277 | 0.018535 | 0.021587 | 0.06824 | 0.0097555 | 0.0054772 | 0.033951 | 0 | 0
| Rel.Std.Dev. |  | 2.012% | 3.355% | 0.6063% | 1.661% | 1.816% | 5.452% | 0.8189% | 0.4435% | 2.597% | 0% | 0%
| PDM3 |  | -1.201% | -0.4101% | 1.636% | -8.676% | -2.675% | 2.455% | -2.484% | 1.091% | 7.011% | 6.411% | -1.774%
| Z-Score (Absolute) |  | 0 | 0.17 | 0.83 | 2.2 | 0.44 | 1.08 | 0.38 | 0.67 | 2.42 | 2.24 | 0.17
| Analytical results for Cd in OREAS 463 (Indicative Value < 1 ppm) | [16 empty] | Indicative
Cd | Round | Replicate | Lab | Lab | Lab | Lab | [11 empty] | 1
| No | No | 09 | 17 | 22 | 23 | [11 empty] | ppm
|  |  | PF*MS | PF*OES | PF*MS | PF*OES/MS | [11 empty] | 2
2
| 1 | 1 | < 1 | < 1 | < 10 | 0.4 | [11 empty] | 1
| 1 | 2 | < 1 | < 1 | < 10 | 0.3 | [11 empty] | 18
| 1 | 3 | < 1 | < 1 | < 10 | 0.4 | [11 empty] | 16
| 1 | 4 | < 1 | < 1 | < 10 | < 0.2 | [11 empty] | < 1
| 1 | 5 | < 1 | < 1 | < 10 | 0.3 | [11 empty] | 24
| 1 | 6 | < 1 | < 1 | < 10 | 0.4
| Mean |  |  |  |  | 0.36
| Median |  |  |  |  | 0.4
| Std Dev. |  |  |  |  | 0.054772
| Rel.Std.Dev. |  |  |  |  | 15.21%
PDM3
| Z-Score (Absolute) |  | NA | NA | NA | NA
| Analytical results for Ce in OREAS 463 (Certified Value 0.659 wt.%) | [16 empty] | Certified
Ce | Round | Replicate | Lab | Lab | Lab | Lab | Lab | Lab | Lab | Lab | Lab | Lab | Lab | Lab | Lab | Lab | Lab | 1
| No | No | 01 | 02 | 03 | 05 | 06 | 08 | 09 | 11 | 12 | 14 | 17 | 18 | 20 | 22 | 23 | wt.%
|  |  | BF*MS | BF*MS | BF*MS | BF*MS | BF*MS | PF*MS | PF*OES | BF*MS | BF*MS | BF*MS | PF*OES | BF*OES | BF*MS | PF*MS | PF*OES/MS | 3
3
| 1 | 1 | 0.672 | 0.628 | 0.655 | 0.656 | 0.676 | 0.60544 | 0.6546 | 0.61053 | 0.65019 | 0.6436 | 0.6587 | 0.72475 | 0.672 | 0.682 | 0.652 | 1
| 1 | 2 | 0.667 | 0.6 | 0.666 | 0.658 | 0.656 | 0.61901 | 0.6404 | 0.6237 | 0.64776 | 0.62569 | 0.6903 | 0.73051 | 0.676 | 0.672 | 0.687 | 0
| 1 | 3 | 0.648 | 0.617 | 0.653 | 0.648 | 0.648 | 0.60925 | 0.6502 | 0.63267 | 0.64967 | 0.64319 | 0.6665 | 0.70274 | 0.694 | 0.658 | 0.71 | 16
| 1 | 4 | 0.658 | 0.626 | 0.654 | 0.654 | 0.655 | 0.60606 | 0.6474 | 0.6625 | 0.65324 | 0.67348 | 0.6749 | 0.72499 | 0.654 | 0.655 | 0.655 | 0.65907
| 1 | 5 | 0.668 | 0.603 | 0.661 | 0.663 | 0.672 | 0.593 | 0.6474 | 0.6491 | 0.63607 | 0.66501 | 0.6725 | 0.71521 | 0.661 | 0.687 | 0.668 | 22
| 1 | 6 | 0.667 | 0.624 | 0.655 | 0.654 | 0.671 | 0.58942 | 0.6547 | 0.6534 | 0.647 | 0.65948 | 0.6678 | 0.71812 | 0.67 | 0.657 | 0.695
| Mean |  | 0.66333 | 0.61633 | 0.65733 | 0.6555 | 0.663 | 0.6037 | 0.64912 | 0.63865 | 0.64732 | 0.65174 | 0.67178 | 0.71939 | 0.67117 | 0.6685 | 0.67783
| Median |  | 0.667 | 0.6205 | 0.655 | 0.655 | 0.6635 | 0.60575 | 0.6488 | 0.64089 | 0.64871 | 0.65154 | 0.67015 | 0.72144 | 0.671 | 0.665 | 0.6775
| Std Dev. |  | 0.0088015 | 0.012111 | 0.0050859 | 0.0049699 | 0.011419 | 0.010886 | 0.0053719 | 0.019726 | 0.0059273 | 0.017473 | 0.010659 | 0.0098008 | 0.013747 | 0.013867 | 0.023233
| Rel.Std.Dev. |  | 1.327% | 1.965% | 0.7737% | 0.7582% | 1.722% | 1.803% | 0.8276% | 3.089% | 0.9157% | 2.681% | 1.587% | 1.362% | 2.048% | 2.074% | 3.428%
| PDM3 |  | 0.6468% | -6.484% | -0.2636% | -0.5417% | 0.5962% | -8.402% | -1.51% | -3.098% | -1.783% | -1.112% | 1.929% | 9.152% | 1.835% | 1.431% | 2.847%
| Z-Score (Absolute) |  | 0.36 | 2.48 | 0 | 0.11 | 0.34 | 3.24 | 0.5 | 1.13 | 0.6 | 0.34 | 0.87 | 3.75 | 0.84 | 0.67 | 0.85
| Analytical results for Co in OREAS 463 (Certified Value 15.2 ppm) | [16 empty] | Certified
Co | Round | Replicate | Lab | Lab | Lab | Lab | Lab | Lab | Lab | Lab | Lab | [6 empty] | 1
| No | No | 11 | 12 | 14 | 17 | 18 | 20 | 21 | 22 | 23 | [6 empty] | ppm
|  |  | BF*MS | PF*MS | BF*MS | PF*OES | BF*OES/MS | BF*MS | PF*OES | PF*OES | PF*OES/MS | [6 empty] | 1
1
| 1 | 1 | 15.7 | 16.6952 | 14 | < 50 | 10.8302 | 10.6 | < 10 | 20 | 12.2 | [6 empty] | 1
| 1 | 2 | 16.7 | 17.1586 | 13.4 | < 50 | 11.4193 | 15 | < 10 | < 20 | 12.3 | [6 empty] | 0
| 1 | 3 | 16.5 | 17.1116 | 14.3 | < 50 | 12.28 | 15.3 | < 10 | 20 | 13.3 | [6 empty] | 16
| 1 | 4 | 15.8 | 16.8772 | 15.4 | < 50 | 11.1871 | 12.4 | < 10 | 20 | 12.1 | [6 empty] | 15.1655
| 1 | 5 | 16.2 | 16.6363 | 14.7 | < 50 | 12.3019 | 15.4 | < 10 | 20 | 13 | [6 empty] | 23
| 1 | 6 | 16.3 | 16.1087 | 13.7 | < 50 | 12.8663 | 14.8 | < 10 | 20 | 12.4
| Mean |  | 16.2 | 16.7646 | 14.25 |  | 11.8141 | 13.9167 |  | 20 | 12.55
| Median |  | 16.25 | 16.7862 | 14.15 |  | 11.8497 | 14.9 |  | 20 | 12.35
| Std Dev. |  | 0.38987 | 0.38465 | 0.72319 |  | 0.78477 | 1.9682 |  | 0 | 0.48477
| Rel.Std.Dev. |  | 2.407% | 2.294% | 5.075% |  | 6.643% | 14.14% |  | 0% | 3.863%
| PDM3 |  | 6.821% | 10.54% | -6.037% |  | -22.1% | -8.235% |  | 31.88% | -17.25%
| Z-Score (Absolute) |  | 0.54 | 0.73 | 0.11 | NA | 0.92 | 0 | NA | 1.8 | 0.67
| Analytical results for Cr in OREAS 463 (Certified Value 574 ppm) | [16 empty] | Certified
Cr | Round | Replicate | Lab | Lab | Lab | Lab | Lab | Lab | Lab | Lab | Lab | Lab | Lab | Lab | Lab | Lab | Lab | 1
| No | No | 01 | 02 | 03 | 05 | 06 | 09 | 11 | 12 | 14 | 17 | 18 | 20 | 21 | 22 | 23 | ppm
|  |  | BF*MS | BF*MS | BF*MS | BF*MS | BF*MS | PF*OES | BF*OES | PF*OES | BF*OES | PF*OES | BF*OES/MS | BF*OES | PF*OES | PF*OES | PF*OES/MS | 0
0
| 1 | 1 | 610 | 530 | 590 | 640 | 620 | < 1000 | 556 | 547.026 | 550 | 550 | 560.9507 | 300 | 760 | 420 | 570 | 1
| 1 | 2 | 600 | 510 | 600 | 630 | 600 | < 1000 | 551 | 545.157 | 550 | 550 | 562.205 | 400 | 630 | 450 | 590 | 4
| 1 | 3 | 600 | 530 | 610 | 630 | 580 | 1000 | 547 | 548.308 | 550 | 550 | 566.2905 | 500 | 630 | 420 | 570 | 16
| 1 | 4 | 600 | 530 | 590 | 640 | 580 | < 1000 | 534 | 549.928 | 550 | 550 | 579.6362 | 300 | 790 | 440 | 570 | 573.5808
| 1 | 5 | 610 | 510 | 590 | 630 | 610 | < 1000 | 553 | 545.104 | 550 | 600 | 580.0637 | 500 | 760 | 440 | 580 | 24
| 1 | 6 | 600 | 540 | 590 | 640 | 590 | < 1000 | 540 | 546.618 | 550 | 600 | 579.7502 | 500 | 750 | 440 | 570
| Mean |  | 603.3333 | 525 | 595 | 635 | 596.6667 | 1000 | 546.8333 | 547.0235 | 550 | 566.6667 | 571.4827 | 416.6667 | 720 | 435 | 575
| Median |  | 600 | 530 | 590 | 635 | 595 | 1000 | 549 | 546.822 | 550 | 550 | 572.9633 | 450 | 755 | 440 | 570
| Std Dev. |  | 5.164 | 12.2474 | 8.3666 | 5.4772 | 16.3299 |  | 8.3766 | 1.8665 | 0 | 25.8199 | 9.2997 | 98.3192 | 70.993 | 12.2474 | 8.3666
| Rel.Std.Dev. |  | 0.8559% | 2.333% | 1.406% | 0.8626% | 2.737% |  | 1.532% | 0.3412% | 0% | 4.556% | 1.627% | 23.6% | 9.86% | 2.816% | 1.455%
| PDM3 |  | 5.187% | -8.47% | 3.734% | 10.71% | 4.025% | 74.34% | -4.663% | -4.63% | -4.111% | -1.205% | -0.3658% | -27.36% | 25.53% | -24.16% | 0.2474%
| Z-Score (Absolute) |  | 0.85 | 1.24 | 0.63 | 1.7 | 0.67 | 11.47 | 0.66 | 0.65 | 0.65 | 0.13 | 0 | 4.15 | 3.98 | 3.65 | 0.09
| Analytical results for Cs in OREAS 463 (Certified Value 0.42 ppm) | [16 empty] | Certified
Cs | Round | Replicate | Lab | Lab | Lab | Lab | Lab | Lab | Lab | Lab | Lab | Lab | Lab | Lab | Lab | Lab |  | 1
| No | No | 01 | 02 | 03 | 05 | 06 | 08 | 09 | 11 | 14 | 17 | 18 | 20 | 22 | 23 |  | ppm
|  |  | BF*MS | BF*MS | BF*MS | BF*MS | BF*MS | PF*MS | PF*MS | BF*MS | BF*MS | PF*OES | BF*OES/MS | BF*MS | PF*MS | PF*OES/MS |  | 2
2
| 1 | 1 | 0.48 | 0.36 | 0.45 | 0.46 | 0.44 | 0.46103 | 0.4 | 0.5 | 0.45 | < 1 | 0.20089 | 0.2 | < 1 | 0.6 |  | 1
| 1 | 2 | 0.47 | 0.4 | 0.45 | 0.37 | 0.42 | 0.33641 | 0.5 | 0.5 | 0.38 | < 1 | 0.19317 | 0.2 | < 1 | 0.6 |  | 0
| 1 | 3 | 0.45 | 0.4 | 0.45 | 0.4 | 0.42 | 0.29276 | 0.5 | 0.5 | 0.42 | < 1 | 0.20974 | 0.2 | < 1 | 0.6 |  | 16
| 1 | 4 | 0.46 | 0.31 | 0.44 | 0.34 | 0.44 | 0.39768 | 0.5 | 0.5 | 0.38 | < 1 | 0.20777 | 0.2 | < 1 | 0.6 |  | 0.42227
| 1 | 5 | 0.43 | 0.33 | 0.46 | 0.39 | 0.44 | 0.40394 | 0.4 | 0.5 | 0.38 | < 1 | 0.2103 | 0.2 | < 1 | 0.6 |  | 25
| 1 | 6 | 0.45 | 0.36 | 0.44 | 0.39 | 0.42 | 0.38663 | 0.4 | 0.6 | 0.36 | < 1 | 0.19992 | 0.2 | < 1 | 0.5
| Mean |  | 0.45667 | 0.36 | 0.44833 | 0.39167 | 0.43 | 0.37974 | 0.45 | 0.51667 | 0.395 |  | 0.20363 | 0.2 |  | 0.58333
| Median |  | 0.455 | 0.36 | 0.45 | 0.39 | 0.43 | 0.39216 | 0.45 | 0.5 | 0.38 |  | 0.20433 | 0.2 |  | 0.6
| Std Dev. |  | 0.017512 | 0.036332 | 0.0075277 | 0.039707 | 0.010954 | 0.058321 | 0.054772 | 0.040825 | 0.033317 |  | 0.0067777 | 3.0405e-17 |  | 0.040825
| Rel.Std.Dev. |  | 3.835% | 10.09% | 1.679% | 10.14% | 2.548% | 15.36% | 12.17% | 7.902% | 8.435% |  | 3.328% | 1.52e-14% |  | 6.999%
| PDM3 |  | 8.146% | -14.75% | 6.173% | -7.247% | 1.831% | -10.07% | 6.567% | 22.36% | -6.457% |  | -51.78% | -52.64% |  | 38.14%
| Z-Score (Absolute) |  | 0.73 | 0.81 | 0.59 | 0.3 | 0.3 | 0.49 | 0.62 | 1.41 | 0.43 | NA | 3.29 | 3.35 | NA | 2.74
| Analytical results for Cu in OREAS 463 (Certified Value 74 ppm) | [16 empty] | Certified
Cu | Round | Replicate | Lab | Lab | Lab | Lab | Lab | Lab | Lab | [8 empty] | 1
| No | No | 14 | 17 | 18 | 20 | 21 | 22 | 23 | [8 empty] | ppm
|  |  | BF*MS | PF*OES | BF*OES/MS | BF*MS | PF*OES | PF*OES | PF*OES/MS | [8 empty] | 0
0
| 1 | 1 | 77 | < 100 | 74.6666 | 73 | < 80 | 50 | 80 | [8 empty] | 1
| 1 | 2 | 73 | < 100 | 81.5222 | 280 | < 80 | 100 | 80 | [8 empty] | 0
| 1 | 3 | 76 | < 100 | 73.7696 | 42 | < 80 | 50 | 80 | [8 empty] | 16
| 1 | 4 | 80 | < 100 | 77.3325 | 104 | < 80 | 50 | 70 | [8 empty] | 74.4425
| 1 | 5 | 82 | < 100 | 78.8058 | 49 | < 80 | 100 | 70 | [8 empty] | 26
| 1 | 6 | 86 | < 100 | 79.1785 | 52 | < 80 | 100 | 80
| Mean |  | 79 |  | 77.5459 | 100 |  | 75 | 76.6667
| Median |  | 78.5 |  | 78.0692 | 62.5 |  | 75 | 80
| Std Dev. |  | 4.6476 |  | 2.9209 | 91.0099 |  | 27.3861 | 5.164
| Rel.Std.Dev. |  | 5.883% |  | 3.767% | 91.01% |  | 36.51% | 6.736%
| PDM3 |  | 6.122% |  | 4.169% | 34.33% |  | 0.7489% | 2.988%
| Z-Score (Absolute) |  | 0.94 | NA | 0.36 | 5.12 | NA | 0.67 | 0
| Analytical results for Dy in OREAS 463 (Certified Value 70 ppm) | [16 empty] | Certified
Dy | Round | Replicate | Lab | Lab | Lab | Lab | Lab | Lab | Lab | Lab | Lab | Lab | Lab | Lab | Lab | Lab | Lab | 1
| No | No | 01 | 02 | 03 | 05 | 06 | 08 | 09 | 11 | 12 | 14 | 17 | 18 | 20 | 22 | 23 | ppm
|  |  | BF*MS | BF*MS | BF*MS | BF*MS | BF*MS | PF*MS | PF*MS | BF*MS | BF*MS | BF*MS | PF*OES | BF*OES/MS | BF*MS | PF*MS | PF*OES/MS | 0
1
| 1 | 1 | 65.9 | 71.4 | 77 | 71.5 | 75.1 | 73.8102 | 70 | 71.7 | 58.006 | 70.25 | 71.5 | 64.0934 | 177 | 74 | 67.7 | 1
| 1 | 2 | 66.5 | 65.6 | 73.3 | 72.8 | 73.2 | 76.0668 | 71.6 | 70.7 | 58.2029 | 67.66 | 75 | 64.3099 | 192 | 71.5 | 69.2 | 5
| 1 | 3 | 64.7 | 69.5 | 72.3 | 71.2 | 71.8 | 76.0791 | 69.4 | 70 | 59.4291 | 69.08 | 72 | 62.5954 | 195 | 72.5 | 67.5 | 16
| 1 | 4 | 66.7 | 69.2 | 72.7 | 72.7 | 72.8 | 74.574 | 72.7 | 70.2 | 58.2804 | 70.3 | 74 | 64.5693 | 176 | 70 | 68.1 | 70.4607
| 1 | 5 | 66.4 | 69.1 | 70.5 | 71.5 | 74.6 | 72.9039 | 70.7 | 70.2 | 58.3393 | 72.43 | 74 | 63.3055 | 194 | 73.5 | 69.6 | 27
| 1 | 6 | 65.8 | 67.9 | 67.8 | 70.9 | 72.6 | 76.0583 | 73.1 | 70.7 | 58.0493 | 68.75 | 72.5 | 62.8014 | 187 | 70 | 69.7
| Mean |  | 66 | 68.7833 | 72.2667 | 71.7667 | 73.35 | 74.9154 | 71.25 | 70.5833 | 58.3845 | 69.745 | 73.1667 | 63.6125 | 186.8333 | 71.9167 | 68.6333
| Median |  | 66.15 | 69.15 | 72.5 | 71.5 | 73 | 75.3162 | 71.15 | 70.45 | 58.2416 | 69.665 | 73.25 | 63.6995 | 189.5 | 72 | 68.65
| Std Dev. |  | 0.72664 | 1.926 | 3.0572 | 0.79415 | 1.2582 | 1.369 | 1.4789 | 0.61779 | 0.52774 | 1.6463 | 1.3663 | 0.827 | 8.4715 | 1.7151 | 0.98319
| Rel.Std.Dev. |  | 1.101% | 2.8% | 4.23% | 1.107% | 1.715% | 1.827% | 2.076% | 0.8753% | 0.9039% | 2.36% | 1.867% | 1.3% | 4.534% | 2.385% | 1.433%
| PDM3 |  | -6.331% | -2.381% | 2.563% | 1.853% | 4.101% | 6.322% | 1.12% | 0.174% | -17.14% | -1.016% | 3.84% | -9.719% | 165.2% | 2.066% | -2.594%
| Z-Score (Absolute) |  | 1.69 | 0.79 | 0.33 | 0.17 | 0.67 | 1.18 | 0 | 0.21 | 4.13 | 0.48 | 0.62 | 2.45 | 37.11 | 0.21 | 0.84
| Analytical results for Er in OREAS 463 (Certified Value 16 ppm) | [16 empty] | Certified
Er | Round | Replicate | Lab | Lab | Lab | Lab | Lab | Lab | Lab | Lab | Lab | Lab | Lab | Lab | Lab | Lab | Lab | 1
| No | No | 01 | 02 | 03 | 05 | 06 | 08 | 09 | 11 | 12 | 14 | 17 | 18 | 20 | 22 | 23 | ppm
|  |  | BF*MS | BF*MS | BF*MS | BF*MS | BF*MS | PF*MS | PF*MS | BF*MS | PF*MS | BF*MS | PF*OES | BF*OES/MS | BF*MS | PF*MS | PF*OES/MS | 1
2
| 1 | 1 | 15 | 16.1 | 18 | 16.25 | 17.35 | 15.308 | 16.4 | 15.4 | 17.1158 | 15.85 | 15.7 | 13.833 | 21.2 | 16 | 16.8 | 1
| 1 | 2 | 15.3 | 15.4 | 16.7 | 16.3 | 17 | 16.8327 | 16.4 | 15.4 | 18.2596 | 15.38 | 16.9 | 13.7585 | 22.4 | 15 | 17.7 | 6
| 1 | 3 | 15.3 | 16.05 | 17.8 | 16.3 | 16.45 | 15.9063 | 16.2 | 15.7 | 17.787 | 15.46 | 16.1 | 13.3406 | 23 | 14.5 | 17.3 | 16
| 1 | 4 | 15 | 15.75 | 17.1 | 16.55 | 16.8 | 16.2621 | 15.6 | 15.5 | 17.4845 | 15.92 | 16.6 | 13.794 | 19 | 14.5 | 17.3 | 15.9895
| 1 | 5 | 15.4 | 15.6 | 17.2 | 16.4 | 17.15 | 15.1777 | 15.3 | 15.7 | 16.8389 | 15.59 | 16.9 | 13.6195 | 22.6 | 15 | 16.8 | 28
| 1 | 6 | 15.1 | 15.3 | 16.4 | 16.35 | 17.1 | 15.2521 | 15.5 | 15.2 | 17.1838 | 15.67 | 16.3 | 13.4931 | 21.6 | 15 | 16.8
| Mean |  | 15.1833 | 15.7 | 17.2 | 16.3583 | 16.975 | 15.7898 | 15.9 | 15.4833 | 17.4449 | 15.645 | 16.4167 | 13.6398 | 21.6333 | 15 | 17.1167
| Median |  | 15.2 | 15.675 | 17.15 | 16.325 | 17.05 | 15.6072 | 15.9 | 15.45 | 17.3342 | 15.63 | 16.45 | 13.689 | 22 | 15 | 17.05
| Std Dev. |  | 0.17224 | 0.33015 | 0.61644 | 0.10685 | 0.31425 | 0.66638 | 0.4899 | 0.19408 | 0.51498 | 0.21249 | 0.47504 | 0.1932 | 1.4501 | 0.54772 | 0.37639
| Rel.Std.Dev. |  | 1.134% | 2.103% | 3.584% | 0.6532% | 1.851% | 4.22% | 3.081% | 1.253% | 2.952% | 1.358% | 2.894% | 1.416% | 6.703% | 3.651% | 2.199%
| PDM3 |  | -5.042% | -1.811% | 7.571% | 2.307% | 6.163% | -1.249% | -0.5597% | -3.166% | 9.103% | -2.154% | 2.672% | -14.7% | 35.3% | -6.188% | 7.049%
| Z-Score (Absolute) |  | 0.67 | 0.19 | 1.22 | 0.43 | 1.01 | 0.1 | 0 | 0.39 | 1.45 | 0.24 | 0.49 | 2.13 | 5.39 | 0.85 | 1.14
| Analytical results for Eu in OREAS 463 (Certified Value 115 ppm) | [16 empty] | Certified
Eu | Round | Replicate | Lab | Lab | Lab | Lab | Lab | Lab | Lab | Lab | Lab | Lab | Lab | Lab | Lab | Lab | Lab | 1
| No | No | 01 | 02 | 03 | 05 | 06 | 08 | 09 | 11 | 12 | 14 | 17 | 18 | 20 | 22 | 23 | ppm
|  |  | BF*MS | BF*MS | BF*MS | BF*MS | BF*MS | PF*MS | PF*MS | BF*MS | BF*MS | BF*MS | PF*OES | BF*OES/MS | BF*MS | PF*MS | PF*OES/MS | 0
0
| 1 | 1 | 110 | 114 | 123.5 | 114.5 | 122 | 111.1435 | 120.3 | 110 | 72.7149 | 117.14 | 113 | 120.07 | 320 | 123 | 109 | 1
| 1 | 2 | 111 | 108 | 114 | 115.5 | 119 | 113.5731 | 123.1 | 109.5 | 72.6165 | 112.53 | 119 | 118.1506 | 341 | 118 | 113 | 7
| 1 | 3 | 109.5 | 112 | 112.5 | 115 | 117 | 113.4617 | 121.4 | 109.7 | 72.1098 | 116.98 | 115.5 | 115.3238 | 351 | 121 | 112 | 16
| 1 | 4 | 109.5 | 113.5 | 113 | 116 | 118 | 112.2322 | 122 | 108.6 | 71.5901 | 119.52 | 117 | 121.6376 | 308 | 118 | 114 | 115.0578
| 1 | 5 | 111 | 111.5 | 112.5 | 114 | 120.5 | 107.3576 | 122 | 110.5 | 72.1281 | 117.9 | 116.5 | 119.4666 | 347 | 124 | 115 | 29
| 1 | 6 | 110 | 111 | 112.5 | 113 | 118.5 | 108.9437 | 123.9 | 108.5 | 72.1164 | 115.01 | 115 | 117.1667 | 332 | 119 | 114
| Mean |  | 110.1667 | 111.6667 | 114.6667 | 114.6667 | 119.1667 | 111.1187 | 122.1167 | 109.4667 | 72.2126 | 116.5133 | 116 | 118.6359 | 333.1667 | 120.5 | 112.8333
| Median |  | 110 | 111.75 | 112.75 | 114.75 | 118.75 | 111.6879 | 122 | 109.6 | 72.1223 | 117.06 | 116 | 118.8086 | 336.5 | 120 | 113.5
| Std Dev. |  | 0.68313 | 2.137 | 4.3665 | 1.0801 | 1.8074 | 2.5152 | 1.264 | 0.78655 | 0.40741 | 2.4372 | 2.0248 | 2.2415 | 16.6062 | 2.5884 | 2.137
| Rel.Std.Dev. |  | 0.6201% | 1.914% | 3.808% | 0.942% | 1.517% | 2.263% | 1.035% | 0.7185% | 0.5642% | 2.092% | 1.746% | 1.889% | 4.984% | 2.148% | 1.894%
| PDM3 |  | -4.251% | -2.947% | -0.3399% | -0.3399% | 3.571% | -3.424% | 6.135% | -4.859% | -37.24% | 1.265% | 0.8189% | 3.11% | 189.6% | 4.73% | -1.933%
| Z-Score (Absolute) |  | 0.76 | 0.51 | 0.3 | 0 | 0.76 | 0.6 | 1.27 | 0.88 | 7.21 | 0.31 | 0.23 | 0.67 | 37.12 | 0.99 | 0.31
| Analytical results for Fe in OREAS 463 (Certified Value 34.47 wt.%) | [16 empty] | Certified
Fe | Round | Replicate | Lab | Lab | Lab | Lab | Lab | Lab | Lab | Lab | Lab | Lab | Lab |  |  |  |  | 1
| No | No | 08 | 09 | 11 | 12 | 14 | 17 | 18 | 20 | 21 | 22 | 23 |  |  |  |  | wt.%
|  |  | PF*OES | PF*OES | BF*OES | PF*OES | BF*OES | PF*OES | BF*OES | BF*OES | PF*OES | PF*OES | PF*OES/MS |  |  |  |  | 2
3
| 1 | 1 | 32.2836 | 34.27 | 34.3 | 36.8745 | 32.454 | 35.21 | 34.1267 | 19.7 | 34.7 | 36.3 | > 25 |  |  |  |  | 1
| 1 | 2 | 32.5825 | 33.92 | 34.44 | 35.124 | 31.671 | 35.42 | 34.1539 | 23.5 | 35 | 36.2 | > 25 |  |  |  |  | 0
| 1 | 3 | 32.7271 | 34.79 | 34.48 | 35.2793 | 32.028 | 35.11 | 34.432 | 32.5 | 35.5 | 35.9 | > 25 |  |  |  |  | 16
| 1 | 4 | 33.1321 | 33.9 | 34.53 | 35.771 | 33.552 | 35.18 | 34.1064 | 19.1 | 36.1 | 36.1 | > 25 |  |  |  |  | 34.4726
| 1 | 5 | 32.4282 | 33.92 | 34.65 | 35.516 | 33.364 | 35.31 | 34.527 | 32.9 | 35.38 | 36.5 | > 25 |  |  |  |  | 30
| 1 | 6 | 33.0261 | 34.29 | 34.18 | 36.0785 | 30.482 | 34.73 | 34.2489 | 32.4 | 35.34 | 35.9 | > 25
| Mean |  | 32.6966 | 34.1817 | 34.43 | 35.7739 | 32.2585 | 35.16 | 34.2658 | 26.6833 | 35.3367 | 36.15
| Median |  | 32.6548 | 34.095 | 34.46 | 35.6435 | 32.241 | 35.195 | 34.2014 | 27.95 | 35.36 | 36.15
| Std Dev. |  | 0.33311 | 0.3481 | 0.16757 | 0.63838 | 1.1391 | 0.23681 | 0.17518 | 6.6569 | 0.47538 | 0.23452
| Rel.Std.Dev. |  | 1.019% | 1.018% | 0.4867% | 1.784% | 3.531% | 0.6735% | 0.5112% | 24.95% | 1.345% | 0.6487%
| PDM3 |  | -5.152% | -0.8439% | -0.1235% | 3.775% | -6.423% | 1.994% | -0.5997% | -22.6% | 2.507% | 4.866%
| Z-Score (Absolute) |  | 0.92 | 0.09 | 0.05 | 0.8 | 1.17 | 0.45 | 0.05 | 4.28 | 0.55 | 1.01 | NA
| Analytical results for Ga in OREAS 463 (Certified Value 63 ppm) | [16 empty] | Certified
Ga | Round | Replicate | Lab | Lab | Lab | Lab | Lab | Lab | Lab | [8 empty] | 1
| No | No | 02 | 03 | 05 | 06 | 12 | 22 | 23 | [8 empty] | ppm
|  |  | BF*MS | BF*MS | BF*MS | BF*MS | PF*MS | PF*MS | PF*OES/MS | [8 empty] | 0
0
| 1 | 1 | 68.3 | 61.4 | 65.9 | 70 | 38.9915 | 90 | 51 | [8 empty] | 1
| 1 | 2 | 66.1 | 63.7 | 66.1 | 68.9 | 40.2507 | 96 | 52 | [8 empty] | 21
| 1 | 3 | 67.7 | 62.4 | 64.7 | 66.7 | 41.3628 | 94 | 49 | [8 empty] | 16
| 1 | 4 | 68.7 | 61.3 | 65.9 | 66.6 | 40.9405 | 90 | 52 | [8 empty] | 62.9967
| 1 | 5 | 66.3 | 61.7 | 66.5 | 69.5 | 39.8033 | 90 | 54 | [8 empty] | 31
| 1 | 6 | 67.3 | 62.4 | 66.1 | 67.7 | 40.8402 | 88 | 50
| Mean |  | 67.4 | 62.15 | 65.8667 | 68.2333 | 40.3648 | 91.3333 | 51.3333
| Median |  | 67.5 | 62.05 | 66 | 68.3 | 40.5455 | 90 | 51.5
| Std Dev. |  | 1.0488 | 0.8961 | 0.6121 | 1.4473 | 0.86807 | 3.0111 | 1.7512
| Rel.Std.Dev. |  | 1.556% | 1.442% | 0.9293% | 2.121% | 2.151% | 3.297% | 3.411%
| PDM3 |  | 6.99% | -1.344% | 4.556% | 8.313% | -35.93% | 44.98% | -18.51%
| Z-Score (Absolute) |  | 0.28 | 0.67 | 0 | 0.43 | 4.63 | 4.62 | 2.64
| Analytical results for Gd in OREAS 463 (Certified Value 241 ppm) | [16 empty] | Certified
Gd | Round | Replicate | Lab | Lab | Lab | Lab | Lab | Lab | Lab | Lab | Lab | Lab | Lab | Lab | Lab | Lab |  | 1
| No | No | 01 | 02 | 03 | 05 | 06 | 09 | 11 | 12 | 14 | 17 | 18 | 20 | 22 | 23 |  | ppm
|  |  | BF*MS | BF*MS | BF*MS | BF*MS | BF*MS | PF*MS | BF*MS | PF*MS | BF*MS | PF*OES | BF*OES | BF*MS | PF*MS | PF*OES/MS |  | 0
0
| 1 | 1 | 245 | 242 | 238 | 227 | 261 | 238.5 | 228.01 | 265.0047 | 245.29 | 247.5 | 222.1 | 308 | 254 | 229 |  | 1
| 1 | 2 | 249 | 231 | 246 | 227 | 252 | 241.1 | 222.91 | 266.8555 | 235.8 | 258.5 | 216.9 | 311 | 244 | 218 |  | 8
| 1 | 3 | 243 | 238 | 249 | 227 | 252 | 238.5 | 226.51 | 262.388 | 244.39 | 253.5 | 224.7 | 312 | 242 | 223 |  | 16
| 1 | 4 | 244 | 235 | 241 | 227 | 251 | 241.9 | 227.02 | 263.9559 | 262.58 | 257 | 221.2 | 331 | 242 | 239 |  | 241.0365
| 1 | 5 | 247 | 236 | 238 | 224 | 258 | 239.1 | 225.19 | 265.8313 | 367.27 | 253 | 219.5 | 303 | 250 | 236 |  | 32
| 1 | 6 | 243 | 235 | 240 | 228 | 252 | 241 | 225.56 | 266.3058 | 253 | 251 | 223 | 314 | 244 | 231
| Mean |  | 245.1667 | 236.1667 | 242 | 226.6667 | 254.3333 | 240.0167 | 225.8667 | 265.0569 | 268.055 | 253.4167 | 221.2333 | 313.1667 | 246 | 229.3333
| Median |  | 244.5 | 235.5 | 240.5 | 227 | 252 | 240.05 | 226.035 | 265.418 | 249.145 | 253.25 | 221.65 | 311.5 | 244 | 230
| Std Dev. |  | 2.4014 | 3.656 | 4.5166 | 1.3663 | 4.1312 | 1.4919 | 1.7681 | 1.6573 | 49.4346 | 3.9927 | 2.7449 | 9.5376 | 4.899 | 7.8655
| Rel.Std.Dev. |  | 0.9795% | 1.548% | 1.866% | 0.6028% | 1.624% | 0.6216% | 0.7828% | 0.6252% | 18.44% | 1.576% | 1.241% | 3.046% | 1.991% | 3.43%
| PDM3 |  | 1.714% | -2.02% | 0.3997% | -5.962% | 5.517% | -0.4231% | -6.294% | 9.965% | 11.21% | 5.136% | -8.216% | 29.92% | 2.059% | -4.855%
| Z-Score (Absolute) |  | 0.1 | 0.49 | 0.1 | 1.11 | 0.7 | 0.23 | 1.16 | 1.41 | 0.3 | 0.64 | 1.46 | 4.33 | 0.16 | 0.93
| Analytical results for Ge in OREAS 463 (Indicative Value 9.08 ppm) | [16 empty] | Indicative
Ge | Round | Replicate | Lab | Lab | Lab | [12 empty] | 1
| No | No | 20 | 22 | 23 | [12 empty] | ppm
|  |  | BF*MS | PF*MS | PF*OES/MS | [12 empty] | 2
2
| 1 | 1 | < 1 | < 20 | 3 | [12 empty] | 1
| 1 | 2 | < 1 | 20 | 2 | [12 empty] | 15
| 1 | 3 | < 1 | < 20 | 2 | [12 empty] | 16
| 1 | 4 | < 1 | 20 | 4 | [12 empty] | 9.0833
| 1 | 5 | < 1 | 20 | 4 | [12 empty] | 21
| 1 | 6 | < 1 | < 20 | 4
| Mean |  |  | 20 | 3.1667
| Median |  |  | 20 | 3.5
| Std Dev. |  |  | 0 | 0.98319
| Rel.Std.Dev. |  |  | 0% | 31.05%
| PDM3 |  |  | 120.2% | -65.14%
| Z-Score (Absolute) |  | NA | 0.67 | 0.67
| Analytical results for Hf in OREAS 463 (Certified Value 13.8 ppm) | [16 empty] | Certified
Hf | Round | Replicate | Lab | Lab | Lab | Lab | Lab | Lab | Lab | Lab | Lab | Lab | Lab |  |  |  |  | 1
| No | No | 01 | 02 | 03 | 05 | 06 | 09 | 11 | 14 | 17 | 20 | 23 |  |  |  |  | ppm
|  |  | BF*MS | BF*MS | BF*MS | BF*MS | BF*MS | PF*MS | BF*MS | BF*MS | PF*OES | BF*MS | PF*OES/MS |  |  |  |  | 1
2
| 1 | 1 | 13.3 | 14.6 | 13.8 | 14 | 14.6 | 13.3 | 11.3 | 13.67 | 13 | 14 | 13 |  |  |  |  | 1
| 1 | 2 | 13.1 | 13.8 | 13.9 | 13.9 | 14.1 | 13.6 | 11 | 13.67 | 14 | 13 | 13 |  |  |  |  | 9
| 1 | 3 | 13.4 | 14.2 | 14.3 | 13.9 | 13.7 | 13.5 | 11.2 | 13.86 | 14 | 15 | 13 |  |  |  |  | 16
| 1 | 4 | 13.5 | 14.2 | 13.5 | 14.1 | 14.4 | 13.5 | 11.3 | 13.79 | 14 | 14 | 14 |  |  |  |  | 13.7849
| 1 | 5 | 13.5 | 14.1 | 13.5 | 14.4 | 14.5 | 13.8 | 12 | 13.92 | 14 | 14 | 14 |  |  |  |  | 33
| 1 | 6 | 13.6 | 14.1 | 13.3 | 13.8 | 14 | 13.6 | 11 | 12.88 | 13 | 14 | 13
| Mean |  | 13.4 | 14.1667 | 13.7167 | 14.0167 | 14.2167 | 13.55 | 11.3 | 13.6317 | 13.6667 | 14 | 13.3333
| Median |  | 13.45 | 14.15 | 13.65 | 13.95 | 14.25 | 13.55 | 11.25 | 13.73 | 14 | 14 | 13
| Std Dev. |  | 0.17889 | 0.2582 | 0.36009 | 0.2137 | 0.34303 | 0.16432 | 0.36878 | 0.38165 | 0.5164 | 0.63246 | 0.5164
| Rel.Std.Dev. |  | 1.335% | 1.823% | 2.625% | 1.525% | 2.413% | 1.213% | 3.264% | 2.8% | 3.779% | 4.518% | 3.873%
| PDM3 |  | -2.792% | 2.77% | -0.4947% | 1.682% | 3.132% | -1.704% | -18.03% | -1.111% | -0.8575% | 1.561% | -3.276%
| Z-Score (Absolute) |  | 0.71 | 1.01 | 0 | 0.67 | 1.12 | 0.37 | 5.75 | 0.15 | 0.11 | 0.64 | 0.86
| Analytical results for Ho in OREAS 463 (Certified Value 8.71 ppm) | [16 empty] | Certified
Ho | Round | Replicate | Lab | Lab | Lab | Lab | Lab | Lab | Lab | Lab | Lab | Lab | Lab | Lab | Lab | Lab | Lab | 1
| No | No | 01 | 02 | 03 | 05 | 06 | 08 | 09 | 11 | 12 | 14 | 17 | 18 | 20 | 22 | 23 | ppm
|  |  | BF*MS | BF*MS | BF*MS | BF*MS | BF*MS | PF*MS | PF*MS | BF*MS | BF*MS | BF*MS | PF*OES | BF*OES/MS | BF*MS | PF*MS | PF*OES/MS | 2
3
| 1 | 1 | 8.13 | 8.85 | 10.2 | 8.75 | 9.38 | 8.8765 | 8.9 | 8.6 | 5.9582 | 8.54 | 8.6 | 7.8965 | 9.83 | 9.4 | 7.98 | 1
| 1 | 2 | 8.11 | 8.18 | 9.49 | 8.85 | 9.15 | 9.6723 | 9.2 | 8.4 | 6.3346 | 8.21 | 9 | 7.7519 | 9.74 | 9 | 7.93 | 10
| 1 | 3 | 8.08 | 8.41 | 8.98 | 8.89 | 8.92 | 9.1318 | 9 | 8.5 | 6.1979 | 8.52 | 8.8 | 7.5471 | 9.96 | 9 | 7.53 | 16
| 1 | 4 | 8.02 | 8.62 | 9.08 | 8.98 | 9.08 | 9.0012 | 9 | 8.7 | 6.0133 | 8.77 | 8.9 | 7.7648 | 9.93 | 9 | 7.89 | 8.7145
| 1 | 5 | 8.22 | 8.75 | 9.19 | 8.88 | 9.36 | 8.7455 | 8.8 | 8.5 | 5.9841 | 9.91 | 8.8 | 7.6542 | 9.46 | 9 | 8.02 | 34
| 1 | 6 | 8.01 | 8.33 | 9.07 | 8.77 | 9.08 | 9.0377 | 9 | 8.5 | 6.0303 | 8.43 | 8.7 | 7.6177 | 9.68 | 9.2 | 7.85
| Mean |  | 8.095 | 8.5233 | 9.335 | 8.8533 | 9.1617 | 9.0775 | 8.9833 | 8.5333 | 6.0864 | 8.73 | 8.8 | 7.7053 | 9.7667 | 9.1 | 7.8667
| Median |  | 8.095 | 8.515 | 9.135 | 8.865 | 9.115 | 9.0194 | 9 | 8.5 | 6.0218 | 8.53 | 8.8 | 7.703 | 9.785 | 9 | 7.91
| Std Dev. |  | 0.077653 | 0.25905 | 0.45925 | 0.084538 | 0.17826 | 0.32086 | 0.13292 | 0.10328 | 0.14791 | 0.60574 | 0.14142 | 0.12455 | 0.18457 | 0.16733 | 0.1758
| Rel.Std.Dev. |  | 0.9593% | 3.039% | 4.92% | 0.9549% | 1.946% | 3.535% | 1.48% | 1.21% | 2.43% | 6.939% | 1.607% | 1.616% | 1.89% | 1.839% | 2.235%
| PDM3 |  | -7.109% | -2.194% | 7.12% | 1.593% | 5.131% | 4.165% | 3.085% | -2.079% | -30.16% | 0.1777% | 0.9809% | -11.58% | 12.07% | 4.423% | -9.729%
| Z-Score (Absolute) |  | 1.55 | 0.61 | 0.8 | 0.12 | 0.8 | 0.35 | 0.4 | 0.59 | 6.09 | 0.67 | 0 | 2.41 | 2.13 | 0.66 | 2.06
| Analytical results for In in OREAS 463 (Certified Value 1.01 ppm) | [16 empty] | Certified
In | Round | Replicate | Lab | Lab | Lab | Lab | Lab | Lab | [9 empty] | 1
| No | No | 08 | 09 | 17 | 20 | 22 | 23 | [9 empty] | ppm
|  |  | PF*MS | PF*MS | PF*OES | BF*MS | PF*MS | PF*OES/MS | [9 empty] | 2
3
| 1 | 1 | 1.0422 | 1 | 1 | 0.6 | 0.8 | 1 | [9 empty] | 1
| 1 | 2 | 1.0943 | 1.1 | 1 | 0.7 | 1 | 1 | [9 empty] | 0
| 1 | 3 | 1.0294 | 1 | 1 | 0.7 | 1.2 | 1 | [9 empty] | 16
| 1 | 4 | 0.90717 | 0.9 | 1 | 0.7 | 1 | 1 | [9 empty] | 1.0107
| 1 | 5 | 1.0776 | 1.1 | 1 | 0.6 | 1 | 1.1 | [9 empty] | 35
| 1 | 6 | 0.95045 | 1 | 1 | 0.7 | 1 | 2.2
| Mean |  | 1.0169 | 1.0167 | 1 | 0.66667 | 1 | 1.2167
| Median |  | 1.0358 | 1 | 1 | 0.7 | 1 | 1
| Std Dev. |  | 0.073396 | 0.075277 | 0 | 0.05164 | 0.12649 | 0.48339
| Rel.Std.Dev. |  | 7.218% | 7.404% | 0% | 7.746% | 12.65% | 39.73%
| PDM3 |  | 0.6097% | 0.5896% | -1.059% | -34.04% | -1.059% | 20.38%
| Z-Score (Absolute) |  | 0.68 | 0.67 | 0.67 | 27.31 | 0.67 | 0.93
| Analytical results for K in OREAS 463 (Certified Value 0.119 wt.%) | [16 empty] | Certified
K | Round | Replicate | Lab | Lab | Lab | Lab | Lab | Lab | Lab | Lab | Lab | Lab | [5 empty] | 1
| No | No | 08 | 09 | 11 | 12 | 14 | 17 | 18 | 20 | 21 | 23 | [5 empty] | wt.%
|  |  | PF*OES | PF*OES | BF*OES | BF*OES | BF*OES | PF*OES | BF*OES | BF*OES | PF*OES | PF*OES/MS | [5 empty] | 3
3
| 1 | 1 | 0.21 | 0.14 | 0.09 | 0.13061 | 0.116 | < 0.1 | 0.09597 | 0.125 | 0.12 | < 0.1 | [5 empty] | 1
| 1 | 2 | 0.196 | 0.15 | 0.11 | 0.13728 | 0.125 | 0.1 | 0.09514 | 0.141 | 0.11 | < 0.1 | [5 empty] | 11
| 1 | 3 | 0.209 | 0.15 | 0.11 | 0.13141 | 0.116 | 0.1 | 0.10037 | 0.125 | 0.11 | < 0.1 | [5 empty] | 16
| 1 | 4 | 0.216 | 0.16 | 0.09 | 0.14073 | 0.116 | 0.1 | 0.09646 | 0.125 | 0.12 | < 0.1 | [5 empty] | 0.11888
| 1 | 5 | 0.205 | 0.16 | 0.1 | 0.15004 | 0.116 | < 0.1 | 0.09879 | 0.125 | 0.11 | < 0.1 | [5 empty] | 36
| 1 | 6 | 0.222 | 0.17 | 0.12 | 0.14447 | 0.116 | 0.1 | 0.09406 | 0.116 | 0.11 | < 0.1
| Mean |  | 0.20967 | 0.155 | 0.10333 | 0.13909 | 0.1175 | 0.1 | 0.096798 | 0.12617 | 0.11333
| Median |  | 0.2095 | 0.155 | 0.105 | 0.13901 | 0.116 | 0.1 | 0.096215 | 0.125 | 0.11
| Std Dev. |  | 0.0089592 | 0.010488 | 0.012111 | 0.0075595 | 0.0036742 | 0 | 0.0023568 | 0.0081097 | 0.005164
| Rel.Std.Dev. |  | 4.273% | 6.767% | 11.72% | 5.435% | 3.127% | 0% | 2.435% | 6.428% | 4.556%
| PDM3 |  | 76.36% | 30.38% | -13.08% | 17% | -1.163% | -15.88% | -18.58% | 6.127% | -4.668%
| Z-Score (Absolute) |  | 3.53 | 1.43 | 0.55 | 0.82 | 0 | 0.67 | 0.8 | 0.32 | 0.16 | NA
| Analytical results for La in OREAS 463 (Certified Value 4966 ppm) | [16 empty] | Certified
La | Round | Replicate | Lab | Lab | Lab | Lab | Lab | Lab | Lab | Lab | Lab | Lab | Lab | Lab | Lab | Lab | Lab | 1
| No | No | 01 | 02 | 03 | 05 | 06 | 08 | 09 | 11 | 12 | 14 | 17 | 18 | 20 | 22 | 23 | ppm
|  |  | BF*MS | BF*MS | BF*MS | BF*MS | BF*MS | PF*MS | PF*MS | BF*OES | BF*MS | BF*MS | PF*OES | BF*OES | BF*MS | PF*MS | PF*OES/MS | 0
0
| 1 | 1 | 5030 | 4830 | 5240 | 4910 | 5170 | 4463.7867 | 4972.1 | 4992 | 4792.2563 | 4751 | 4875 | 5323.3362 | 5180 | 5240 | 4910 | 1
| 1 | 2 | 4990 | 4650 | 5180 | 4950 | 4990 | 4570.9117 | 5098 | 4976 | 4941.1 | 4647.9 | 5162 | 5388.0504 | 5030 | 5060 | 4920 | 0
| 1 | 3 | 4830 | 4730 | 4920 | 4850 | 4970 | 4521.4758 | 4952.5 | 4990 | 4803.1121 | 4766.4 | 4985 | 5207.2631 | 5140 | 5110 | 4890 | 16
| 1 | 4 | 4930 | 4890 | 4950 | 4900 | 5060 | 4491.182 | 5026.1 | 5010 | 4880.7756 | 5030.7 | 5047 | 5374.8876 | 5110 | 5060 | 4840 | 4965.7
| 1 | 5 | 5020 | 4600 | 4990 | 4970 | 5200 | 4426.6352 | 5076.2 | 5002 | 4794.95 | 4964.2 | 5007 | 5312.1663 | 4900 | 5240 | 4900 | 37
| 1 | 6 | 5020 | 4840 | 4900 | 4870 | 5150 | 4381.0725 | 5075 | 4932 | 4766.4124 | 4925 | 5011 | 5289.3896 | 4920 | 5200 | 4680
| Mean |  | 4970 | 4756.6667 | 5030 | 4908.3333 | 5090 | 4475.844 | 5033.3167 | 4983.6667 | 4829.7677 | 4847.5333 | 5014.5 | 5315.8488 | 5046.6667 | 5151.6667 | 4856.6667
| Median |  | 5005 | 4780 | 4970 | 4905 | 5105 | 4477.4844 | 5050.55 | 4991 | 4799.031 | 4845.7 | 5009 | 5317.7512 | 5070 | 5155 | 4895
| Std Dev. |  | 77.7174 | 115.5278 | 143.9444 | 45.7894 | 97.3653 | 67.6814 | 60.152 | 27.8113 | 66.8438 | 147.592 | 92.964 | 65.2062 | 116.9045 | 85.4205 | 90.9212
| Rel.Std.Dev. |  | 1.564% | 2.429% | 2.862% | 0.9329% | 1.913% | 1.512% | 1.195% | 0.558% | 1.384% | 3.045% | 1.854% | 1.227% | 2.316% | 1.658% | 1.872%
| PDM3 |  | 0.08659% | -4.21% | 1.295% | -1.155% | 2.503% | -9.865% | 1.362% | 0.3618% | -2.737% | -2.38% | 0.9827% | 7.051% | 1.631% | 3.745% | -2.196%
| Z-Score (Absolute) |  | 0.1 | 1.67 | 0.34 | 0.55 | 0.78 | 3.74 | 0.37 | 0 | 1.13 | 1 | 0.23 | 2.44 | 0.46 | 1.24 | 0.67
| Analytical results for Li in OREAS 463 (Certified Value 10.4 ppm) | [16 empty] | Certified
Li | Round | Replicate | Lab | Lab | Lab | Lab | Lab | Lab | [9 empty] | 1
| No | No | 08 | 09 | 17 | 21 | 22 | 23 | [9 empty] | ppm
|  |  | PF*MS | PF*MS | PF*OES | PF*OES | PF*MS | PF*OES/MS | [9 empty] | 1
1
| 1 | 1 | 11.0864 | 11 | 10 | < 10 | 11 | 10 | [9 empty] | 1
| 1 | 2 | 11.6474 | 11 | 10 | < 10 | 11 | < 10 | [9 empty] | 0
| 1 | 3 | 11.9334 | 11 | 11 | < 10 | 11 | 10 | [9 empty] | 16
| 1 | 4 | 11.6823 | 11 | 11 | 20 | 11 | < 10 | [9 empty] | 10.4187
| 1 | 5 | 11.234 | 11 | 11 | 10 | 12 | 10 | [9 empty] | 38
| 1 | 6 | 11.9788 | 11 | 12 | < 10 | 11 | < 10
| Mean |  | 11.5937 | 11 | 10.8333 | 15 | 11.1667 | 10
| Median |  | 11.6648 | 11 | 11 | 15 | 11 | 10
| Std Dev. |  | 0.36366 | 0 | 0.75277 | 7.0711 | 0.40825 | 0
| Rel.Std.Dev. |  | 3.137% | 0% | 6.949% | 47.14% | 3.656% | 0%
| PDM3 |  | 11.28% | 5.579% | 3.979% | 43.97% | 7.179% | -4.019%
| Z-Score (Absolute) |  | 0.98 | 0.12 | 0.12 | 7.15 | 0.36 | 4.97
| Analytical results for Lu in OREAS 463 (Certified Value 0.79 ppm) | [16 empty] | Certified
Lu | Round | Replicate | Lab | Lab | Lab | Lab | Lab | Lab | Lab | Lab | Lab | Lab | Lab | Lab | Lab | Lab |  | 1
| No | No | 01 | 02 | 03 | 05 | 06 | 08 | 09 | 11 | 14 | 17 | 18 | 20 | 22 | 23 |  | ppm
|  |  | BF*MS | BF*MS | BF*MS | BF*MS | BF*MS | PF*MS | PF*MS | BF*MS | BF*MS | PF*OES | BF*OES/MS | BF*MS | PF*MS | PF*OES/MS |  | 2
3
| 1 | 1 | 0.78 | 0.78 | 0.78 | 0.78 | 0.82 | 0.87907 | 0.8 | 0.8 | 0.76 | 1 | < 1 | 0.45 | 0.8 | 0.94 |  | 1
| 1 | 2 | 0.82 | 0.79 | 0.78 | 0.81 | 0.81 | 0.78014 | 0.9 | 0.7 | 0.75 | 1 | < 1 | 0.48 | 0.8 | 2.65 |  | 1
| 1 | 3 | 0.8 | 0.75 | 0.77 | 0.81 | 0.81 | 0.81186 | 0.8 | 0.7 | 0.79 | 1 | < 1 | 0.46 | 0.8 | 0.98 |  | 16
| 1 | 4 | 0.78 | 0.77 | 0.81 | 0.87 | 0.79 | 0.90686 | 0.7 | 0.8 | 0.78 | 1 | < 1 | 0.43 | 0.8 | 2 |  | 0.79376
| 1 | 5 | 0.81 | 0.76 | 0.79 | 0.82 | 0.83 | 0.79587 | 0.8 | 2.4 | 0.76 | 1 | < 1 | 0.44 | 1 | 1.3 |  | 39
| 1 | 6 | 0.79 | 0.76 | 0.74 | 0.8 | 0.84 | 0.86167 | 0.8 | 0.8 | 0.74 | 1 | < 1 | 0.44 | 0.8 | 0.9
| Mean |  | 0.79667 | 0.76833 | 0.77833 | 0.815 | 0.81667 | 0.83924 | 0.8 | 1.0333 | 0.76333 | 1 |  | 0.45 | 0.83333 | 1.4617
| Median |  | 0.795 | 0.765 | 0.78 | 0.81 | 0.815 | 0.83677 | 0.8 | 0.8 | 0.76 | 1 |  | 0.445 | 0.8 | 1.14
| Std Dev. |  | 0.01633 | 0.01472 | 0.023166 | 0.030166 | 0.017512 | 0.050567 | 0.063246 | 0.67132 | 0.018619 | 0 |  | 0.017889 | 0.08165 | 0.71382
| Rel.Std.Dev. |  | 2.05% | 1.916% | 2.976% | 3.701% | 2.144% | 6.025% | 7.906% | 64.97% | 2.439% | 0% |  | 3.975% | 9.798% | 48.84%
| PDM3 |  | 0.3665% | -3.203% | -1.943% | 2.676% | 2.886% | 5.73% | 0.7864% | 30.18% | -3.833% | 25.98% |  | -43.31% | 4.986% | 84.15%
| Z-Score (Absolute) |  | 0.07 | 0.67 | 0.46 | 0.32 | 0.35 | 0.84 | 0 | 0.85 | 0.78 | 4.26 | NA | 7.45 | 0 | 14.09
| Analytical results for Mg in OREAS 463 (Certified Value 1.02 wt.%) | [16 empty] | Certified
Mg | Round | Replicate | Lab | Lab | Lab | Lab | Lab | Lab | Lab | Lab | Lab | Lab | Lab |  |  |  |  | 1
| No | No | 08 | 09 | 11 | 12 | 14 | 17 | 18 | 20 | 21 | 22 | 23 |  |  |  |  | wt.%
|  |  | PF*OES | PF*OES | BF*OES | BF*OES | BF*OES | PF*OES | BF*OES | BF*OES | PF*OES | PF*OES | PF*OES/MS |  |  |  |  | 2
3
| 1 | 1 | 1.0202 | 1.06 | 1.08 | 1.0086 | 0.935 | 1.065 | 0.93415 | 0.94 | 1.06 | 1.07 | 1.03 |  |  |  |  | 1
| 1 | 2 | 1.0243 | 1.05 | 1.08 | 1.0003 | 0.947 | 1.085 | 0.93897 | 0.95 | 1.05 | 1.08 | 1.03 |  |  |  |  | 2
| 1 | 3 | 1.0367 | 1.05 | 1.08 | 1.0183 | 0.911 | 1.08 | 0.93776 | 0.99 | 1.04 | 1.06 | 1.03 |  |  |  |  | 16
| 1 | 4 | 1.0367 | 1.05 | 1.08 | 1.0136 | 0.947 | 1.085 | 0.94681 | 0.96 | 1.15 | 1.06 | 1.02 |  |  |  |  | 1.0224
| 1 | 5 | 1.0295 | 1.05 | 1.08 | 1.0144 | 0.935 | 1.095 | 0.94018 | 1.01 | 1.05 | 1.08 | 1.03 |  |  |  |  | 40
| 1 | 6 | 1.0346 | 1.06 | 1.07 | 1.002 | 0.893 | 1.085 | 0.93415 | 0.97 | 1.09 | 1.06 | 1.04
| Mean |  | 1.0303 | 1.0533 | 1.0783 | 1.0095 | 0.928 | 1.0825 | 0.93867 | 0.97 | 1.0733 | 1.0683 | 1.03
| Median |  | 1.0321 | 1.05 | 1.08 | 1.0111 | 0.935 | 1.085 | 0.93837 | 0.965 | 1.055 | 1.065 | 1.03
| Std Dev. |  | 0.0069311 | 0.005164 | 0.0040825 | 0.0072256 | 0.021606 | 0.0098742 | 0.0046972 | 0.026077 | 0.041312 | 0.0098319 | 0.0063246
| Rel.Std.Dev. |  | 0.6727% | 0.4903% | 0.3786% | 0.7157% | 2.328% | 0.9122% | 0.5004% | 2.688% | 3.849% | 0.9203% | 0.614%
| PDM3 |  | 0.7735% | 3.022% | 5.468% | -1.262% | -9.236% | 5.875% | -8.192% | -5.128% | 4.979% | 4.489% | 0.7402%
| Z-Score (Absolute) |  | 0 | 0.41 | 0.85 | 0.37 | 1.82 | 0.93 | 1.63 | 1.07 | 0.49 | 0.67 | 0.01
| Analytical results for Mn in OREAS 463 (Certified Value 0.121 wt.%) | [16 empty] | Certified
Mn | Round | Replicate | Lab | Lab | Lab | Lab | Lab | Lab | Lab | Lab | Lab | Lab | [5 empty] | 1
| No | No | 09 | 11 | 12 | 14 | 17 | 18 | 20 | 21 | 22 | 23 | [5 empty] | wt.%
|  |  | PF*OES | BF*OES | PF*OES | BF*OES | PF*OES | BF*OES | BF*OES | PF*OES | PF*OES | PF*OES/MS | [5 empty] | 3
3
| 1 | 1 | < 0.2 | 0.13 | 0.13033 | 0.116 | 0.13 | 0.11021 | 0.07 | 0.128 | 0.128 | 0.109 | [5 empty] | 1
| 1 | 2 | < 0.2 | 0.13 | 0.12358 | 0.116 | 0.135 | 0.10928 | 0.09 | 0.126 | 0.126 | 0.11 | [5 empty] | 3
| 1 | 3 | < 0.2 | 0.12 | 0.12463 | 0.116 | 0.13 | 0.11067 | 0.12 | 0.126 | 0.126 | 0.114 | [5 empty] | 16
| 1 | 4 | < 0.2 | 0.12 | 0.12803 | 0.116 | 0.135 | 0.11005 | 0.07 | 0.133 | 0.126 | 0.111 | [5 empty] | 0.12083
| 1 | 5 | < 0.2 | 0.13 | 0.12705 | 0.116 | 0.135 | 0.10897 | 0.12 | 0.127 | 0.128 | 0.113 | [5 empty] | 41
| 1 | 6 | < 0.2 | 0.12 | 0.12947 | 0.108 | 0.13 | 0.10912 | 0.12 | 0.129 | 0.124 | 0.11
| Mean |  |  | 0.125 | 0.12718 | 0.11467 | 0.1325 | 0.10972 | 0.098333 | 0.12817 | 0.12633 | 0.11117
| Median |  |  | 0.125 | 0.12754 | 0.116 | 0.1325 | 0.10966 | 0.105 | 0.1275 | 0.126 | 0.1105
| Std Dev. |  |  | 0.0054772 | 0.0026593 | 0.003266 | 0.0027386 | 0.00068812 | 0.024833 | 0.0026394 | 0.0015055 | 0.0019408
| Rel.Std.Dev. |  |  | 4.382% | 2.091% | 2.848% | 2.067% | 0.6272% | 25.25% | 2.059% | 1.192% | 1.746%
| PDM3 |  |  | 3.453% | 5.26% | -5.099% | 9.66% | -9.196% | -18.62% | 6.074% | 4.557% | -7.996%
| Z-Score (Absolute) |  | NA | 0 | 0.2 | 0.91 | 0.67 | 1.37 | 1.12 | 0.28 | 0.12 | 1.24
| Analytical results for Mo in OREAS 463 (Certified Value 56 ppm) | [16 empty] | Certified
Mo | Round | Replicate | Lab | Lab | Lab | Lab | Lab | Lab | Lab | Lab | [7 empty] | 1
| No | No | 11 | 12 | 14 | 17 | 18 | 20 | 22 | 23 | [7 empty] | ppm
|  |  | BF*MS | BF*MS | BF*MS | PF*OES | BF*OES/MS | BF*MS | PF*MS | PF*OES/MS | [7 empty] | 0
1
| 1 | 1 | 57 | 28.6547 | 57 | 60 | 51.9836 | 53 | 55 | 61 | [7 empty] | 1
| 1 | 2 | 59 | 29.3169 | 54 | 60 | 53.0983 | 56 | 55 | 57 | [7 empty] | 0
| 1 | 3 | 56 | 28.5387 | 56 | 60 | 52.2881 | 56 | 60 | 57 | [7 empty] | 16
| 1 | 4 | 57 | 28.6067 | 57 | 60 | 54.1038 | 55 | 55 | 55 | [7 empty] | 56.2807
| 1 | 5 | 55 | 28.2166 | 56 | 65 | 53.5235 | 53 | 60 | 57 | [7 empty] | 42
| 1 | 6 | 57 | 28.8427 | 57 | 60 | 53.9934 | 53 | 55 | 58
| Mean |  | 56.8333 | 28.696 | 56.1667 | 60.8333 | 53.1651 | 54.3333 | 56.6667 | 57.5
| Median |  | 57 | 28.6307 | 56.5 | 60 | 53.3109 | 54 | 55 | 57
| Std Dev. |  | 1.3292 | 0.36643 | 1.169 | 2.0412 | 0.87924 | 1.5055 | 2.582 | 1.9748
| Rel.Std.Dev. |  | 2.339% | 1.277% | 2.081% | 3.355% | 1.654% | 2.771% | 4.556% | 3.435%
| PDM3 |  | 0.9819% | -49.01% | -0.2027% | 8.089% | -5.536% | -3.46% | 0.6857% | 2.166%
| Z-Score (Absolute) |  | 0.22 | 14.95 | 0.13 | 1.93 | 1.75 | 1.12 | 0.13 | 0.21
| Analytical results for Na in OREAS 463 (Indicative Value 0.162 wt.%) | [16 empty] | Indicative
Na | Round | Replicate | Lab | Lab | Lab | Lab | [11 empty] | 1
| No | No | 11 | 14 | 18 | 20 | [11 empty] | wt.%
|  |  | BF*OES | BF*OES | BF*OES | BF*OES | [11 empty] | 3
3
| 1 | 1 | 0.16 | 0.178 | 0.14555 | 0.831 | [11 empty] | 1
| 1 | 2 | 0.16 | 0.178 | 0.14518 | 1.328 | [11 empty] | 4
| 1 | 3 | 0.16 | 0.171 | 0.14815 | 0.764 | [11 empty] | 16
| 1 | 4 | 0.17 | 0.178 | 0.14829 | 0.764 | [11 empty] | 0.1623
| 1 | 5 | 0.17 | 0.171 | 0.15349 | 0.779 | [11 empty] | 22
| 1 | 6 | 0.17 | 0.163 | 0.15223 | 0.727
| Mean |  | 0.165 | 0.17317 | 0.14881 | 0.8655
| Median |  | 0.165 | 0.1745 | 0.14822 | 0.7715
| Std Dev. |  | 0.0054772 | 0.006047 | 0.0034079 | 0.22907
| Rel.Std.Dev. |  | 3.32% | 3.492% | 2.29% | 26.47%
| PDM3 |  | 1.662% | 6.693% | -8.312% | 433.3%
| Z-Score (Absolute) |  | 0.22 | 0.22 | 1.12 | 33.54
| Analytical results for Nb in OREAS 463 (Certified Value 1495 ppm) | [16 empty] | Certified
Nb | Round | Replicate | Lab | Lab | Lab | Lab | Lab | Lab | Lab | Lab | Lab | Lab | Lab | Lab | Lab |  |  | 1
| No | No | 01 | 02 | 03 | 05 | 06 | 09 | 11 | 14 | 17 | 18 | 20 | 22 | 23 |  |  | ppm
|  |  | BF*MS | BF*MS | BF*MS | BF*MS | BF*MS | PF*MS | BF*OES | BF*MS | PF*OES | BF*OES | BF*MS | PF*MS | PF*OES/MS |  |  | 0
0
| 1 | 1 | 1560 | 1500 | 1530 | 1535 | 1500 | 1535 | 1468 | > 1000 | 1285 | 1176.2855 | 1290 | 1550 | 1590 |  |  | 1
| 1 | 2 | 1530 | 1470 | 1510 | 1550 | 1425 | 1551 | 1492 | > 1000 | 1375 | 1139.5975 | 1310 | 1500 | 1590 |  |  | 5
| 1 | 3 | 1520 | 1505 | 1470 | 1520 | 1460 | 1525 | 1440 | > 1000 | 1345 | 1037.6997 | 1220 | 1500 | 1560 |  |  | 16
| 1 | 4 | 1520 | 1510 | 1450 | 1540 | 1450 | 1530 | 1447 | > 1000 | 1335 | 1143.8412 | 1250 | 1480 | 1600 |  |  | 1495.3333
| 1 | 5 | 1535 | 1485 | 1460 | 1570 | 1525 | 1591 | 1467 | > 1000 | 1335 | 1212.5095 | 1160 | 1500 | 1630 |  |  | 43
| 1 | 6 | 1525 | 1500 | 1430 | 1550 | 1470 | 1588 | 1476 | > 1000 | 1290 | 1198.4704 | 1140 | 1460 | 1580
| Mean |  | 1531.6667 | 1495 | 1475 | 1544.1667 | 1471.6667 | 1553.3333 | 1465 |  | 1327.5 | 1151.4006 | 1228.3333 | 1498.3333 | 1591.6667
| Median |  | 1527.5 | 1500 | 1465 | 1545 | 1465 | 1543 | 1467.5 |  | 1335 | 1160.0634 | 1235 | 1500 | 1590
| Std Dev. |  | 15.0555 | 14.8324 | 37.8153 | 16.8572 | 35.8701 | 29.3576 | 19.0368 |  | 34.3147 | 62.759 | 68.5322 | 29.9444 | 23.1661
| Rel.Std.Dev. |  | 0.9829% | 0.9921% | 2.564% | 1.092% | 2.437% | 1.89% | 1.299% |  | 2.585% | 5.451% | 5.579% | 1.999% | 1.455%
| PDM3 |  | 2.43% | -0.02229% | -1.36% | 3.266% | -1.583% | 3.879% | -2.029% |  | -11.22% | -23% | -17.86% | 0.2006% | 6.442%
| Z-Score (Absolute) |  | 0.59 | 0.13 | 0.13 | 0.75 | 0.17 | 0.87 | 0.25 | NA | 2.01 | 4.25 | 3.27 | 0.17 | 1.36
| Analytical results for Nd in OREAS 463 (Certified Value 3682 ppm) | [16 empty] | Certified
Nd | Round | Replicate | Lab | Lab | Lab | Lab | Lab | Lab | Lab | Lab | Lab | Lab | Lab | Lab | Lab | Lab | Lab | 1
| No | No | 01 | 02 | 03 | 05 | 06 | 08 | 09 | 11 | 12 | 14 | 17 | 18 | 20 | 22 | 23 | ppm
|  |  | BF*MS | BF*MS | BF*MS | BF*MS | BF*MS | PF*MS | PF*OES | BF*MS | BF*MS | BF*MS | PF*OES | BF*OES | BF*MS | PF*MS | PF*OES/MS | 0
0
| 1 | 1 | 3370 | 3580 | 3660 | 3660 | 3770 | 3837.8022 | 3745 | 3543.7 | 2904.6493 | 3825 | 3665 | 3405.7231 | 3660 | 4120 | 3920 | 1
| 1 | 2 | 3380 | 3540 | 3740 | 3680 | 3670 | 3773.5441 | 3658 | 3576.3 | 2905.6157 | 3734 | 3841 | 3372.2282 | 3610 | 3960 | 4000 | 0
| 1 | 3 | 3340 | 3580 | 3640 | 3630 | 3590 | 3838.2532 | 3717 | 3584.6 | 2952.5393 | 3831 | 3724 | 3356.421 | 3720 | 3970 | 3880 | 16
| 1 | 4 | 3380 | 3800 | 3660 | 3680 | 3570 | 3786.7686 | 3696 | 3578.3 | 2856.9308 | 3895 | 3792 | 3367.3106 | 3750 | 3960 | 3950 | 3682.3167
| 1 | 5 | 3390 | 3520 | 3710 | 3700 | 3690 | 3759.7162 | 3697 | 3610.7 | 2860.3793 | 4395 | 3727 | 3370.8278 | 3510 | 4110 | 4040 | 44
| 1 | 6 | 3400 | 3660 | 3670 | 3660 | 3580 | 3652.2649 | 3703 | 3533.5 | 2853.1894 | 3817 | 3738 | 3375.2465 | 3630 | 3940 | 3960
| Mean |  | 3376.6667 | 3613.3333 | 3680 | 3668.3333 | 3645 | 3774.7249 | 3702.6667 | 3571.1833 | 2888.884 | 3916.1667 | 3747.8333 | 3374.6262 | 3646.6667 | 4010 | 3958.3333
| Median |  | 3380 | 3580 | 3665 | 3670 | 3630 | 3780.1564 | 3700 | 3577.3 | 2882.5143 | 3828 | 3732.5 | 3371.528 | 3645 | 3965 | 3955
| Std Dev. |  | 20.6559 | 103.2796 | 37.4166 | 24.0139 | 78.9303 | 68.3853 | 28.5283 | 28.2622 | 39.2125 | 240.1303 | 60.9768 | 16.5682 | 85.479 | 81.9756 | 56.7157
| Rel.Std.Dev. |  | 0.6117% | 2.858% | 1.017% | 0.6546% | 2.165% | 1.812% | 0.7705% | 0.7914% | 1.357% | 6.132% | 1.627% | 0.491% | 2.344% | 2.044% | 1.433%
| PDM3 |  | -8.3% | -1.873% | -0.06292% | -0.3797% | -1.013% | 2.51% | 0.5526% | -3.018% | -21.55% | 6.351% | 1.779% | -8.356% | -0.9681% | 8.899% | 7.496%
| Z-Score (Absolute) |  | 2.02 | 0.64 | 0.08 | 0 | 0.16 | 0.74 | 0.24 | 0.67 | 5.41 | 1.06 | 0.55 | 2.04 | 0.15 | 2.37 | 2.01
| Analytical results for Ni in OREAS 463 (Certified Value 71 ppm) | [16 empty] | Certified
Ni | Round | Replicate | Lab | Lab | Lab | Lab | Lab | Lab | Lab | Lab | [7 empty] | 1
| No | No | 11 | 14 | 17 | 18 | 20 | 21 | 22 | 23 | [7 empty] | ppm
|  |  | BF*OES | BF*MS | PF*OES | BF*OES/MS | BF*MS | PF*OES | PF*OES | PF*OES/MS | [7 empty] | 0
0
| 1 | 1 | 78 | 98 | < 100 | 69.9534 | 45 | 70 | 100 | 70 | [7 empty] | 1
| 1 | 2 | 73 | 76 | < 100 | 75.247 | 52 | 70 | 100 | 64 | [7 empty] | 0
| 1 | 3 | 67 | 82 | < 100 | 70.7125 | 66 | 70 | 50 | 67 | [7 empty] | 16
| 1 | 4 | 61 | 85 | < 100 | 73.7717 | 42 | 80 | 100 | 70 | [7 empty] | 70.6903
| 1 | 5 | 29 | 83 | < 100 | 78.1696 | 64 | 70 | 100 | 66 | [7 empty] | 45
| 1 | 6 | < 20 | 93 | < 100 | 76.4983 | 65 | 70 | 100 | 64
| Mean |  | 61.6 | 86.1667 |  | 74.0587 | 55.6667 | 71.6667 | 91.6667 | 66.8333
| Median |  | 67 | 84 |  | 74.5093 | 58 | 70 | 100 | 66.5
| Std Dev. |  | 19.308 | 7.9854 |  | 3.2371 | 10.7455 | 4.0825 | 20.4124 | 2.7142
| Rel.Std.Dev. |  | 31.34% | 9.267% |  | 4.371% | 19.3% | 5.696% | 22.27% | 4.061%
| PDM3 |  | -12.86% | 21.89% |  | 4.765% | -21.25% | 1.381% | 29.67% | -5.456%
| Z-Score (Absolute) |  | 0.27 | 2.02 | NA | 0.33 | 2.23 | 0 | 3.95 | 0.67
| Analytical results for P in OREAS 463 (Certified Value 0.629 wt.%) | [16 empty] | Certified
P | Round | Replicate | Lab | Lab | Lab | Lab | Lab | Lab | Lab | Lab | Lab | Lab | [5 empty] | 1
| No | No | 08 | 09 | 11 | 12 | 14 | 17 | 18 | 20 | 22 | 23 | [5 empty] | wt.%
|  |  | PF*OES | PF*OES | BF*OES | PF*OES | BF*OES | PF*OES | BF*OES | BF*OES | PF*OES | PF*OES/MS | [5 empty] | 3
3
| 1 | 1 | 0.639 | 0.63 | 0.63 | 0.65618 | 0.476 | 0.705 | 0.62445 | 0.58 | 0.62 | 0.59 | [5 empty] | 1
| 1 | 2 | 0.628 | 0.62 | 0.63 | 0.66881 | 0.519 | 0.635 | 0.63187 | 0.56 | 0.62 | 0.57 | [5 empty] | 6
| 1 | 3 | 0.642 | 0.64 | 0.63 | 0.65937 | 0.497 | 0.63 | 0.62707 | 0.56 | 0.62 | 0.59 | [5 empty] | 16
| 1 | 4 | 0.66 | 0.62 | 0.63 | 0.66003 | 0.502 | 0.63 | 0.64191 | 0.58 | 0.62 | 0.58 | [5 empty] | 0.62885
| 1 | 5 | 0.643 | 0.63 | 0.63 | 0.67083 | 0.511 | 0.655 | 0.63667 | 0.58 | 0.6 | 0.59 | [5 empty] | 46
| 1 | 6 | 0.654 | 0.64 | 0.61 | 0.66143 | 0.471 | 0.63 | 0.62402 | 0.56 | 0.6 | 0.58
| Mean |  | 0.64433 | 0.63 | 0.62667 | 0.66278 | 0.496 | 0.6475 | 0.631 | 0.57 | 0.61333 | 0.58333
| Median |  | 0.6425 | 0.63 | 0.63 | 0.66073 | 0.4995 | 0.6325 | 0.62947 | 0.57 | 0.62 | 0.585
| Std Dev. |  | 0.011325 | 0.0089443 | 0.008165 | 0.0057584 | 0.019058 | 0.029791 | 0.0071972 | 0.010954 | 0.010328 | 0.008165
| Rel.Std.Dev. |  | 1.758% | 1.42% | 1.303% | 0.8688% | 3.842% | 4.601% | 1.141% | 1.922% | 1.684% | 1.4%
| PDM3 |  | 2.463% | 0.1833% | -0.3467% | 5.395% | -21.13% | 2.966% | 0.3421% | -9.358% | -2.467% | -7.238%
| Z-Score (Absolute) |  | 0.62 | 0 | 0 | 1.43 | 5.83 | 0.26 | 0.04 | 2.61 | 0.73 | 2.03
| Analytical results for Pb in OREAS 463 (Certified Value 122 ppm) | [16 empty] | Certified
Pb | Round | Replicate | Lab | Lab | Lab | Lab | Lab | Lab | Lab | Lab | [7 empty] | 1
| No | No | 09 | 11 | 17 | 18 | 20 | 21 | 22 | 23 | [7 empty] | ppm
|  |  | PF*MS | BF*MS | PF*OES | BF*OES/MS | BF*MS | PF*OES | PF*MS | PF*OES/MS | [7 empty] | 0
0
| 1 | 1 | 119 | 128 | 200 | 121.2108 | 64 | < 300 | 120 | 146 | [7 empty] | 1
| 1 | 2 | 123 | 118 | 200 | 123.5723 | 62 | < 300 | 120 | 134 | [7 empty] | 0
| 1 | 3 | 119 | 116 | 200 | 117.9576 | 63 | < 300 | 110 | 125 | [7 empty] | 16
| 1 | 4 | 134 | 116 | 100 | 119.8709 | 71 | < 300 | 120 | 126 | [7 empty] | 122.2241
| 1 | 5 | 121 | 118 | 200 | 119.1014 | 61 | < 300 | 120 | 128 | [7 empty] | 47
| 1 | 6 | 126 | 114 | 200 | 120.6103 | 63 | < 300 | 120 | 139
| Mean |  | 123.6667 | 118.3333 | 183.3333 | 120.3872 | 64 |  | 118.3333 | 133
| Median |  | 122 | 117 | 200 | 120.2406 | 63 |  | 120 | 131
| Std Dev. |  | 5.7155 | 4.9666 | 40.8248 | 1.9337 | 3.5777 |  | 4.0825 | 8.2946
| Rel.Std.Dev. |  | 4.622% | 4.197% | 22.27% | 1.606% | 5.59% |  | 3.45% | 6.237%
| PDM3 |  | 1.18% | -3.183% | 50% | -1.503% | -47.64% |  | -3.183% | 8.816%
| Z-Score (Absolute) |  | 0.67 | 0.42 | 12.94 | 0 | 11.88 | NA | 0.42 | 2.06
| Analytical results for Pr in OREAS 463 (Certified Value 1004 ppm) | [16 empty] | Certified
Pr | Round | Replicate | Lab | Lab | Lab | Lab | Lab | Lab | Lab | Lab | Lab | Lab | Lab | Lab | Lab | Lab | Lab | 1
| No | No | 01 | 02 | 03 | 05 | 06 | 08 | 09 | 11 | 12 | 14 | 17 | 18 | 20 | 22 | 23 | ppm
|  |  | BF*MS | BF*MS | BF*MS | BF*MS | BF*MS | PF*MS | PF*OES | BF*MS | BF*MS | BF*MS | PF*OES | BF*OES/MS | BF*MS | PF*MS | PF*OES/MS | 0
0
| 1 | 1 | 950 | 995 | > 1000 | 1000 | > 1000 | 1055.6699 | 976 | 1059.6 | 782.061 | N.A. | 1000.5 | 1078.0181 | 998 | 1080 | 957 | 1
| 1 | 2 | 942 | 969 | > 1000 | > 1000 | > 1000 | 1077.2847 | 1008 | 1055.2 | 779.9342 | N.A. | 1045.5 | 1131.6419 | 994 | 1050 | 945 | 0
| 1 | 3 | 933 | 995 | > 1000 | 997 | 991 | 1071.863 | 996 | 1059.4 | 777.8837 | N.A. | 1014 | 1098.21 | 1040 | 1040 | 931 | 16
| 1 | 4 | 941 | > 1000 | > 1000 | > 1000 | > 1000 | 1068.972 | 998 | 1065.1 | 779.5888 | N.A. | 1022.5 | 1121.4242 | 956 | 1020 | 961 | 1003.5501
| 1 | 5 | 943 | 960 | > 1000 | > 1000 | > 1000 | 1044.7224 | 982 | 1065.4 | 780.5006 | N.A. | 1019 | 1110.661 | 998 | 1060 | 977 | 48
| 1 | 6 | 939 | 986 | 1000 | > 1000 | > 1000 | 1028.8917 | 1023 | 1051.5 | 782.5323 | N.A. | 1013.5 | 1121.706 | 980 | 1040 | 956
| Mean |  | 941.3333 | 981 | 1000 | 998.5 | 991 | 1057.9006 | 997.1667 | 1059.3667 | 780.4168 |  | 1019.1667 | 1110.2769 | 994.3333 | 1048.3333 | 954.5
| Median |  | 941.5 | 986 | 1000 | 998.5 | 991 | 1062.321 | 997 | 1059.5 | 780.2174 |  | 1016.5 | 1116.0426 | 996 | 1045 | 956.5
| Std Dev. |  | 5.5377 | 15.8272 |  | 2.1213 |  | 18.5118 | 17.1163 | 5.4511 | 1.7042 |  | 14.912 | 19.482 | 27.5221 | 20.4124 | 15.4887
| Rel.Std.Dev. |  | 0.5883% | 1.613% |  | 0.2125% |  | 1.75% | 1.716% | 0.5146% | 0.2184% |  | 1.463% | 1.755% | 2.768% | 1.947% | 1.623%
| PDM3 |  | -6.2% | -2.247% | -0.3537% | -0.5032% | -1.251% | 5.416% | -0.6361% | 5.562% | -22.23% |  | 1.556% | 10.63% | -0.9184% | 4.462% | -4.888%
| Z-Score (Absolute) |  | 1.18 | 0.35 | 0.05 | 0.01 | 0.14 | 1.25 | 0.01 | 1.28 | 4.53 | NA | 0.44 | 2.34 | 0.07 | 1.05 | 0.9
| Analytical results for Rb in OREAS 463 (Certified Value 6.08 ppm) | [16 empty] | Certified
Rb | Round | Replicate | Lab | Lab | Lab | Lab | Lab | Lab | Lab | Lab | Lab | Lab | Lab | Lab | Lab | Lab |  | 1
| No | No | 01 | 02 | 03 | 05 | 06 | 08 | 09 | 11 | 12 | 14 | 17 | 20 | 22 | 23 |  | ppm
|  |  | BF*MS | BF*MS | BF*MS | BF*MS | BF*MS | PF*MS | PF*MS | BF*MS | PF*MS | BF*MS | PF*OES | BF*MS | PF*MS | PF*OES/MS |  | 2
3
| 1 | 1 | 6.6 | 6.1 | 7 | 5.9 | 6.1 | 6.153 | 6 | 6.7 | 6.9924 | 5.7 | 6 | 5.1 | 9.5 | 6.5 |  | 1
| 1 | 2 | 5.9 | 6.3 | 6 | 6 | 5.9 | 6.2946 | 6.4 | 6.9 | 7.6508 | 5.7 | 6 | 5.3 | 8 | 6 |  | 0
| 1 | 3 | 5.5 | 6.1 | 6 | 6 | 5.9 | 6.2032 | 5.3 | 6.4 | 7.0789 | 5.9 | 6 | 5.1 | 8 | 6.8 |  | 16
| 1 | 4 | 5.8 | 6 | 6 | 6 | 5.8 | 6.2187 | 6 | 6.6 | 7.0248 | 5.7 | 6 | 5.3 | 8 | 6 |  | 6.08
| 1 | 5 | 5.4 | 5.9 | 6 | 6.1 | 6.1 | 6.7027 | 5.7 | 6.6 | 7.3659 | 6 | 6 | 4.9 | 9 | 7.4 |  | 49
| 1 | 6 | 6.3 | 6 | 6 | 5.8 | 6 | 6.3493 | 6.1 | 6.7 | 7.032 | 5.6 | 6 | 5 | 7 | 5.8
| Mean |  | 5.9167 | 6.0667 | 6.1667 | 5.9667 | 5.9667 | 6.3202 | 5.9167 | 6.65 | 7.1908 | 5.7667 | 6 | 5.1167 | 8.25 | 6.4167
| Median |  | 5.85 | 6.05 | 6 | 6 | 5.95 | 6.2567 | 6 | 6.65 | 7.0554 | 5.7 | 6 | 5.1 | 8 | 6.25
| Std Dev. |  | 0.46224 | 0.13663 | 0.40825 | 0.10328 | 0.12111 | 0.19986 | 0.37639 | 0.16432 | 0.26341 | 0.15055 | 0 | 0.16021 | 0.88034 | 0.608
| Rel.Std.Dev. |  | 7.813% | 2.252% | 6.62% | 1.731% | 2.03% | 3.162% | 6.361% | 2.471% | 3.663% | 2.611% | 0% | 3.131% | 10.67% | 9.475%
| PDM3 |  | -2.687% | -0.2199% | 1.425% | -1.865% | -1.865% | 3.951% | -2.687% | 9.374% | 18.27% | -5.154% | -1.316% | -15.84% | 35.69% | 5.537%
| Z-Score (Absolute) |  | 0.49 | 0.14 | 0.56 | 0.28 | 0.28 | 0.89 | 0.49 | 2.6 | 4.49 | 1.12 | 0.14 | 3.86 | 9.34 | 0.79
| Analytical results for Re in OREAS 463 (Indicative Value < 0.1 ppm) | [16 empty] | Indicative
Re | Round | Replicate | Lab | Lab | Lab | [12 empty] | 1
| No | No | 09 | 17 | 22 | [12 empty] | ppm
|  |  | PF*MS | PF*OES | PF*MS | [12 empty] | 2
2
| 1 | 1 | < 0.1 | < 0.1 | < 1 | [12 empty] | 1
| 1 | 2 | < 0.1 | < 0.1 | < 1 | [12 empty] | 17
| 1 | 3 | < 0.1 | < 0.1 | < 1 | [12 empty] | 16
| 1 | 4 | < 0.1 | < 0.1 | < 1 | [12 empty] | < 0.1
| 1 | 5 | < 0.1 | < 0.1 | < 1 | [12 empty] | 23
| 1 | 6 | < 0.1 | < 0.1 | < 1
Mean
Median
Std Dev.
Rel.Std.Dev.
PDM3
| Z-Score (Absolute) |  | NA | NA | NA
| Analytical results for S in OREAS 463 (Certified Value 671 ppm) | [16 empty] | Certified
S | Round | Replicate | Lab | Lab | Lab | Lab | Lab | [10 empty] | 1
| No | No | 08 | 09 | 17 | 21 | 22 | [10 empty] | ppm
|  |  | PF*OES | PF*OES | PF*OES | PF*OES | PF*OES | [10 empty] | 0
0
| 1 | 1 | 600 | 700 | 600 | 500 | 800 | [10 empty] | 1
| 1 | 2 | 530 | 600 | 700 | 600 | 800 | [10 empty] | 9
| 1 | 3 | 590 | 700 | 600 | 600 | 600 | [10 empty] | 16
| 1 | 4 | 580 | 700 | 700 | 900 | 800 | [10 empty] | 671
| 1 | 5 | 610 | 600 | 600 | 700 | 800 | [10 empty] | 50
| 1 | 6 | 620 | 600 | 700 | 900 | 800
| Mean |  | 588.3333 | 650 | 650 | 700 | 766.6667
| Median |  | 595 | 650 | 650 | 650 | 800
| Std Dev. |  | 31.8852 | 54.7723 | 54.7723 | 167.332 | 81.6497
| Rel.Std.Dev. |  | 5.42% | 8.427% | 8.427% | 23.9% | 10.65%
| PDM3 |  | -12.32% | -3.13% | -3.13% | 4.322% | 14.26%
| Z-Score (Absolute) |  | 0.83 | 0 | 0 | 0.67 | 1.57
| Analytical results for Sb in OREAS 463 (Certified Value 2.31 ppm) | [16 empty] | Certified
Sb | Round | Replicate | Lab | Lab | Lab | Lab | Lab | Lab | [9 empty] | 1
| No | No | 09 | 11 | 17 | 18 | 22 | 23 | [9 empty] | ppm
|  |  | PF*MS | BF*MS | PF*OES | BF*OES/MS | PF*MS | PF*OES/MS | [9 empty] | 2
2
| 1 | 1 | 2.1 | 3.5 | 2 | 2.0468 | 3 | 2.9 | [9 empty] | 1
| 1 | 2 | 2.5 | 3.3 | 3 | 1.9844 | 2 | 2.6 | [9 empty] | 0
| 1 | 3 | 2 | 3.2 | 2 | 1.9436 | 3 | 2.6 | [9 empty] | 16
| 1 | 4 | 2.4 | 3.2 | 2 | 1.9547 | 2 | 2.2 | [9 empty] | 2.3075
| 1 | 5 | 2.3 | 3.3 | 2 | 1.9487 | 3 | 2.3 | [9 empty] | 51
| 1 | 6 | 2.2 | 3.4 | 3 | 1.8463 | 2 | 2.4
| Mean |  | 2.25 | 3.3167 | 2.3333 | 1.9541 | 2.5 | 2.5
| Median |  | 2.25 | 3.3 | 2 | 1.9517 | 2.5 | 2.5
| Std Dev. |  | 0.18708 | 0.1169 | 0.5164 | 0.065206 | 0.54772 | 0.25298
| Rel.Std.Dev. |  | 8.315% | 3.525% | 22.13% | 3.337% | 21.91% | 10.12%
| PDM3 |  | -2.491% | 43.74% | 1.12% | -15.32% | 8.343% | 8.343%
| Z-Score (Absolute) |  | 0.9 | 4.86 | 0.45 | 2.5 | 0.45 | 0.45
| Analytical results for Sc in OREAS 463 (Indicative Value 92 ppm) | [16 empty] | Indicative
Sc | Round | Replicate | Lab | Lab | Lab | Lab | [11 empty] | 1
| No | No | 09 | 17 | 22 | 23 | [11 empty] | ppm
|  |  | PF*OES | PF*OES | PF*OES | PF*OES/MS | [11 empty] | 0
0
| 1 | 1 | 68 | 100 | 80 | 120 | [11 empty] | 1
| 1 | 2 | 68 | 100 | 80 | 120 | [11 empty] | 18
| 1 | 3 | 68 | 100 | 80 | 110 | [11 empty] | 16
| 1 | 4 | 68 | 100 | 80 | 120 | [11 empty] | 91.5417
| 1 | 5 | 67 | 100 | 80 | 120 | [11 empty] | 24
| 1 | 6 | 68 | 100 | 80 | 120
| Mean |  | 67.8333 | 100 | 80 | 118.3333
| Median |  | 68 | 100 | 80 | 120
| Std Dev. |  | 0.40825 | 0 | 0 | 4.0825
| Rel.Std.Dev. |  | 0.6018% | 0% | 0% | 3.45%
| PDM3 |  | -25.9% | 9.24% | -12.61% | 29.27%
| Z-Score (Absolute) |  | 0.93 | 0.42 | 0.42 | 1.19
| Analytical results for Se in OREAS 463 (Indicative Value 16.7 ppm) | [16 empty] | Indicative
Se | Round | Replicate | Lab | Lab | [13 empty] | 1
| No | No | 09 | 22 | [13 empty] | ppm
|  |  | PF*MS | PF*MS | [13 empty] | 1
1
| 1 | 1 | < 20 | 20 | [13 empty] | 1
| 1 | 2 | < 20 | < 20 | [13 empty] | 15
| 1 | 3 | < 20 | 20 | [13 empty] | 16
| 1 | 4 | < 20 | < 20 | [13 empty] | 16.6667
| 1 | 5 | < 20 | 20 | [13 empty] | 21
| 1 | 6 | < 20 | 20
| Mean |  |  | 20
| Median |  |  | 20
| Std Dev. |  |  | 0
| Rel.Std.Dev. |  |  | 0%
| PDM3 |  |  | 20%
| Z-Score (Absolute) |  | NA | NA
| Analytical results for Si in OREAS 463 (Certified Value 12.85 wt.%) | [16 empty] | Certified
Si | Round | Replicate | Lab | Lab | Lab | Lab | Lab | Lab | Lab | Lab | [7 empty] | 1
| No | No | 08 | 11 | 12 | 14 | 17 | 18 | 20 | 22 | [7 empty] | wt.%
|  |  | PF*OES | BF*OES | PF*OES | BF*OES | PF*OES | BF*OES | BF*OES | PF*OES | [7 empty] | 2
3
| 1 | 1 | 13.6056 | 13.04 | 12.9434 | 12.458 | 12.82 | 12.3096 | 13.3 | 12.5 | [7 empty] | 1
| 1 | 2 | 13.36 | 13.09 | 12.5938 | 12.308 | 13.12 | 12.3596 | 13.1 | 12.5 | [7 empty] | 7
| 1 | 3 | 13.3386 | 12.82 | 12.8286 | 12.304 | 12.95 | 12.5097 | 13.1 | 12.3 | [7 empty] | 16
| 1 | 4 | 13.7242 | 12.94 | 12.8075 | 12.551 | 13.02 | 12.3746 | 12.9 | 12.4 | [7 empty] | 12.8533
| 1 | 5 | 13.3386 | 13.15 | 12.451 | 12.668 | 13.13 | 12.5647 | 13.4 | 12.6 | [7 empty] | 52
| 1 | 6 | 13.7044 | 12.88 | 12.7549 | 13.112 | 13.1 | 12.4296 | 13 | 12.4
| Mean |  | 13.5119 | 12.9867 | 12.7299 | 12.5668 | 13.0233 | 12.4246 | 13.1333 | 12.45
| Median |  | 13.4828 | 12.99 | 12.7812 | 12.5045 | 13.06 | 12.4021 | 13.1 | 12.45
| Std Dev. |  | 0.1866 | 0.1277 | 0.17791 | 0.30187 | 0.12111 | 0.096783 | 0.18619 | 0.10488
| Rel.Std.Dev. |  | 1.381% | 0.9833% | 1.398% | 2.402% | 0.9299% | 0.779% | 1.418% | 0.8424%
| PDM3 |  | 5.124% | 1.037% | -0.9606% | -2.229% | 1.323% | -3.335% | 2.178% | -3.138%
| Z-Score (Absolute) |  | 1.56 | 0.31 | 0.31 | 0.69 | 0.39 | 1.03 | 0.66 | 0.97
| Analytical results for Sm in OREAS 463 (Certified Value 538 ppm) | [16 empty] | Certified
Sm | Round | Replicate | Lab | Lab | Lab | Lab | Lab | Lab | Lab | Lab | Lab | Lab | Lab | Lab | Lab | Lab | Lab | 1
| No | No | 01 | 02 | 03 | 05 | 06 | 08 | 09 | 11 | 12 | 14 | 17 | 18 | 20 | 22 | 23 | ppm
|  |  | BF*MS | BF*MS | BF*MS | BF*MS | BF*MS | PF*MS | PF*MS | BF*MS | BF*MS | BF*MS | PF*OES | BF*OES/MS | BF*MS | PF*MS | PF*OES/MS | 0
0
| 1 | 1 | 525 | 544 | 595 | 549 | 555 | 523.3214 | 528.7 | 550.2 | 456.9595 | 548.7 | 525.5 | 544.4491 | 556 | 543 | 523 | 1
| 1 | 2 | 531 | 516 | 563 | 549 | 534 | 542.8873 | 537.4 | 541.6 | 455.1501 | 535.8 | 551 | 539.5823 | 541 | 536 | 531 | 0
| 1 | 3 | 522 | 532 | 537 | 545 | 528 | 542.0221 | 525.9 | 539 | 459.1722 | 547.3 | 536.5 | 530.3017 | 559 | 531 | 525 | 16
| 1 | 4 | 526 | 556 | 545 | 549 | 540 | 544.28 | 534.6 | 550 | 456.2561 | 534.2 | 543 | 542.0226 | 570 | 522 | 533 | 537.7265
| 1 | 5 | 529 | 522 | 544 | 551 | 545 | 517.9754 | 531 | 538.9 | 452.1148 | 529.3 | 536 | 539.476 | 534 | 534 | 548 | 53
| 1 | 6 | 523 | 537 | 540 | 550 | 526 | 534.7744 | 532.3 | 528.3 | 455.8301 | 524.1 | 535.5 | 532.3343 | 549 | 525 | 532
| Mean |  | 526 | 534.5 | 554 | 548.8333 | 538 | 534.2101 | 531.65 | 541.3333 | 455.9138 | 536.5667 | 537.9167 | 538.0277 | 551.5 | 531.8333 | 532
| Median |  | 525.5 | 534.5 | 544.5 | 549 | 537 | 538.3983 | 531.65 | 540.3 | 456.0431 | 535 | 536.25 | 539.5291 | 552.5 | 532.5 | 531.5
| Std Dev. |  | 3.4641 | 14.5842 | 22.0363 | 2.0412 | 10.9727 | 11.1371 | 4.1079 | 8.1858 | 2.3174 | 9.7656 | 8.5171 | 5.5464 | 12.973 | 7.6267 | 8.8091
| Rel.Std.Dev. |  | 0.6586% | 2.729% | 3.978% | 0.3719% | 2.04% | 2.085% | 0.7727% | 1.512% | 0.5083% | 1.82% | 1.583% | 1.031% | 2.352% | 1.434% | 1.656%
| PDM3 |  | -2.181% | -0.6% | 3.026% | 2.066% | 0.05086% | -0.6539% | -1.13% | 0.6708% | -15.21% | -0.2157% | 0.03536% | 0.05601% | 2.561% | -1.096% | -1.065%
| Z-Score (Absolute) |  | 1.51 | 0.29 | 1.32 | 1.75 | 0.2 | 0.34 | 0.7 | 0.68 | 11.49 | 0 | 0.19 | 0.21 | 2.13 | 0.67 | 0.65
| Analytical results for Sn in OREAS 463 (Certified Value 31.4 ppm) | [16 empty] | Certified
Sn | Round | Replicate | Lab | Lab | Lab | Lab | Lab | Lab | Lab | Lab | Lab | Lab | Lab | Lab | Lab | Lab |  | 1
| No | No | 01 | 02 | 03 | 05 | 06 | 09 | 11 | 14 | 17 | 18 | 20 | 21 | 22 | 23 |  | ppm
|  |  | BF*MS | BF*MS | BF*MS | BF*MS | BF*MS | PF*MS | BF*MS | BF*MS | PF*OES | BF*OES/MS | BF*MS | PF*OES | PF*MS | PF*OES/MS |  | 1
2
| 1 | 1 | 37 | 31 | 35 | 33 | 35 | 33 | 28 | 33.1 | 30 | 18.773 | 47 | < 50 | 40 | 26 |  | 1
| 1 | 2 | 35 | 30 | 35 | 33 | 34 | 33 | 26 | 32.5 | 32 | 18.6983 | 25 | < 50 | 50 | 26 |  | 8
| 1 | 3 | 34 | 31 | 33 | 33 | 34 | 34 | 29 | 33.4 | 30 | 17.2521 | 31 | < 50 | 40 | 26 |  | 16
| 1 | 4 | 35 | 30 | 33 | 33 | 34 | 34 | 27 | 31.8 | 31 | 18.5473 | 25 | < 50 | 40 | 25 |  | 31.4106
| 1 | 5 | 35 | 29 | 34 | 33 | 35 | 33 | 27 | 31.3 | 30 | 18.5719 | 32 | < 50 | 50 | 27 |  | 54
| 1 | 6 | 35 | 31 | 34 | 33 | 34 | 34 | 27 | 31 | 30 | 18.4595 | 32 | < 50 | 40 | 27
| Mean |  | 35.1667 | 30.3333 | 34 | 33 | 34.3333 | 33.5 | 27.3333 | 32.1833 | 30.5 | 18.3837 | 32 |  | 43.3333 | 26.1667
| Median |  | 35 | 30.5 | 34 | 33 | 34 | 33.5 | 27 | 32.15 | 30 | 18.5596 | 31.5 |  | 40 | 26
| Std Dev. |  | 0.98319 | 0.8165 | 0.89443 | 0 | 0.5164 | 0.54772 | 1.0328 | 0.97451 | 0.83666 | 0.56551 | 8.0498 |  | 5.164 | 0.75277
| Rel.Std.Dev. |  | 2.796% | 2.692% | 2.631% | 0% | 1.504% | 1.635% | 3.779% | 3.028% | 2.743% | 3.076% | 25.16% |  | 11.92% | 2.877%
| PDM3 |  | 11.96% | -3.43% | 8.244% | 5.06% | 9.305% | 6.652% | -12.98% | 2.46% | -2.899% | -41.47% | 1.876% |  | 37.96% | -16.69%
| Z-Score (Absolute) |  | 0.94 | 0.58 | 0.57 | 0.26 | 0.67 | 0.41 | 1.52 | 0 | 0.53 | 4.33 | 1 | NA | 3.5 | 1.89
| Analytical results for Sr in OREAS 463 (Certified Value 961 ppm) | [16 empty] | Certified
Sr | Round | Replicate | Lab | Lab | Lab | Lab | Lab | Lab | Lab | Lab | Lab | Lab | Lab | Lab | Lab |  |  | 1
| No | No | 01 | 02 | 03 | 05 | 06 | 09 | 11 | 14 | 17 | 18 | 20 | 22 | 23 |  |  | ppm
|  |  | BF*MS | BF*MS | BF*MS | BF*MS | BF*MS | PF*MS | BF*MS | BF*OES | PF*OES | BF*OES/MS | BF*MS | PF*MS | PF*OES/MS |  |  | 0
0
| 1 | 1 | 1010 | 946 | 963 | 946 | 998 | 952 | 968.5 | 927 | 900 | 1172.0737 | 801 | 1010 | 960 |  |  | 1
| 1 | 2 | 990 | 904 | 974 | 952 | 973 | 957 | 958.5 | 918 | 1000 | 1178.3989 | 838 | 971 | 960 |  |  | 10
| 1 | 3 | 989 | 939 | 961 | 943 | 968 | 945 | 946.8 | 923 | 1000 | 1188.7046 | 835 | 981 | 970 |  |  | 16
| 1 | 4 | 984 | 954 | 951 | 944 | 959 | 952 | 948.5 | 943 | 1000 | 1230.0638 | 758 | 936 | 970 |  |  | 960.9242
| 1 | 5 | 990 | 922 | 941 | 954 | 983 | 966 | 963.4 | 946 | 1000 | 1228.6115 | 796 | 963 | 970 |  |  | 55
| 1 | 6 | 997 | 936 | 961 | 952 | 975 | 965 | 939.3 | 900 | 1000 | 1226.2612 | 777 | 962 | 990
| Mean |  | 993.3333 | 933.5 | 958.5 | 948.5 | 976 | 956.1667 | 954.1667 | 926.1667 | 983.3333 | 1204.019 | 800.8333 | 970.5 | 970
| Median |  | 990 | 937.5 | 961 | 949 | 974 | 954.5 | 953.5 | 925 | 1000 | 1207.4829 | 798.5 | 967 | 970
| Std Dev. |  | 9.1579 | 17.975 | 11.2739 | 4.7223 | 13.3866 | 8.1833 | 11.1074 | 16.9637 | 40.8248 | 27.1635 | 31.5431 | 24.452 | 10.9545
| Rel.Std.Dev. |  | 0.9219% | 1.926% | 1.176% | 0.4979% | 1.372% | 0.8558% | 1.164% | 1.832% | 4.152% | 2.256% | 3.939% | 2.52% | 1.129%
| PDM3 |  | 3.373% | -2.854% | -0.2523% | -1.293% | 1.569% | -0.4951% | -0.7032% | -3.617% | 2.332% | 25.3% | -16.66% | 0.9965% | 0.9445%
| Z-Score (Absolute) |  | 1.34 | 0.96 | 0 | 0.39 | 0.67 | 0.09 | 0.17 | 1.25 | 0.96 | 9.46 | 6.08 | 0.46 | 0.44
| Analytical results for Ta in OREAS 463 (Certified Value 25.2 ppm) | [16 empty] | Certified
Ta | Round | Replicate | Lab | Lab | Lab | Lab | Lab | Lab | Lab | Lab | Lab | Lab | Lab | Lab | Lab |  |  | 1
| No | No | 01 | 02 | 03 | 05 | 06 | 08 | 09 | 14 | 17 | 18 | 20 | 22 | 23 |  |  | ppm
|  |  | BF*MS | BF*MS | BF*MS | BF*MS | BF*MS | PF*MS | PF*MS | BF*MS | PF*OES | BF*OES/MS | BF*MS | PF*MS | PF*OES/MS |  |  | 1
2
| 1 | 1 | 24.4 | 25.4 | 27.8 | 26.6 | 29.7 | 26.035 | 25.6 | 24.19 | 20 | 16.537 | 20.4 | 24.5 | 24.6 |  |  | 1
| 1 | 2 | 24.8 | 24.1 | 26.8 | 26.5 | 25.1 | 24.9938 | 26.2 | 23.3 | 22 | 15.5037 | 22.9 | 24.5 | 25.1 |  |  | 11
| 1 | 3 | 25.2 | 24.5 | 26.5 | 26.3 | 28.1 | 26.2445 | 25.5 | 24.04 | 22 | 11.3234 | 29.9 | 24 | 24.8 |  |  | 16
| 1 | 4 | 24.8 | 25.1 | 25.7 | 26.7 | 28.5 | 25.361 | 25.9 | 24.23 | 21 | 16.3003 | 21.4 | 24.5 | 25.9 |  |  | 25.2457
| 1 | 5 | 25.1 | 25.5 | 25.5 | 27 | 29.1 | 24.6409 | 25.3 | 23.64 | 20 | 16.5601 | 28.3 | 25 | 25.5 |  |  | 56
| 1 | 6 | 25.1 | 24.8 | 25.2 | 26.1 | 27.4 | 25.1152 | 25.8 | 23.05 | 18 | 16.1135 | 29 | 24 | 25.3
| Mean |  | 24.9 | 24.9 | 26.25 | 26.5333 | 27.9833 | 25.3984 | 25.7167 | 23.7417 | 20.5 | 15.3897 | 25.3167 | 24.4167 | 25.2
| Median |  | 24.95 | 24.95 | 26.1 | 26.55 | 28.3 | 25.2381 | 25.7 | 23.84 | 20.5 | 16.2069 | 25.6 | 24.5 | 25.2
| Std Dev. |  | 0.29665 | 0.54037 | 0.97314 | 0.31411 | 1.6204 | 0.62296 | 0.31885 | 0.4924 | 1.5166 | 2.0291 | 4.2149 | 0.37639 | 0.47329
| Rel.Std.Dev. |  | 1.191% | 2.17% | 3.707% | 1.184% | 5.791% | 2.453% | 1.24% | 2.074% | 7.398% | 13.19% | 16.65% | 1.542% | 1.878%
| PDM3 |  | -1.369% | -1.369% | 3.978% | 5.101% | 10.84% | 0.605% | 1.866% | -5.957% | -18.8% | -39.04% | 0.2812% | -3.284% | -0.1809%
| Z-Score (Absolute) |  | 0.26 | 0.26 | 0.9 | 1.15 | 2.4 | 0.17 | 0.44 | 1.26 | 4.05 | 7.74 | 0.17 | 0.67 | 0
| Analytical results for Tb in OREAS 463 (Certified Value 20.3 ppm) | [16 empty] | Certified
Tb | Round | Replicate | Lab | Lab | Lab | Lab | Lab | Lab | Lab | Lab | Lab | Lab | Lab | Lab | Lab | Lab | Lab | 1
| No | No | 01 | 02 | 03 | 05 | 06 | 08 | 09 | 11 | 12 | 14 | 17 | 18 | 20 | 22 | 23 | ppm
|  |  | BF*MS | BF*MS | BF*MS | BF*MS | BF*MS | PF*MS | PF*MS | BF*MS | BF*MS | BF*MS | PF*OES | BF*OES/MS | BF*MS | PF*MS | PF*OES/MS | 1
2
| 1 | 1 | 18.9 | 20.1 | 21.7 | 18.9 | 21.9 | 20.8402 | 19.6 | 20.5 | 16.9509 | 20.6 | 19.9 | 25.4878 | 15.2 | 21.4 | 19.2 | 1
| 1 | 2 | 19.3 | 19.2 | 21.2 | 19.2 | 21.3 | 20.7752 | 20.4 | 20.2 | 17.3872 | 19.59 | 21.6 | 25.4157 | 20 | 20.8 | 18.8 | 1
| 1 | 3 | 18.9 | 19.2 | 20.8 | 19.25 | 21.2 | 21.1304 | 19.8 | 20.4 | 17.7923 | 20.39 | 20.7 | 24.4197 | 20.1 | 20.4 | 18.6 | 16
| 1 | 4 | 18.95 | 19.5 | 21.2 | 19.5 | 21.1 | 20.5421 | 19.8 | 20.4 | 17.109 | 22.7 | 21.1 | 25.1996 | 21.5 | 20.2 | 19.7 | 20.2971
| 1 | 5 | 19.15 | 19.4 | 20.9 | 19.15 | 22 | 20.7368 | 19.9 | 20.5 | 16.6844 | 22.76 | 20.9 | 24.8128 | 19.6 | 21 | 19.9 | 57
| 1 | 6 | 18.95 | 19.15 | 20.6 | 19.3 | 21.3 | 20.997 | 20.3 | 20.3 | 16.2996 | 21.88 | 21 | 24.6415 | 20.5 | 20.6 | 19.9
| Mean |  | 19.025 | 19.425 | 21.0667 | 19.2167 | 21.4667 | 20.837 | 19.9667 | 20.3833 | 17.0372 | 21.32 | 20.8667 | 24.9962 | 19.4833 | 20.7333 | 19.35
| Median |  | 18.95 | 19.3 | 21.05 | 19.225 | 21.3 | 20.8077 | 19.85 | 20.4 | 17.03 | 21.24 | 20.95 | 25.0062 | 20.05 | 20.7 | 19.45
| Std Dev. |  | 0.16355 | 0.35742 | 0.38816 | 0.19664 | 0.38297 | 0.20615 | 0.31411 | 0.1169 | 0.52417 | 1.3166 | 0.56095 | 0.43607 | 2.1958 | 0.43205 | 0.56833
| Rel.Std.Dev. |  | 0.8597% | 1.84% | 1.843% | 1.023% | 1.784% | 0.9893% | 1.573% | 0.5735% | 3.077% | 6.176% | 2.688% | 1.745% | 11.27% | 2.084% | 2.937%
| PDM3 |  | -6.267% | -4.297% | 3.792% | -5.323% | 5.762% | 2.66% | -1.628% | 0.425% | -16.06% | 5.04% | 2.806% | 23.15% | -4.009% | 2.149% | -4.666%
| Z-Score (Absolute) |  | 0.98 | 0.79 | 0.49 | 0.84 | 0.78 | 0.33 | 0.3 | 0 | 2.41 | 0.67 | 0.35 | 3.32 | 0.03 | 0.25 | 0.74
| Analytical results for Te in OREAS 463 (Indicative Value < 1 ppm) | [16 empty] | Indicative
Te | Round | Replicate | Lab | Lab | [13 empty] | 1
| No | No | 09 | 22 | [13 empty] | ppm
|  |  | PF*MS | PF*MS | [13 empty] | 2
2
| 1 | 1 | < 1 | < 1 | [13 empty] | 1
| 1 | 2 | < 1 | < 1 | [13 empty] | 16
| 1 | 3 | < 1 | < 1 | [13 empty] | 16
| 1 | 4 | < 1 | < 1 | [13 empty] | < 1
| 1 | 5 | < 1 | < 1 | [13 empty] | 22
| 1 | 6 | < 1 | < 1
Mean
Median
Std Dev.
Rel.Std.Dev.
PDM3
| Z-Score (Absolute) |  | NA | NA
| Analytical results for Th in OREAS 463 (Certified Value 292 ppm) | [16 empty] | Certified
Th | Round | Replicate | Lab | Lab | Lab | Lab | Lab | Lab | Lab | Lab | Lab | Lab | Lab | Lab | Lab | Lab | Lab | 1
| No | No | 01 | 02 | 03 | 05 | 06 | 08 | 09 | 11 | 12 | 14 | 17 | 18 | 20 | 22 | 23 | ppm
|  |  | BF*MS | BF*MS | BF*MS | BF*MS | BF*MS | PF*MS | PF*MS | BF*MS | BF*MS | BF*MS | PF*OES | BF*MS | BF*MS | PF*MS | PF*OES/MS | 0
0
| 1 | 1 | 282 | 287 | 307 | 290 | 303 | 300.1179 | 301.4 | 291.7 | 216.8947 | 320.2 | 283.5 | 209.2134 | 207 | 292 | 275 | 1
| 1 | 2 | 291 | 269 | 303 | 292 | 292 | 296.6002 | 304.8 | 298 | 213.23 | 308.7 | 295 | 211.7525 | 196 | 280 | 273 | 0
| 1 | 3 | 293 | 282 | 293 | 292 | 293 | 293.584 | 299.4 | 295.6 | 218.0664 | 322.4 | 289.5 | 208.6079 | 218 | 273 | 268 | 16
| 1 | 4 | 285 | 279 | 297 | 295 | 295 | 298.7281 | 303.9 | 291 | 219.4125 | 315.2 | 297 | 208.9269 | 215 | 284 | 275 | 292.184
| 1 | 5 | 294 | 280 | 295 | 290 | 300 | 294.7591 | 301.2 | 292.7 | 217.1929 | 305.1 | 292 | 214.2142 | 207 | 285 | 281 | 58
| 1 | 6 | 284 | 278 | 297 | 292 | 292 | 293.8607 | 303.1 | 294 | 216.4217 | 305.2 | 291 | 210.7204 | 213 | 276 | 274
| Mean |  | 288.1667 | 279.1667 | 298.6667 | 291.8333 | 295.8333 | 296.275 | 302.3 | 293.8333 | 216.8697 | 312.8 | 291.3333 | 210.5726 | 209.3333 | 281.6667 | 274.3333
| Median |  | 288 | 279.5 | 297 | 292 | 294 | 295.6797 | 302.25 | 293.35 | 217.0438 | 311.95 | 291.5 | 209.9669 | 210 | 282 | 274.5
| Std Dev. |  | 5.1153 | 5.9133 | 5.2789 | 1.8348 | 4.6224 | 2.6929 | 1.994 | 2.622 | 2.0713 | 7.5702 | 4.7081 | 2.149 | 7.8655 | 6.8313 | 4.1793
| Rel.Std.Dev. |  | 1.775% | 2.118% | 1.767% | 0.6287% | 1.563% | 0.9089% | 0.6596% | 0.8923% | 0.9551% | 2.42% | 1.616% | 1.021% | 3.757% | 2.425% | 1.523%
| PDM3 |  | -1.375% | -4.455% | 2.219% | -0.12% | 1.249% | 1.4% | 3.462% | 0.5645% | -25.78% | 7.056% | -0.2911% | -27.93% | -28.36% | -3.6% | -6.109%
| Z-Score (Absolute) |  | 0.22 | 0.85 | 0.51 | 0.03 | 0.31 | 0.34 | 0.76 | 0.17 | 5.19 | 1.5 | 0 | 5.63 | 5.72 | 0.67 | 1.19
| Analytical results for Ti in OREAS 463 (Certified Value 1.92 wt.%) | [16 empty] | Certified
Ti | Round | Replicate | Lab | Lab | Lab | Lab | Lab | Lab | Lab | Lab | Lab | Lab | Lab |  |  |  |  | 1
| No | No | 08 | 09 | 11 | 12 | 14 | 17 | 18 | 20 | 21 | 22 | 23 |  |  |  |  | wt.%
|  |  | PF*OES | PF*OES | BF*OES | BF*OES | BF*OES | PF*OES | BF*OES | BF*OES | PF*OES | PF*OES | PF*OES/MS |  |  |  |  | 2
3
| 1 | 1 | 1.927 | 1.92 | 1.88 | 1.893 | 1.792 | 1.95 | 1.8508 | 1.11 | 2.032 | 2 | 1.93 |  |  |  |  | 1
| 1 | 2 | 1.942 | 1.9 | 1.87 | 1.8686 | 1.75 | 1.98 | 1.8422 | 1.28 | 2.008 | 2 | 1.94 |  |  |  |  | 2
| 1 | 3 | 1.968 | 1.91 | 1.88 | 1.9102 | 1.768 | 1.97 | 1.8669 | 1.83 | 2.044 | 2 | 1.92 |  |  |  |  | 16
| 1 | 4 | 1.959 | 1.9 | 1.88 | 1.9226 | 1.846 | 1.97 | 1.8416 | 1.11 | 2.077 | 2 | 1.94 |  |  |  |  | 1.9226
| 1 | 5 | 1.943 | 1.89 | 1.88 | 1.919 | 1.834 | 1.98 | 1.8744 | 1.84 | 2.009 | 2.01 | 1.95 |  |  |  |  | 59
| 1 | 6 | 1.981 | 1.92 | 1.86 | 1.8803 | 1.685 | 1.97 | 1.856 | 1.81 | 2.031 | 1.98 | 1.94
| Mean |  | 1.9533 | 1.9067 | 1.875 | 1.899 | 1.7792 | 1.97 | 1.8553 | 1.4967 | 2.0335 | 1.9983 | 1.9367
| Median |  | 1.951 | 1.905 | 1.88 | 1.9016 | 1.78 | 1.97 | 1.8534 | 1.545 | 2.0315 | 2 | 1.94
| Std Dev. |  | 0.019704 | 0.012111 | 0.0083666 | 0.021878 | 0.059128 | 0.010954 | 0.013271 | 0.36692 | 0.02554 | 0.0098319 | 0.010328
| Rel.Std.Dev. |  | 1.009% | 0.6352% | 0.4462% | 1.152% | 3.323% | 0.5561% | 0.7153% | 24.52% | 1.256% | 0.492% | 0.5333%
| PDM3 |  | 1.597% | -0.8301% | -2.477% | -1.23% | -7.462% | 2.464% | -3.5% | -22.16% | 5.767% | 3.938% | 0.7302%
| Z-Score (Absolute) |  | 0.61 | 0 | 0.42 | 0.1 | 1.42 | 0.83 | 0.67 | 5.39 | 1.67 | 1.2 | 0.39
| Analytical results for Tl in OREAS 463 (Indicative Value < 0.5 ppm) | [16 empty] | Indicative
Tl | Round | Replicate | Lab | Lab | Lab | Lab | Lab | Lab | [9 empty] | 1
| No | No | 09 | 14 | 17 | 20 | 22 | 23 | [9 empty] | ppm
|  |  | PF*MS | BF*MS | PF*OES | BF*MS | PF*MS | PF*OES/MS | [9 empty] | 2
2
| 1 | 1 | < 0.5 | < 0.5 | < 0.1 | < 0.5 | < 2 | < 0.5 | [9 empty] | 1
| 1 | 2 | < 0.5 | < 0.5 | < 0.1 | < 0.5 | < 2 | < 0.5 | [9 empty] | 17
| 1 | 3 | < 0.5 | < 0.5 | < 0.1 | < 0.5 | < 2 | < 0.5 | [9 empty] | 16
| 1 | 4 | < 0.5 | < 0.5 | < 0.1 | < 0.5 | < 2 | < 0.5 | [9 empty] | < 0.5
| 1 | 5 | < 0.5 | < 0.5 | < 0.1 | < 0.5 | < 2 | < 0.5 | [9 empty] | 23
| 1 | 6 | < 0.5 | < 0.5 | < 0.1 | < 0.5 | < 2 | < 0.5
Mean
Median
Std Dev.
Rel.Std.Dev.
PDM3
| Z-Score (Absolute) |  | NA | NA | NA | NA | NA | NA
| Analytical results for Tm in OREAS 463 (Certified Value 1.57 ppm) | [16 empty] | Certified
Tm | Round | Replicate | Lab | Lab | Lab | Lab | Lab | Lab | Lab | Lab | Lab | Lab | Lab | Lab | Lab | Lab | Lab | 1
| No | No | 01 | 02 | 03 | 05 | 06 | 08 | 09 | 11 | 12 | 14 | 17 | 18 | 20 | 22 | 23 | ppm
|  |  | BF*MS | BF*MS | BF*MS | BF*MS | BF*MS | PF*MS | PF*MS | BF*MS | BF*MS | BF*MS | PF*OES | BF*OES/MS | BF*MS | PF*MS | PF*OES/MS | 2
3
| 1 | 1 | 1.42 | 1.63 | 1.59 | 1.67 | 1.66 | 1.3737 | 1.6 | 1.9 | 1.0063 | 1.53 | 1.5 | 1.2274 | 1.67 | 1.8 | 1.29 | 1
| 1 | 2 | 1.53 | 1.51 | 1.65 | 1.65 | 1.68 | 1.4272 | 1.6 | 1.8 | 1.0393 | 1.47 | 1.6 | 1.2166 | 1.64 | 1.8 | 1.43 | 3
| 1 | 3 | 1.46 | 1.55 | 1.62 | 1.62 | 1.63 | 1.3977 | 1.5 | 1.9 | 1.0757 | 1.5 | 1.6 | 1.173 | 1.64 | 1.6 | 1.47 | 16
| 1 | 4 | 1.48 | 1.58 | 1.57 | 1.62 | 1.64 | 1.548 | 1.6 | 2 | 1.0234 | 1.54 | 1.5 | 1.2147 | 1.65 | 1.6 | 1.78 | 1.5727
| 1 | 5 | 1.48 | 1.62 | 1.56 | 1.74 | 1.7 | 1.5319 | 1.5 | 1.8 | 1.0029 | 1.56 | 1.7 | 1.212 | 1.57 | 1.8 | 1.41 | 60
| 1 | 6 | 1.47 | 1.53 | 1.56 | 1.64 | 1.6 | 1.4403 | 1.6 | 1.8 | 0.96727 | 1.51 | 1.5 | 1.1794 | 1.63 | 1.6 | 1.59
| Mean |  | 1.4733 | 1.57 | 1.5917 | 1.6567 | 1.6517 | 1.4531 | 1.5667 | 1.8667 | 1.0191 | 1.5183 | 1.5667 | 1.2038 | 1.6333 | 1.7 | 1.495
| Median |  | 1.475 | 1.565 | 1.58 | 1.645 | 1.65 | 1.4338 | 1.6 | 1.85 | 1.0148 | 1.52 | 1.55 | 1.2134 | 1.64 | 1.7 | 1.45
| Std Dev. |  | 0.03559 | 0.04858 | 0.03656 | 0.045019 | 0.036009 | 0.0713 | 0.05164 | 0.08165 | 0.03671 | 0.031885 | 0.08165 | 0.022165 | 0.033862 | 0.10954 | 0.16991
| Rel.Std.Dev. |  | 2.416% | 3.094% | 2.297% | 2.717% | 2.18% | 4.907% | 3.296% | 4.374% | 3.602% | 2.1% | 5.212% | 1.841% | 2.073% | 6.444% | 11.37%
| PDM3 |  | -6.318% | -0.172% | 1.206% | 5.339% | 5.021% | -7.604% | -0.3839% | 18.69% | -35.2% | -3.457% | -0.3839% | -23.45% | 3.855% | 8.094% | -4.941%
| Z-Score (Absolute) |  | 0.79 | 0.03 | 0.21 | 0.62 | 0.72 | 0.97 | 0 | 2.55 | 4.65 | 0.41 | 0 | 3.08 | 0.67 | 1.13 | 0.61
| Analytical results for U in OREAS 463 (Certified Value 7.85 ppm) | [16 empty] | Certified
U | Round | Replicate | Lab | Lab | Lab | Lab | Lab | Lab | Lab | Lab | Lab | Lab | Lab | Lab | Lab | Lab | Lab | 1
| No | No | 01 | 02 | 03 | 05 | 06 | 08 | 09 | 11 | 12 | 14 | 17 | 18 | 20 | 22 | 23 | ppm
|  |  | BF*MS | BF*MS | BF*MS | BF*MS | BF*MS | PF*MS | PF*MS | BF*MS | BF*MS | BF*MS | PF*OES | BF*MS | BF*MS | PF*MS | PF*OES/MS | 2
3
| 1 | 1 | 7.48 | 7.72 | 8 | 7.88 | 8.35 | 8.2404 | 7.6 | 8 | 6.477 | 7.94 | 8 | 7.2197 | 5.08 | 8 | 7.87 | 1
| 1 | 2 | 7.48 | 7.49 | 8.2 | 7.88 | 8 | 7.9885 | 8 | 8.2 | 6.6848 | 7.63 | 8.5 | 7.3604 | 4.77 | 7.5 | 7.78 | 4
| 1 | 3 | 7.61 | 7.54 | 7.8 | 7.79 | 7.86 | 8.3649 | 7.7 | 8.1 | 6.7212 | 7.91 | 8 | 7.3725 | 5.25 | 8 | 8 | 16
| 1 | 4 | 7.53 | 7.55 | 7.8 | 7.94 | 8.11 | 8.2928 | 8 | 8 | 6.5707 | 7.77 | 8 | 7.3991 | 5.14 | 7.5 | 8.31 | 7.8522
| 1 | 5 | 7.53 | 7.68 | 7.9 | 7.83 | 8.21 | 8.0786 | 7.7 | 8 | 6.1993 | 7.69 | 8.5 | 7.3627 | 4.88 | 7.5 | 8.18 | 61
| 1 | 6 | 7.47 | 7.63 | 7.8 | 7.84 | 8.24 | 7.7086 | 8 | 8.1 | 6.4029 | 7.65 | 8 | 7.5213 | 5.12 | 7.5 | 8.29
| Mean |  | 7.5167 | 7.6017 | 7.9167 | 7.86 | 8.1283 | 8.1123 | 7.8333 | 8.0667 | 6.5093 | 7.765 | 8.1667 | 7.3726 | 5.04 | 7.6667 | 8.0717
| Median |  | 7.505 | 7.59 | 7.85 | 7.86 | 8.16 | 8.1595 | 7.85 | 8.05 | 6.5239 | 7.73 | 8 | 7.3676 | 5.1 | 7.5 | 8.09
| Std Dev. |  | 0.052789 | 0.089312 | 0.16021 | 0.051769 | 0.17725 | 0.24177 | 0.18619 | 0.08165 | 0.19388 | 0.13323 | 0.2582 | 0.096374 | 0.17922 | 0.2582 | 0.2223
| Rel.Std.Dev. |  | 0.7023% | 1.175% | 2.024% | 0.6586% | 2.181% | 2.98% | 2.377% | 1.012% | 2.979% | 1.716% | 3.162% | 1.307% | 3.556% | 3.368% | 2.754%
| PDM3 |  | -4.273% | -3.19% | 0.8213% | 0.09968% | 3.517% | 3.313% | -0.2399% | 2.732% | -17.1% | -1.11% | 4.005% | -6.107% | -35.81% | -2.362% | 2.795%
| Z-Score (Absolute) |  | 0.9 | 0.66 | 0.24 | 0.08 | 0.83 | 0.79 | 0 | 0.66 | 3.75 | 0.19 | 0.94 | 1.3 | 7.9 | 0.47 | 0.67
| Analytical results for V in OREAS 463 (Certified Value 360 ppm) | [16 empty] | Certified
V | Round | Replicate | Lab | Lab | Lab | Lab | Lab | Lab | Lab | Lab | Lab | Lab | Lab | Lab | Lab |  |  | 1
| No | No | 01 | 02 | 03 | 05 | 06 | 09 | 11 | 14 | 17 | 18 | 20 | 22 | 23 |  |  | ppm
|  |  | BF*MS | BF*MS | BF*MS | BF*MS | BF*MS | PF*OES | BF*OES | BF*OES | PF*OES | BF*OES/MS | BF*OES | PF*OES | PF*OES/MS |  |  | 0
0
| 1 | 1 | 351 | 359 | 362 | 369 | 384 | 373 | 352 | 338 | 400 | 348.687 | 363 | 400 | 326 |  |  | 1
| 1 | 2 | 342 | 346 | 371 | 364 | 377 | 362 | 328 | 346 | 400 | 348.6301 | 352 | 350 | 331 |  |  | 5
| 1 | 3 | 343 | 354 | 376 | 360 | 361 | 370 | 342 | 327 | 400 | 350.3514 | 369 | 400 | 321 |  |  | 16
| 1 | 4 | 341 | 356 | 373 | 365 | 365 | 371 | 343 | 345 | 400 | 360.4488 | 360 | 400 | 330 |  |  | 360.3049
| 1 | 5 | 345 | 342 | 370 | 365 | 375 | 365 | 349 | 346 | 400 | 368.8405 | 369 | 400 | 334 |  |  | 62
| 1 | 6 | 340 | 361 | 371 | 367 | 372 | 377 | 334 | 380 | 400 | 362.422 | 344 | 350 | 330
| Mean |  | 343.6667 | 353 | 370.5 | 365 | 372.3333 | 369.6667 | 341.3333 | 347 | 400 | 356.5633 | 359.5 | 383.3333 | 328.6667
| Median |  | 342.5 | 355 | 371 | 365 | 373.5 | 370.5 | 342.5 | 345.5 | 400 | 355.4001 | 361.5 | 400 | 330
| Std Dev. |  | 3.9833 | 7.4833 | 4.6797 | 3.0332 | 8.3347 | 5.4283 | 9.0259 | 17.7539 | 6.2269e-14 | 8.5289 | 9.8944 | 25.8199 | 4.5461
| Rel.Std.Dev. |  | 1.159% | 2.12% | 1.263% | 0.831% | 2.238% | 1.468% | 2.644% | 5.116% | 1.557e-14% | 2.392% | 2.752% | 6.736% | 1.383%
| PDM3 |  | -4.618% | -2.027% | 2.83% | 1.303% | 3.338% | 2.598% | -5.265% | -3.693% | 11.02% | -1.038% | -0.2234% | 6.391% | -8.781%
| Z-Score (Absolute) |  | 0.83 | 0.34 | 0.58 | 0.29 | 0.67 | 0.53 | 0.95 | 1 | 2.13 | 0.15 | 0 | 1.25 | 1.62
| Analytical results for W in OREAS 463 (Certified Value 3.74 ppm) | [16 empty] | Certified
W | Round | Replicate | Lab | Lab | Lab | Lab | Lab | Lab | Lab | Lab | Lab | Lab | Lab |  |  |  |  | 1
| No | No | 01 | 02 | 03 | 05 | 06 | 09 | 11 | 17 | 20 | 22 | 23 |  |  |  |  | ppm
|  |  | BF*MS | BF*MS | BF*MS | BF*MS | BF*MS | PF*MS | BF*MS | PF*OES | BF*MS | PF*MS | PF*OES/MS |  |  |  |  | 2
2
| 1 | 1 | 4 | 4 | 5 | 3 | 4 | 3 | 4 | < 10 | 2 | < 5 | 7 |  |  |  |  | 1
| 1 | 2 | 5 | 3 | 4 | 4 | 4 | 4 | 4 | < 10 | 2 | < 5 | 6 |  |  |  |  | 6
| 1 | 3 | 6 | 4 | 4 | 4 | 4 | 5 | 4 | < 10 | 3 | < 5 | 8 |  |  |  |  | 16
| 1 | 4 | 5 | 4 | 4 | 4 | 4 | 3 | 4 | < 10 | 3 | < 5 | 9 |  |  |  |  | 3.7381
| 1 | 5 | 9 | 4 | 5 | 3 | 4 | 4 | 4 | < 10 | 3 | < 5 | 7 |  |  |  |  | 63
| 1 | 6 | 6 | 4 | 4 | 4 | 4 | 4 | 4 | < 10 | 2 | < 5 | 6
| Mean |  | 5.8333 | 3.8333 | 4.3333 | 3.6667 | 4 | 3.8333 | 4 |  | 2.5 |  | 7.1667
| Median |  | 5.5 | 4 | 4 | 4 | 4 | 4 | 4 |  | 2.5 |  | 7
| Std Dev. |  | 1.7224 | 0.40825 | 0.5164 | 0.5164 | 9.7295e-16 | 0.75277 | 9.7295e-16 |  | 0.54772 |  | 1.169
| Rel.Std.Dev. |  | 29.53% | 10.65% | 11.92% | 14.08% | 2.432e-14% | 19.64% | 2.432e-14% |  | 21.91% |  | 16.31%
| PDM3 |  | 56.05% | 2.548% | 15.92% | -1.911% | 7.006% | 2.548% | 7.006% |  | -33.12% |  | 91.72%
| Z-Score (Absolute) |  | 3.71 | 0.34 | 0.67 | 0.67 | 0 | 0.34 | 0 | NA | 3.03 | NA | 6.41
| Analytical results for Y in OREAS 463 (Certified Value 180 ppm) | [16 empty] | Certified
Y | Round | Replicate | Lab | Lab | Lab | Lab | Lab | Lab | Lab | Lab | Lab | Lab | Lab | Lab | Lab | Lab |  | 1
| No | No | 01 | 02 | 03 | 05 | 06 | 08 | 09 | 11 | 14 | 17 | 18 | 20 | 22 | 23 |  | ppm
|  |  | BF*MS | BF*MS | BF*MS | BF*MS | BF*MS | PF*MS | PF*MS | BF*MS | BF*MS | PF*OES | BF*OES/MS | BF*MS | PF*MS | PF*OES/MS |  | 0
0
| 1 | 1 | 176 | 187 | 195 | 182.5 | 199 | 180.0834 | 179.5 | 180.3 | 172.86 | 172 | 184.1844 | 456 | 186 | 166 |  | 1
| 1 | 2 | 172.5 | 179 | 188 | 184.5 | 193 | 181.0831 | 184.9 | 174.6 | 167.59 | 178 | 187.7114 | 485 | 181 | 165 |  | 7
| 1 | 3 | 172 | 182.5 | 185 | 181.5 | 191 | 178.9862 | 177.7 | 177.7 | 170.03 | 173.5 | 190.1493 | 488 | 181 | 164 |  | 16
| 1 | 4 | 171.5 | 185.5 | 185 | 185 | 192.5 | 176.8261 | 178.5 | 179.1 | 178.8 | 175.5 | 196.0872 | 442 | 178 | 164 |  | 180.1982
| 1 | 5 | 172 | 178.5 | 184 | 185 | 197 | 176.4804 | 184.7 | 180.6 | 173.29 | 174 | 194.2146 | 481 | 186 | 169 |  | 64
| 1 | 6 | 172 | 187 | 181 | 183.5 | 195.5 | 176.8823 | 182.6 | 178.8 | 174.03 | 170.5 | 193.5731 | 464 | 181 | 166
| Mean |  | 172.6667 | 183.25 | 186.3333 | 183.6667 | 194.6667 | 178.3902 | 181.3167 | 178.5167 | 172.7667 | 173.9167 | 190.9867 | 469.3333 | 182.1667 | 165.6667
| Median |  | 172 | 184 | 185 | 184 | 194.25 | 177.9342 | 181.05 | 178.95 | 173.075 | 173.75 | 191.8612 | 472.5 | 181 | 165.5
| Std Dev. |  | 1.6633 | 3.8568 | 4.8028 | 1.4376 | 3.0277 | 1.9412 | 3.1701 | 2.1885 | 3.8096 | 2.6347 | 4.4905 | 18.3485 | 3.1885 | 1.8619
| Rel.Std.Dev. |  | 0.9633% | 2.105% | 2.578% | 0.7827% | 1.555% | 1.088% | 1.748% | 1.226% | 2.205% | 1.515% | 2.351% | 3.909% | 1.75% | 1.124%
| PDM3 |  | -4.18% | 1.694% | 3.405% | 1.925% | 8.029% | -1.003% | 0.6207% | -0.9332% | -4.124% | -3.486% | 5.987% | 160.5% | 1.092% | -8.064%
| Z-Score (Absolute) |  | 1.1 | 0.18 | 0.34 | 0.23 | 1.56 | 0.4 | 0.05 | 0.39 | 1.08 | 0.94 | 1.12 | 34.7 | 0.05 | 1.94
| Analytical results for Yb in OREAS 463 (Certified Value 7.03 ppm) | [16 empty] | Certified
Yb | Round | Replicate | Lab | Lab | Lab | Lab | Lab | Lab | Lab | Lab | Lab | Lab | Lab | Lab | Lab | Lab | Lab | 1
| No | No | 01 | 02 | 03 | 05 | 06 | 08 | 09 | 11 | 12 | 14 | 17 | 18 | 20 | 22 | 23 | ppm
|  |  | BF*MS | BF*MS | BF*MS | BF*MS | BF*MS | PF*MS | PF*MS | BF*MS | PF*MS | BF*MS | PF*OES | BF*OES/MS | BF*MS | PF*MS | PF*OES/MS | 2
3
| 1 | 1 | 6.85 | 7.15 | 7.7 | 7.08 | 7.37 | 7.5361 | 6.9 | 7.5 | 6.0038 | 6.9 | 7.1 | 7.086 | 13.4 | 7.5 | 8.3 | 1
| 1 | 2 | 6.95 | 7.17 | 6.7 | 6.85 | 7.21 | 6.7328 | 7.7 | 7.7 | 6.5937 | 6.5 | 7.6 | 6.9827 | 13.5 | 7 | 8.9 | 8
| 1 | 3 | 6.85 | 7.05 | 6.7 | 7.36 | 7.15 | 6.7313 | 7.1 | 7.5 | 6.4433 | 6.8 | 8.1 | 6.6309 | 14.5 | 7 | 8.8 | 16
| 1 | 4 | 6.55 | 6.87 | 6.4 | 7 | 7.13 | 7.0658 | 7 | 7.6 | 6.6801 | 6.8 | 7.9 | 6.874 | 11.9 | 7 | 8.7 | 7.0252
| 1 | 5 | 6.76 | 7.28 | 6.5 | 7.12 | 7.37 | 6.5779 | 6.9 | 7.5 | 6.0713 | 6.7 | 7.8 | 6.7979 | 14.1 | 7.5 | 8.8 | 65
| 1 | 6 | 6.75 | 6.99 | 7.7 | 7.1 | 7.33 | 6.8351 | 7.1 | 7.1 | 6.2405 | 6.9 | 7.7 | 6.6809 | 13.5 | 7 | 9
| Mean |  | 6.785 | 7.085 | 6.95 | 7.085 | 7.26 | 6.9132 | 7.1167 | 7.4833 | 6.3388 | 6.7667 | 7.7 | 6.8421 | 13.4833 | 7.1667 | 8.75
| Median |  | 6.805 | 7.1 | 6.7 | 7.09 | 7.27 | 6.7839 | 7.05 | 7.5 | 6.3419 | 6.8 | 7.75 | 6.836 | 13.5 | 7 | 8.8
| Std Dev. |  | 0.1362 | 0.14557 | 0.59245 | 0.16706 | 0.11009 | 0.3451 | 0.29944 | 0.20412 | 0.2778 | 0.15055 | 0.34059 | 0.17482 | 0.88638 | 0.2582 | 0.2429
| Rel.Std.Dev. |  | 2.007% | 2.055% | 8.524% | 2.358% | 1.516% | 4.992% | 4.208% | 2.728% | 4.382% | 2.225% | 4.423% | 2.555% | 6.574% | 3.603% | 2.776%
| PDM3 |  | -3.419% | 0.851% | -1.071% | 0.851% | 3.342% | -1.595% | 1.302% | 6.521% | -9.771% | -3.68% | 9.605% | -2.607% | 91.93% | 2.014% | 24.55%
| Z-Score (Absolute) |  | 0.68 | 0 | 0.31 | 0 | 0.4 | 0.67 | 0.19 | 1.08 | 1.7 | 0.72 | 1.4 | 0.55 | 14.56 | 0.19 | 3.99
| Analytical results for Zn in OREAS 463 (Certified Value 422 ppm) | [16 empty] | Certified
Zn | Round | Replicate | Lab | Lab | Lab | Lab | Lab | Lab | [9 empty] | 1
| No | No | 14 | 17 | 18 | 21 | 22 | 23 | [9 empty] | ppm
|  |  | BF*OES | PF*OES | BF*OES/MS | PF*OES | PF*OES | PF*OES/MS | [9 empty] | 0
0
| 1 | 1 | 373 | 400 | 504.086 | 440 | 400 | 377 | [9 empty] | 1
| 1 | 2 | 375 | 400 | 519.9783 | 430 | 450 | 374 | [9 empty] | 0
| 1 | 3 | 368 | 400 | 515.4915 | 440 | 400 | 371 | [9 empty] | 16
| 1 | 4 | 391 | 400 | 534.5683 | 460 | 400 | 363 | [9 empty] | 422.4768
| 1 | 5 | 435 | 400 | 527.0522 | 460 | 450 | 377 | [9 empty] | 66
| 1 | 6 | 357 | 400 | 526.188 | 430 | 450 | 373
| Mean |  | 383.1667 | 400 | 521.2274 | 443.3333 | 425 | 372.5
| Median |  | 374 | 400 | 523.0831 | 440 | 425 | 373.5
| Std Dev. |  | 27.6869 | 6.2269e-14 | 10.6283 | 13.6626 | 27.3861 | 5.2058
| Rel.Std.Dev. |  | 7.226% | 1.557e-14% | 2.039% | 3.082% | 6.444% | 1.398%
| PDM3 |  | -9.305% | -5.32% | 23.37% | 4.937% | 0.5972% | -11.83%
| Z-Score (Absolute) |  | 0.76 | 0.24 | 2.08 | 0.59 | 0.24 | 0.76
| Analytical results for Zr in OREAS 463 (Certified Value 576 ppm) | [16 empty] | Certified
Zr | Round | Replicate | Lab | Lab | Lab | Lab | Lab | Lab | Lab | Lab | Lab | Lab | Lab |  |  |  |  | 1
| No | No | 01 | 02 | 03 | 05 | 06 | 09 | 11 | 14 | 17 | 18 | 20 |  |  |  |  | ppm
|  |  | BF*MS | BF*MS | BF*MS | BF*MS | BF*MS | PF*MS | BF*MS | BF*OES | PF*OES | BF*OES | BF*MS |  |  |  |  | 0
0
| 1 | 1 | 568 | 598 | 614 | 589 | 591 | 552 | 562 | 583 | 536 | 492.3 | 417 |  |  |  |  | 1
| 1 | 2 | 556 | 587 | 621 | 600 | 564 | 567 | 528 | 588 | 547 | 497.5 | 508 |  |  |  |  | 9
| 1 | 3 | 545 | 604 | 619 | 598 | 550 | 563 | 556 | 566 | 546 | 474.5 | 509 |  |  |  |  | 16
| 1 | 4 | 555 | 596 | 611 | 590 | 573 | 567 | 547 | 590 | 554 | 467.9 | 424 |  |  |  |  | 576.2037
| 1 | 5 | 560 | 586 | 602 | 621 | 595 | 586 | 588 | 602 | 564 | 510.8 | 507 |  |  |  |  | 67
| 1 | 6 | 551 | 600 | 603 | 585 | 580 | 574 | 551 | 541 | 545 | 497.5 | 489
| Mean |  | 555.8333 | 595.1667 | 611.6667 | 597.1667 | 575.5 | 568.1667 | 555.3333 | 578.3333 | 548.6667 | 490.0833 | 475.6667
| Median |  | 555.5 | 597 | 612.5 | 594 | 576.5 | 567 | 553.5 | 585.5 | 546.5 | 494.9 | 498
| Std Dev. |  | 7.8337 | 7.2226 | 7.9415 | 12.9833 | 16.9086 | 11.3387 | 19.7349 | 21.7133 | 9.4587 | 15.9941 | 43.422
| Rel.Std.Dev. |  | 1.409% | 1.214% | 1.298% | 2.174% | 2.938% | 1.996% | 3.554% | 3.754% | 1.724% | 3.264% | 9.129%
| PDM3 |  | -3.535% | 3.291% | 6.155% | 3.638% | -0.1221% | -1.395% | -3.622% | 0.3696% | -4.779% | -14.95% | -17.45%
| Z-Score (Absolute) |  | 0.43 | 0.93 | 1.5 | 1 | 0.25 | 0 | 0.44 | 0.35 | 0.67 | 2.7 | 3.2
Note on C17: Z-Scores have been calculated after removal of individual outliers. In general, laboratory batches are rejected if Z-Score > 2.5.
Note on C35: Z-Scores have been calculated after removal of individual outliers. In general, laboratory batches are rejected if Z-Score > 2.5.
Note on C53: Z-Scores have been calculated after removal of individual outliers. In general, laboratory batches are rejected if Z-Score > 2.5.
Note on C71: Z-Scores have been calculated after removal of individual outliers. In general, laboratory batches are rejected if Z-Score > 2.5.
Note on C89: Z-Scores have been calculated after removal of individual outliers. In general, laboratory batches are rejected if Z-Score > 2.5.
Note on C107: Z-Scores have been calculated after removal of individual outliers. In general, laboratory batches are rejected if Z-Score > 2.5.
Note on C125: Z-Scores have been calculated after removal of individual outliers. In general, laboratory batches are rejected if Z-Score > 2.5.
Note on C143: Z-Scores have been calculated after removal of individual outliers. In general, laboratory batches are rejected if Z-Score > 2.5.
Note on C161: Z-Scores have been calculated after removal of individual outliers. In general, laboratory batches are rejected if Z-Score > 2.5.
Note on C179: Z-Scores have been calculated after removal of individual outliers. In general, laboratory batches are rejected if Z-Score > 2.5.
Note on C197: Z-Scores have been calculated after removal of individual outliers. In general, laboratory batches are rejected if Z-Score > 2.5.
Note on C215: Z-Scores have been calculated after removal of individual outliers. In general, laboratory batches are rejected if Z-Score > 2.5.
Note on C233: Z-Scores have been calculated after removal of individual outliers. In general, laboratory batches are rejected if Z-Score > 2.5.
Note on C251: Z-Scores have been calculated after removal of individual outliers. In general, laboratory batches are rejected if Z-Score > 2.5.
Note on C269: Z-Scores have been calculated after removal of individual outliers. In general, laboratory batches are rejected if Z-Score > 2.5.
Note on C287: Z-Scores have been calculated after removal of individual outliers. In general, laboratory batches are rejected if Z-Score > 2.5.
Note on C305: Z-Scores have been calculated after removal of individual outliers. In general, laboratory batches are rejected if Z-Score > 2.5.
Note on C323: Z-Scores have been calculated after removal of individual outliers. In general, laboratory batches are rejected if Z-Score > 2.5.
Note on C341: Z-Scores have been calculated after removal of individual outliers. In general, laboratory batches are rejected if Z-Score > 2.5.
Note on C359: Z-Scores have been calculated after removal of individual outliers. In general, laboratory batches are rejected if Z-Score > 2.5.
Note on C377: Z-Scores have been calculated after removal of individual outliers. In general, laboratory batches are rejected if Z-Score > 2.5.
Note on C395: Z-Scores have been calculated after removal of individual outliers. In general, laboratory batches are rejected if Z-Score > 2.5.
Note on C413: Z-Scores have been calculated after removal of individual outliers. In general, laboratory batches are rejected if Z-Score > 2.5.
Note on C431: Z-Scores have been calculated after removal of individual outliers. In general, laboratory batches are rejected if Z-Score > 2.5.
Note on C449: Z-Scores have been calculated after removal of individual outliers. In general, laboratory batches are rejected if Z-Score > 2.5.
Note on C467: Z-Scores have been calculated after removal of individual outliers. In general, laboratory batches are rejected if Z-Score > 2.5.
Note on C485: Z-Scores have been calculated after removal of individual outliers. In general, laboratory batches are rejected if Z-Score > 2.5.
Note on C503: Z-Scores have been calculated after removal of individual outliers. In general, laboratory batches are rejected if Z-Score > 2.5.
Note on C521: Z-Scores have been calculated after removal of individual outliers. In general, laboratory batches are rejected if Z-Score > 2.5.
Note on C539: Z-Scores have been calculated after removal of individual outliers. In general, laboratory batches are rejected if Z-Score > 2.5.
Note on C557: Z-Scores have been calculated after removal of individual outliers. In general, laboratory batches are rejected if Z-Score > 2.5.
Note on C575: Z-Scores have been calculated after removal of individual outliers. In general, laboratory batches are rejected if Z-Score > 2.5.
Note on C593: Z-Scores have been calculated after removal of individual outliers. In general, laboratory batches are rejected if Z-Score > 2.5.
Note on C611: Z-Scores have been calculated after removal of individual outliers. In general, laboratory batches are rejected if Z-Score > 2.5.
Note on C629: Z-Scores have been calculated after removal of individual outliers. In general, laboratory batches are rejected if Z-Score > 2.5.
Note on C647: Z-Scores have been calculated after removal of individual outliers. In general, laboratory batches are rejected if Z-Score > 2.5.
Note on C665: Z-Scores have been calculated after removal of individual outliers. In general, laboratory batches are rejected if Z-Score > 2.5.
Note on C683: Z-Scores have been calculated after removal of individual outliers. In general, laboratory batches are rejected if Z-Score > 2.5.
Note on C701: Z-Scores have been calculated after removal of individual outliers. In general, laboratory batches are rejected if Z-Score > 2.5.
Note on C719: Z-Scores have been calculated after removal of individual outliers. In general, laboratory batches are rejected if Z-Score > 2.5.
Note on C737: Z-Scores have been calculated after removal of individual outliers. In general, laboratory batches are rejected if Z-Score > 2.5.
Note on C755: Z-Scores have been calculated after removal of individual outliers. In general, laboratory batches are rejected if Z-Score > 2.5.
Note on C773: Z-Scores have been calculated after removal of individual outliers. In general, laboratory batches are rejected if Z-Score > 2.5.
Note on C791: Z-Scores have been calculated after removal of individual outliers. In general, laboratory batches are rejected if Z-Score > 2.5.
Note on C809: Z-Scores have been calculated after removal of individual outliers. In general, laboratory batches are rejected if Z-Score > 2.5.
Note on C827: Z-Scores have been calculated after removal of individual outliers. In general, laboratory batches are rejected if Z-Score > 2.5.
Note on C845: Z-Scores have been calculated after removal of individual outliers. In general, laboratory batches are rejected if Z-Score > 2.5.
Note on C863: Z-Scores have been calculated after removal of individual outliers. In general, laboratory batches are rejected if Z-Score > 2.5.
Note on C881: Z-Scores have been calculated after removal of individual outliers. In general, laboratory batches are rejected if Z-Score > 2.5.
Note on C899: Z-Scores have been calculated after removal of individual outliers. In general, laboratory batches are rejected if Z-Score > 2.5.
Note on C917: Z-Scores have been calculated after removal of individual outliers. In general, laboratory batches are rejected if Z-Score > 2.5.
Note on C935: Z-Scores have been calculated after removal of individual outliers. In general, laboratory batches are rejected if Z-Score > 2.5.
Note on C953: Z-Scores have been calculated after removal of individual outliers. In general, laboratory batches are rejected if Z-Score > 2.5.
Note on C971: Z-Scores have been calculated after removal of individual outliers. In general, laboratory batches are rejected if Z-Score > 2.5.
Note on C989: Z-Scores have been calculated after removal of individual outliers. In general, laboratory batches are rejected if Z-Score > 2.5.
Note on C1007: Z-Scores have been calculated after removal of individual outliers. In general, laboratory batches are rejected if Z-Score > 2.5.
Note on C1025: Z-Scores have been calculated after removal of individual outliers. In general, laboratory batches are rejected if Z-Score > 2.5.
Note on C1043: Z-Scores have been calculated after removal of individual outliers. In general, laboratory batches are rejected if Z-Score > 2.5.
Note on C1061: Z-Scores have been calculated after removal of individual outliers. In general, laboratory batches are rejected if Z-Score > 2.5.
Note on C1079: Z-Scores have been calculated after removal of individual outliers. In general, laboratory batches are rejected if Z-Score > 2.5.
Note on C1097: Z-Scores have been calculated after removal of individual outliers. In general, laboratory batches are rejected if Z-Score > 2.5.
Note on C1115: Z-Scores have been calculated after removal of individual outliers. In general, laboratory batches are rejected if Z-Score > 2.5.

## 4-Acid
| Analytical results for Ag in OREAS 463 (Certified Value < 3 ppm) | [15 empty] | Certified
Ag | Round | Replicate | Lab | Lab | Lab | Lab | Lab | Lab | Lab | Lab | Lab | Lab | Lab | Lab |  |  | 1
| No | No | 01 | 02 | 03 | 05 | 06 | 07 | 08 | 09 | 10 | 11 | 17 | 22 |  |  | ppm
|  |  | 4A*MS | 4A*MS | 4A*MS | 4A*MS | 4A*MS | 4A*MS | 4A*MS | 4A*MS | 4A*OES/MS | 4A*MS | 4A*OES | 4A*MS |  |  | 2
2
| 1 | 1 | 2.18 | 2.12 | < 0.01 | 0.97 | 1.17 | 1.4754 | 1.5 | 1.7 | < 0.01 | 1.96 | 1 | 2 |  |  | 1
| 1 | 2 | 2.02 | 2.11 | 0.46 | 1.02 | 1.04 | 1.2993 | 1.5 | 1.8 | < 0.01 | 2.3 | 1 | 2 |  |  | 15
| 1 | 3 | 2.5 | 1.92 | 0.58 | 1.32 | 1.09 | 1.3201 | 1.5 | 1.8 | < 0.01 | 2.49 | 1 | 1.5 |  |  | 16
| 1 | 4 | 1.61 | 2.03 | 0.48 | 1.06 | 1.11 | 1.4234 | 1.7 | 1.6 | < 0.01 | 1.8 | 1 | 2 |  |  | < 3
| 1 | 5 | 2.26 | 2.01 | 0.88 | 1.08 | 1.12 | 1.4742 | 1.5 | 1.7 | < 0.01 | 2.04 | 1 | 2 |  |  | 69
| 1 | 6 | 2.38 | 2.12 | 0.98 | 1.17 | 1.14 | 1.3734 | 1.4 | 1.8 | < 0.01 | 1.88 | 1 | 2
| Mean |  | 2.1583 | 2.0517 | 0.676 | 1.1033 | 1.1117 | 1.3943 | 1.5167 | 1.7333 |  | 2.0783 | 1 | 1.9167
| Median |  | 2.22 | 2.07 | 0.58 | 1.07 | 1.115 | 1.3984 | 1.5 | 1.75 |  | 2 | 1 | 2
| Std Dev. |  | 0.31511 | 0.080353 | 0.23891 | 0.12533 | 0.04446 | 0.075855 | 0.098319 | 0.08165 |  | 0.26491 | 0 | 0.20412
| Rel.Std.Dev. |  | 14.6% | 3.916% | 35.34% | 11.36% | 3.999% | 5.44% | 6.483% | 4.711% |  | 12.75% | 0% | 10.65%
PDM3
| Z-Score (Absolute) |  | 1.05 | 0.87 | 1.37 | 0.67 | 0.66 | 0.2 | 0 | 0.35 | NA | 0.92 | 0.84 | 0.65
| Analytical results for Al in OREAS 463 (Certified Value 5.47 wt.%) | [15 empty] | Certified
Al | Round | Replicate | Lab | Lab | Lab | Lab | Lab | Lab | Lab | Lab | Lab | Lab | Lab | Lab | Lab | Lab | 1
| No | No | 01 | 02 | 03 | 05 | 06 | 07 | 08 | 09 | 10 | 11 | 12 | 13 | 17 | 22 | wt.%
|  |  | 4A*MS | 4A*MS | 4A*MS | 4A*MS | 4A*MS | 4A*MS | 4A*OES | 4A*OES | 4A*OES/MS | 4A*OES | 4A*OES | 4A*OES/MS | 4A*OES | 4A*OES | 2
3
| 1 | 1 | 5 | 5.7 | 5.31 | 5.75 | 5.36 | 5.3493 | 5.46 | 5.53 | 5.48 | 5.4971 | 5.4451 | 5.33 | 5.688 | 5.62 | 1
| 1 | 2 | 4.71 | 5.75 | 5.26 | 5.64 | 5.48 | 5.5069 | 5.64 | 5.56 | 5.52 | 5.4866 | 5.436 | 5.37 | 5.656 | 5.8 | 1
| 1 | 3 | 5.1 | 5.35 | 5.32 | 5.53 | 5.18 | 5.4022 | 5.52 | 5.6 | 5.55 | 5.4588 | 5.4049 | 5.41 | 5.681 | 5.74 | 16
| 1 | 4 | 4.37 | 5.44 | 5.3 | 5.98 | 5.31 | 5.5589 | 5.46 | 5.55 | 5.47 | 5.3142 | 5.4595 | 5.47 | 5.673 | 5.8 | 5.4698
| 1 | 5 | 5.06 | 5.43 | 5.32 | 5.97 | 5.89 | 5.2222 | 5.49 | 5.55 | 5.42 | 5.5159 | 5.5561 | 5.46 | 5.679 | 5.76 | 70
| 1 | 6 | 5 | 5.47 | 5.28 | 5.79 | 5.54 | 5.5677 | 5.45 | 5.55 | 5.52 | 5.4844 | 5.4108 | 5.41 | 5.596 | 5.76
| Mean |  | 4.8733 | 5.5233 | 5.2983 | 5.7767 | 5.46 | 5.4345 | 5.5033 | 5.5567 | 5.4933 | 5.4595 | 5.4521 | 5.4083 | 5.6622 | 5.7467
| Median |  | 5 | 5.455 | 5.305 | 5.77 | 5.42 | 5.4546 | 5.475 | 5.55 | 5.5 | 5.4855 | 5.4406 | 5.41 | 5.676 | 5.76
| Std Dev. |  | 0.28225 | 0.16195 | 0.024014 | 0.1784 | 0.24601 | 0.13553 | 0.07174 | 0.023381 | 0.046332 | 0.073569 | 0.054969 | 0.053072 | 0.034173 | 0.066533
| Rel.Std.Dev. |  | 5.792% | 2.932% | 0.4532% | 3.088% | 4.506% | 2.494% | 1.304% | 0.4208% | 0.8434% | 1.348% | 1.008% | 0.9813% | 0.6035% | 1.158%
| PDM3 |  | -10.9% | 0.9795% | -3.134% | 5.611% | -0.1784% | -0.6439% | 0.6138% | 1.589% | 0.431% | -0.1875% | -0.3233% | -1.123% | 3.518% | 5.063%
| Z-Score (Absolute) |  | 4.62 | 0.37 | 1.67 | 2.68 | 0.98 | 0.43 | 0.06 | 0.68 | 0.1 | 0.06 | 0.27 | 0.67 | 1.64 | 2.4
| Analytical results for As in OREAS 463 (Certified Value 31.3 ppm) | [15 empty] | Certified
As | Round | Replicate | Lab | Lab | Lab | Lab | Lab | Lab | Lab | Lab | Lab | Lab | Lab | Lab |  |  | 1
| No | No | 01 | 02 | 03 | 05 | 06 | 07 | 08 | 09 | 10 | 11 | 17 | 22 |  |  | ppm
|  |  | 4A*MS | 4A*MS | 4A*MS | 4A*MS | 4A*MS | 4A*MS | 4A*MS | 4A*MS | 4A*OES/MS | 4A*MS | 4A*OES | 4A*MS |  |  | 1
2
| 1 | 1 | 32.1 | 32.5 | 31.7 | 30.3 | 32 | 27.5238 | 31 | 34 | 31.3 | 60.7 | < 50 | 44 |  |  | 1
| 1 | 2 | 32 | 32.7 | 28.9 | 30.3 | 33.1 | 29.0641 | 32 | 38 | 29.6 | 48.5 | < 50 | 43 |  |  | 16
| 1 | 3 | 32.6 | 31.3 | 31.6 | 30.2 | 31.2 | 28.5223 | 30 | 37 | 30.8 | 54.5 | < 50 | 42 |  |  | 16
| 1 | 4 | 31.7 | 31.3 | 30.5 | 32.7 | 32.6 | 27.7363 | 32 | 34 | 30.5 | 55.7 | < 50 | 43 |  |  | 31.2566
| 1 | 5 | 33.3 | 29.6 | 30.5 | 32 | 31.9 | 28.7379 | 30 | 35 | 30 | 63.9 | < 50 | 43 |  |  | 71
| 1 | 6 | 32.1 | 30.7 | 31.1 | 29.6 | 32 | 29.0733 | 30 | 32 | 30.7 | 63.3 | < 50 | 42
| Mean |  | 32.3 | 31.35 | 30.7167 | 30.85 | 32.1333 | 28.4429 | 30.8333 | 35 | 30.4833 | 57.7667 |  | 42.8333
| Median |  | 32.1 | 31.3 | 30.8 | 30.3 | 32 | 28.6301 | 30.5 | 34.5 | 30.6 | 58.2 |  | 43
| Std Dev. |  | 0.56921 | 1.152 | 1.0284 | 1.2112 | 0.65013 | 0.66644 | 0.98319 | 2.1909 | 0.6047 | 5.9608 |  | 0.75277
| Rel.Std.Dev. |  | 1.762% | 3.674% | 3.348% | 3.926% | 2.023% | 2.343% | 3.189% | 6.26% | 1.984% | 10.32% |  | 1.757%
| PDM3 |  | 3.338% | 0.2987% | -1.727% | -1.301% | 2.805% | -9.002% | -1.354% | 11.98% | -2.474% | 84.81% |  | 37.04%
| Z-Score (Absolute) |  | 0.65 | 0 | 0.55 | 0.43 | 0.67 | 2.5 | 0.44 | 2.63 | 0.75 | 22.74 | NA | 9.89
| Analytical results for Ba in OREAS 463 (Certified Value 1135 ppm) | [15 empty] | Certified
Ba | Round | Replicate | Lab | Lab | Lab | Lab | Lab | Lab | Lab | Lab | Lab | Lab | Lab | Lab | Lab | Lab | 1
| No | No | 01 | 02 | 03 | 05 | 06 | 07 | 08 | 09 | 10 | 11 | 12 | 13 | 17 | 22 | ppm
|  |  | 4A*MS | 4A*MS | 4A*MS | 4A*MS | 4A*MS | 4A*MS | 4A*MS | 4A*MS | 4A*OES/MS | 4A*MS | 4A*OES | 4A*OES/MS | 4A*OES | 4A*MS | 0
0
| 1 | 1 | 1040 | 1140 | 1140 | 1190 | 1130 | 1109.2487 | 1108 | 1115 | 1210 | 1111.5 | 1187.92 | 986 | 1130 | 1110 | 1
| 1 | 2 | 1030 | 1150 | 1140 | 1170 | 1140 | 1111.6269 | 1124 | 1112 | 1190 | 1110.5 | 1189.94 | 1012 | 1120 | 1130 | 2
| 1 | 3 | 1070 | 1120 | 1150 | 1140 | 1080 | 1128.5941 | 1105 | 1131 | 1190 | 1077 | 1188.9 | 1089 | 1115 | 1120 | 16
| 1 | 4 | 1020 | 1140 | 1150 | 1240 | 1120 | 1102.5284 | 1114 | 1106 | 1190 | 1033 | 1213.29 | 990 | 1125 | 1110 | 1135.0989
| 1 | 5 | 1070 | 1130 | 1150 | 1250 | 1240 | 1139.4728 | 1128 | 1123 | 1210 | 1118.3 | 1207.56 | 1115 | 1140 | 1080 | 72
| 1 | 6 | 1090 | 1150 | 1140 | 1200 | 1170 | 1136.4343 | 1081 | 1124 | 1190 | 1095.3 | 1166.08 | 1031 | 1120 | 1100
| Mean |  | 1053.3333 | 1138.3333 | 1145 | 1198.3333 | 1146.6667 | 1121.3175 | 1110 | 1118.5 | 1196.6667 | 1090.9333 | 1192.2817 | 1037.1667 | 1125 | 1108.3333
| Median |  | 1055 | 1140 | 1145 | 1195 | 1135 | 1120.1105 | 1111 | 1119 | 1190 | 1102.9 | 1189.42 | 1021.5 | 1122.5 | 1110
| Std Dev. |  | 27.3252 | 11.6905 | 5.4772 | 41.6733 | 54.2832 | 15.5156 | 16.769 | 9.1378 | 10.328 | 32.0133 | 16.7167 | 53.4019 | 8.9443 | 17.224
| Rel.Std.Dev. |  | 2.594% | 1.027% | 0.4784% | 3.478% | 4.734% | 1.384% | 1.511% | 0.817% | 0.8631% | 2.934% | 1.402% | 5.149% | 0.795% | 1.554%
| PDM3 |  | -7.203% | 0.2849% | 0.8723% | 5.571% | 1.019% | -1.214% | -2.211% | -1.462% | 5.424% | -3.891% | 5.038% | -8.628% | -0.8897% | -2.358%
| Z-Score (Absolute) |  | 2.22 | 0.48 | 0.69 | 2.39 | 0.75 | 0.06 | 0.42 | 0.15 | 2.33 | 0.66 | 2.19 | 2.73 | 0.06 | 0.47
| Analytical results for Be in OREAS 463 (Certified Value 5.32 ppm) | [15 empty] | Certified
Be | Round | Replicate | Lab | Lab | Lab | Lab | Lab | Lab | Lab | Lab | Lab | Lab | Lab | Lab | Lab |  | 1
| No | No | 01 | 02 | 03 | 05 | 06 | 07 | 08 | 09 | 10 | 11 | 12 | 17 | 22 |  | ppm
|  |  | 4A*MS | 4A*MS | 4A*MS | 4A*MS | 4A*MS | 4A*MS | 4A*MS | 4A*MS | 4A*OES/MS | 4A*MS | 4A*MS | 4A*OES | 4A*MS |  | 2
2
| 1 | 1 | 4.42 | 5.69 | 4.89 | 5.64 | 4.46 | 5.3215 | 5.4 | 5.2 | 5.26 | 6.11 | 4.9445 | 6.5 | 5.5 |  | 1
| 1 | 2 | 4.31 | 5.61 | 4.54 | 5.73 | 4.55 | 5.4946 | 5.5 | 5.6 | 5.2 | 5.73 | 4.8753 | 6.5 | 5.7 |  | 0
| 1 | 3 | 4.35 | 5.23 | 4.71 | 5.83 | 4.4 | 5.28 | 5.4 | 5.2 | 5.26 | 5.47 | 4.9396 | 6.5 | 5.8 |  | 16
| 1 | 4 | 4.44 | 5.07 | 5.15 | 6.18 | 4.41 | 5.24 | 5.5 | 6.5 | 5.25 | 5.58 | 5.0279 | 6.5 | 5.8 |  | 5.3192
| 1 | 5 | 4.65 | 5.16 | 5.24 | 5.97 | 4.3 | 5.448 | 5.3 | 5.4 | 5.28 | 5.57 | 5.0434 | 6.5 | 5.6 |  | 73
| 1 | 6 | 4.54 | 5.05 | 5.03 | 5.66 | 4.28 | 5.4699 | 5.3 | 5.6 | 5.24 | 5.97 | 5.1992 | 6 | 5.5
| Mean |  | 4.4517 | 5.3017 | 4.9267 | 5.835 | 4.4 | 5.3757 | 5.4 | 5.5833 | 5.2483 | 5.7383 | 5.005 | 6.4167 | 5.65
| Median |  | 4.43 | 5.195 | 4.96 | 5.78 | 4.405 | 5.3847 | 5.4 | 5.5 | 5.255 | 5.655 | 4.9862 | 6.5 | 5.65
| Std Dev. |  | 0.12545 | 0.2786 | 0.26703 | 0.2083 | 0.1006 | 0.1084 | 0.089443 | 0.48339 | 0.027142 | 0.25191 | 0.11356 | 0.20412 | 0.13784
| Rel.Std.Dev. |  | 2.818% | 5.255% | 5.42% | 3.57% | 2.286% | 2.017% | 1.656% | 8.658% | 0.5171% | 4.39% | 2.269% | 3.181% | 2.44%
| PDM3 |  | -16.31% | -0.3287% | -7.379% | 9.698% | -17.28% | 1.063% | 1.52% | 4.967% | -1.331% | 7.881% | -5.906% | 20.63% | 6.22%
| Z-Score (Absolute) |  | 1.72 | 0.14 | 0.83 | 0.85 | 1.81 | 0 | 0.05 | 0.05 | 0.24 | 0.67 | 0.69 | 1.94 | 0.51
| Analytical results for Bi in OREAS 463 (Certified Value 2.93 ppm) | [15 empty] | Certified
Bi | Round | Replicate | Lab | Lab | Lab | Lab | Lab | Lab | Lab | Lab | Lab | Lab | Lab | Lab | Lab |  | 1
| No | No | 01 | 02 | 03 | 05 | 06 | 07 | 08 | 09 | 10 | 11 | 12 | 17 | 22 |  | ppm
|  |  | 4A*MS | 4A*MS | 4A*MS | 4A*MS | 4A*MS | 4A*MS | 4A*MS | 4A*MS | 4A*OES/MS | 4A*MS | 4A*MS | 4A*OES | 4A*MS |  | 2
3
| 1 | 1 | 3 | 2.92 | 3.09 | 2.95 | 2.71 | 2.8306 | 2.9 | 3.2 | < 0.01 | 3.03 | 2.6557 | 2.3 | 3 |  | 1
| 1 | 2 | 3.04 | 3 | 2.99 | 2.95 | 2.78 | 2.7921 | 3 | 3.3 | < 0.01 | 2.97 | 2.6633 | 2.4 | 3 |  | 0
| 1 | 3 | 3.02 | 2.72 | 3.04 | 2.94 | 2.6 | 2.6271 | 3 | 3.3 | < 0.01 | 2.93 | 2.8644 | 2.4 | 3 |  | 16
| 1 | 4 | 2.95 | 2.82 | 3.12 | 3.15 | 2.71 | 2.6594 | 3 | 3.2 | < 0.01 | 2.84 | 2.5557 | 2.5 | 2.9 |  | 2.9265
| 1 | 5 | 3.11 | 2.8 | 3.09 | 3.02 | 2.67 | 2.6655 | 3 | 3.4 | < 0.01 | 2.98 | 2.6675 | 2.4 | 2.9 |  | 74
| 1 | 6 | 3.11 | 2.86 | 3.01 | 3.01 | 2.7 | 2.9031 | 2.9 | 3.2 | < 0.01 | 2.95 | 2.7604 | 2.4 | 2.9
| Mean |  | 3.0383 | 2.8533 | 3.0567 | 3.0033 | 2.695 | 2.7463 | 2.9667 | 3.2667 |  | 2.95 | 2.6945 | 2.4 | 2.95
| Median |  | 3.03 | 2.84 | 3.065 | 2.98 | 2.705 | 2.7288 | 3 | 3.25 |  | 2.96 | 2.6654 | 2.4 | 2.95
| Std Dev. |  | 0.063061 | 0.097707 | 0.051251 | 0.079415 | 0.058907 | 0.11143 | 0.05164 | 0.08165 |  | 0.063561 | 0.10553 | 0.063246 | 0.054772
| Rel.Std.Dev. |  | 2.076% | 3.424% | 1.677% | 2.644% | 2.186% | 4.057% | 1.741% | 2.499% |  | 2.155% | 3.917% | 2.635% | 1.857%
| PDM3 |  | 3.821% | -2.5% | 4.448% | 2.625% | -7.91% | -6.157% | 1.373% | 11.62% |  | 0.8031% | -7.927% | -17.99% | 0.8031%
| Z-Score (Absolute) |  | 0.59 | 0.64 | 0.71 | 0.16 | 1.69 | 1.35 | 0.11 | 2.1 | NA | 0 | 1.69 | 3.65 | 0
| Analytical results for Ca in OREAS 463 (Certified Value 1.19 wt.%) | [15 empty] | Certified
Ca | Round | Replicate | Lab | Lab | Lab | Lab | Lab | Lab | Lab | Lab | Lab | Lab | Lab | Lab | Lab | Lab | 1
| No | No | 01 | 02 | 03 | 05 | 06 | 07 | 08 | 09 | 10 | 11 | 12 | 13 | 17 | 22 | wt.%
|  |  | 4A*MS | 4A*MS | 4A*MS | 4A*MS | 4A*MS | 4A*MS | 4A*OES | 4A*OES | 4A*OES/MS | 4A*OES | 4A*OES | 4A*OES/MS | 4A*OES | 4A*OES | 2
3
| 1 | 1 | 1.15 | 1.22 | 0.84 | 0.89 | 0.8 | 1.119 | 1.15 | 1.27 | 1.09 | 1.3053 | 1.199 | 1.13 | 1.2165 | 1.33 | 1
| 1 | 2 | 1.11 | 1.19 | 0.82 | 0.87 | 0.83 | 1.1044 | 1.2 | 1.27 | 1.08 | 1.198 | 1.181 | 1.08 | 1.21 | 1.36 | 3
| 1 | 3 | 1.15 | 1.14 | 0.83 | 0.85 | 0.8 | 1.0847 | 1.17 | 1.27 | 1.09 | 1.2591 | 1.1834 | 1.12 | 1.21 | 1.32 | 16
| 1 | 4 | 1.11 | 1.17 | 0.84 | 0.9 | 0.82 | 1.1532 | 1.16 | 1.27 | 1.08 | 1.2437 | 1.1815 | 1.12 | 1.212 | 1.29 | 1.1859
| 1 | 5 | 1.19 | 1.18 | 0.82 | 0.9 | 0.83 | 1.1086 | 1.16 | 1.25 | 1.08 | 1.2731 | 1.199 | 1.13 | 1.214 | 1.3 | 75
| 1 | 6 | 1.14 | 1.17 | 0.83 | 0.89 | 0.8 | 1.1446 | 1.16 | 1.26 | 1.09 | 1.2829 | 1.1731 | 1.1 | 1.2115 | 1.3
| Mean |  | 1.1417 | 1.1783 | 0.83 | 0.88333 | 0.81333 | 1.1191 | 1.1667 | 1.265 | 1.085 | 1.2604 | 1.1862 | 1.1133 | 1.2123 | 1.3167
| Median |  | 1.145 | 1.175 | 0.83 | 0.89 | 0.81 | 1.1138 | 1.16 | 1.27 | 1.085 | 1.2661 | 1.1824 | 1.12 | 1.2118 | 1.31
| Std Dev. |  | 0.029944 | 0.026394 | 0.0089443 | 0.019664 | 0.015055 | 0.025777 | 0.017512 | 0.0083666 | 0.0054772 | 0.037035 | 0.010571 | 0.019664 | 0.0025232 | 0.02582
| Rel.Std.Dev. |  | 2.623% | 2.24% | 1.078% | 2.226% | 1.851% | 2.303% | 1.501% | 0.6614% | 0.5048% | 2.938% | 0.8912% | 1.766% | 0.2081% | 1.961%
| PDM3 |  | -3.728% | -0.6359% | -30.01% | -25.51% | -31.41% | -5.631% | -1.62% | 6.672% | -8.506% | 6.28% | 0.02476% | -6.117% | 2.231% | 11.03%
| Z-Score (Absolute) |  | 0.1 | 0.29 | 3.4 | 2.83 | 3.57 | 0.34 | 0.1 | 1.21 | 0.7 | 1.16 | 0.37 | 0.33 | 0.65 | 1.76
| Analytical results for Cd in OREAS 463 (Indicative Value 0.17 ppm) | [15 empty] | Indicative
Cd | Round | Replicate | Lab | Lab | Lab | Lab | Lab | Lab | Lab | Lab | Lab | Lab | Lab |  |  |  | 1
| No | No | 01 | 02 | 03 | 05 | 06 | 07 | 09 | 10 | 11 | 17 | 22 |  |  |  | ppm
|  |  | 4A*MS | 4A*MS | 4A*MS | 4A*MS | 4A*MS | 4A*MS | 4A*MS | 4A*OES/MS | 4A*MS | 4A*OES | 4A*MS |  |  |  | 2
2
| 1 | 1 | 0.17 | 0.16 | 0.17 | 0.24 | 0.17 | 0.30831 | 0.2 | 0.54 | 0.07 | < 0.5 | < 0.5 |  |  |  | 1
| 1 | 2 | 0.15 | 0.21 | 0.16 | 0.18 | 0.19 | 0.27931 | 0.4 | 0.51 | 0.03 | < 0.5 | 0.5 |  |  |  | 18
| 1 | 3 | 0.16 | 0.16 | 0.1 | 0.08 | 0.17 | 0.312 | 0.2 | 0.55 | 0.06 | < 0.5 | < 0.5 |  |  |  | 16
| 1 | 4 | 0.18 | 0.17 | 0.17 | 0.21 | 0.2 | 0.26049 | 0.2 | 0.53 | 0.14 | < 0.5 | 0.5 |  |  |  | 0.17445
| 1 | 5 | 0.17 | 0.16 | 0.11 | 0.16 | 0.18 | 0.25535 | < 0.2 | 0.53 | 0.1 | < 0.5 | 0.5 |  |  |  | 26
| 1 | 6 | 0.18 | 0.14 | 0.18 | 0.16 | 0.19 | 0.28 | < 0.2 | 0.54 | 0.1 | < 0.5 | 0.5
| Mean |  | 0.16833 | 0.16667 | 0.14833 | 0.17167 | 0.18333 | 0.28258 | 0.25 | 0.53333 | 0.083333 |  | 0.5
| Median |  | 0.17 | 0.16 | 0.165 | 0.17 | 0.185 | 0.27966 | 0.2 | 0.535 | 0.085 |  | 0.5
| Std Dev. |  | 0.01169 | 0.023381 | 0.034303 | 0.054559 | 0.012111 | 0.023556 | 0.1 | 0.013663 | 0.038297 |  | 0
| Rel.Std.Dev. |  | 6.945% | 14.03% | 23.13% | 31.78% | 6.606% | 8.336% | 40% | 2.562% | 45.96% |  | 0%
| PDM3 |  | -3.505% | -4.46% | -14.97% | -1.594% | 5.094% | 61.98% | 43.31% | 205.7% | -52.23% |  | 186.6%
| Z-Score (Absolute) |  | 0.24 | 0.51 | 0.76 | 0.15 | 0.15 | 2.74 | 0.59 | 9.29 | 2.46 | NA | 8.42
| Analytical results for Ce in OREAS 463 (Certified Value 0.654 wt.%) | [15 empty] | Certified
Ce | Round | Replicate | Lab | Lab | Lab | Lab | Lab | Lab | Lab | Lab | Lab | Lab | Lab | Lab | Lab |  | 1
| No | No | 01 | 02 | 03 | 05 | 06 | 07 | 08 | 09 | 10 | 11 | 12 | 17 | 22 |  | wt.%
|  |  | 4A*MS | 4A*MS | 4A*MS | 4A*MS | 4A*MS | 4A*MS | 4A*MS | 4A*MS | 4A*OES/MS | 4A*MS | 4A*MS | 4A*OES | 4A*MS |  | 3
3
| 1 | 1 | > 0.05 | > 0.05 | > 0.05 | > 0.05 | > 0.05 | 0.66104 | 0.6282 | 0.63308 | > 0.5 | 0.61609 | 0.66633 | 0.6702 | 0.675 |  | 1
| 1 | 2 | > 0.05 | > 0.05 | > 0.05 | > 0.05 | > 0.05 | 0.66682 | 0.64216 | 0.63965 | > 0.5 | 0.61667 | 0.68103 | 0.68135 | 0.668 |  | 0
| 1 | 3 | > 0.05 | > 0.05 | > 0.05 | > 0.05 | > 0.05 | 0.66042 | 0.63567 | 0.64053 | > 0.5 | 0.61304 | 0.68092 | 0.69075 | 0.67 |  | 16
| 1 | 4 | > 0.05 | > 0.05 | > 0.05 | > 0.05 | > 0.05 | 0.66396 | 0.64296 | 0.63559 | > 0.5 | 0.58969 | 0.67435 | 0.6807 | 0.67 |  | 0.65412
| 1 | 5 | > 0.05 | > 0.05 | > 0.05 | > 0.05 | > 0.05 | 0.65806 | 0.63784 | 0.64879 | > 0.5 | 0.61607 | 0.67582 | 0.6884 | 0.659 |  | 76
| 1 | 6 | > 0.05 | > 0.05 | > 0.05 | > 0.05 | > 0.05 | 0.66325 | 0.63045 | 0.63697 | > 0.5 | 0.6244 | 0.67855 | 0.66865 | 0.665
| Mean |  | 07: 0.66226; 08: 0.63621; 09: 0.6391; 11: 0.61266; 12: 0.67617; 17: 0.68001; 22: 0.66783
| Median |  | 07: 0.66215; 08: 0.63675; 09: 0.63831; 11: 0.61608; 12: 0.67718; 17: 0.68102; 22: 0.669
| Std Dev. |  | 07: 0.0030709; 08: 0.0060208; 09: 0.0054652; 11: 0.011876; 12: 0.0055128; 17: 0.0090917; 22: 0.0054191
| Rel.Std.Dev. |  | 07: 0.4637%; 08: 0.9464%; 09: 0.8551%; 11: 1.938%; 12: 0.8153%; 17: 1.337%; 22: 0.8114%
| PDM3 |  | 07: 1.244%; 08: -2.737%; 09: -2.296%; 11: -6.338%; 12: 3.37%; 17: 3.958%; 22: 2.097%
| Z-Score (Absolute) |  | NA | NA | NA | NA | NA | 0 | 0.99 | 0.88 | NA | 1.71 | 0.53 | 0.67 | 0.21
| Analytical results for Co in OREAS 463 (Certified Value 13.5 ppm) | [15 empty] | Certified
Co | Round | Replicate | Lab | Lab | Lab | Lab | Lab | Lab | Lab | Lab | Lab | Lab | Lab | Lab | Lab |  | 1
| No | No | 01 | 02 | 03 | 05 | 06 | 07 | 08 | 09 | 10 | 11 | 12 | 17 | 22 |  | ppm
|  |  | 4A*MS | 4A*MS | 4A*MS | 4A*MS | 4A*MS | 4A*MS | 4A*MS | 4A*MS | 4A*OES/MS | 4A*MS | 4A*MS | 4A*OES | 4A*OES |  | 1
2
| 1 | 1 | 13.1 | 13.7 | 13.5 | 13.8 | 13.5 | 12.3045 | 13.9 | 14 | 13.5 | 14.6 | 13.2264 | 25 | 10 |  | 1
| 1 | 2 | 13 | 13.7 | 13.4 | 13.4 | 13.7 | 12.5856 | 14.3 | 14 | 13.3 | 14.5 | 13.2117 | 25 | 10 |  | 0
| 1 | 3 | 12.9 | 12.5 | 13.4 | 13.5 | 13 | 12.5196 | 14.1 | 14 | 13.5 | 14 | 13.6827 | 25 | 15 |  | 16
| 1 | 4 | 12.9 | 12.8 | 13.3 | 14.3 | 13.5 | 12.6899 | 14.3 | 15 | 13.4 | 14.1 | 13.1473 | 25 | 20 |  | 13.5371
| 1 | 5 | 13.7 | 13.1 | 13.6 | 14.2 | 13.3 | 12.3512 | 14 | 14 | 13.2 | 14.7 | 13.5371 | 25 | 20 |  | 77
| 1 | 6 | 13.3 | 12.9 | 13.6 | 13.3 | 13.1 | 12.573 | 13.8 | 15 | 13.4 | 14.2 | 13.8187 | 25 | 15
| Mean |  | 13.15 | 13.1167 | 13.4667 | 13.75 | 13.35 | 12.5039 | 14.0667 | 14.3333 | 13.3833 | 14.35 | 13.4373 | 25 | 15
| Median |  | 13.05 | 13 | 13.45 | 13.65 | 13.4 | 12.5463 | 14.05 | 14 | 13.4 | 14.35 | 13.3818 | 25 | 15
| Std Dev. |  | 0.30822 | 0.4916 | 0.12111 | 0.42308 | 0.26646 | 0.14789 | 0.20656 | 0.5164 | 0.1169 | 0.2881 | 0.2811 | 0 | 4.4721
| Rel.Std.Dev. |  | 2.344% | 3.748% | 0.8993% | 3.077% | 1.996% | 1.183% | 1.468% | 3.603% | 0.8735% | 2.008% | 2.092% | 0% | 29.81%
| PDM3 |  | -2.859% | -3.106% | -0.5202% | 1.573% | -1.382% | -7.632% | 3.912% | 5.882% | -1.136% | 6.005% | -0.737% | 84.68% | 10.81%
| Z-Score (Absolute) |  | 0.61 | 0.67 | 0 | 0.55 | 0.22 | 1.85 | 1.16 | 1.67 | 0.16 | 1.7 | 0.06 | 22.22 | 2.95
| Analytical results for Cr in OREAS 463 (Certified Value 460 ppm) | [15 empty] | Certified
Cr | Round | Replicate | Lab | Lab | Lab | Lab | Lab | Lab | Lab | Lab | Lab | Lab | Lab |  |  |  | 1
| No | No | 01 | 02 | 03 | 05 | 06 | 07 | 09 | 10 | 11 | 13 | 22 |  |  |  | ppm
|  |  | 4A*MS | 4A*MS | 4A*MS | 4A*MS | 4A*MS | 4A*MS | 4A*OES | 4A*OES/MS | 4A*OES | 4A*OES/MS | 4A*OES |  |  |  | 0
0
| 1 | 1 | 462 | 525 | 340 | 387 | 345 | 486.0434 | 531 | 495 | 568 | 357 | 600 |  |  |  | 1
| 1 | 2 | 447 | 511 | 330 | 372 | 359 | 497.6738 | 528 | 491 | 561 | 345 | 600 |  |  |  | 4
| 1 | 3 | 457 | 467 | 335 | 368 | 347 | 491.8938 | 537 | 486 | 564 | 383 | 600 |  |  |  | 16
| 1 | 4 | 449 | 469 | 339 | 388 | 353 | 502 | 526 | 479 | 531 | 382 | 600 |  |  |  | 460.0397
| 1 | 5 | 470 | 469 | 336 | 385 | 362 | 498.785 | 521 | 494 | 569 | 420 | 600 |  |  |  | 78
| 1 | 6 | 459 | 468 | 335 | 384 | 348 | 492.227 | 532 | 489 | 574 | 377 | 600
| Mean |  | 457.3333 | 484.8333 | 335.8333 | 380.6667 | 352.3333 | 494.7705 | 529.1667 | 489 | 561.1667 | 377.3333 | 600
| Median |  | 458 | 469 | 335.5 | 384.5 | 350.5 | 494.9504 | 529.5 | 490 | 566 | 379.5 | 600
| Std Dev. |  | 8.501 | 26.08 | 3.5449 | 8.4774 | 6.9186 | 5.7917 | 5.4924 | 5.8992 | 15.4326 | 25.8199 | 0
| Rel.Std.Dev. |  | 1.859% | 5.379% | 1.056% | 2.227% | 1.964% | 1.171% | 1.038% | 1.206% | 2.75% | 6.843% | 0%
| PDM3 |  | -0.5883% | 5.389% | -27% | -17.25% | -23.41% | 7.55% | 15.03% | 6.295% | 21.98% | -17.98% | 30.42%
| Z-Score (Absolute) |  | 0.15 | 0 | 1.05 | 0.72 | 0.93 | 0.13 | 0.39 | 0.09 | 0.67 | 0.74 | 0.92
| Analytical results for Cs in OREAS 463 (Certified Value 0.42 ppm) | [15 empty] | Certified
Cs | Round | Replicate | Lab | Lab | Lab | Lab | Lab | Lab | Lab | Lab | Lab | Lab | Lab | Lab | Lab |  | 1
| No | No | 01 | 02 | 03 | 05 | 06 | 07 | 08 | 09 | 10 | 11 | 12 | 17 | 22 |  | ppm
|  |  | 4A*MS | 4A*MS | 4A*MS | 4A*MS | 4A*MS | 4A*MS | 4A*MS | 4A*MS | 4A*OES/MS | 4A*MS | 4A*MS | 4A*OES | 4A*MS |  | 2
2
| 1 | 1 | 0.41 | 0.41 | 0.46 | 0.42 | 0.4 | 0.40455 | 0.4 | 0.5 | 0.47 | 0.32 | 0.52719 | < 0.5 | 0.4 |  | 1
| 1 | 2 | 0.33 | 0.44 | 0.48 | 0.44 | 0.41 | 0.37578 | 0.4 | < 0.5 | 0.46 | 0.32 | 0.47379 | < 0.5 | 0.4 |  | 0
| 1 | 3 | 0.41 | 0.4 | 0.44 | 0.44 | 0.38 | 0.37306 | 0.4 | < 0.5 | 0.46 | 0.3 | 0.48529 | < 0.5 | 0.4 |  | 16
| 1 | 4 | 0.29 | 0.43 | 0.47 | 0.46 | 0.4 | 0.36214 | 0.4 | < 0.5 | 0.46 | 0.29 | 0.49745 | < 0.5 | 0.4 |  | 0.42149
| 1 | 5 | 0.4 | 0.44 | 0.48 | 0.43 | 0.4 | 0.35858 | 0.4 | < 0.5 | 0.46 | 0.31 | 0.4792 | < 0.5 | 0.4 |  | 79
| 1 | 6 | 0.36 | 0.43 | 0.46 | 0.43 | 0.4 | 0.40169 | 0.5 | < 0.5 | 0.46 | 0.31 | 0.51637 | < 0.5 | 0.4
| Mean |  | 0.36667 | 0.425 | 0.465 | 0.43667 | 0.39833 | 0.3793 | 0.41667 | 0.5 | 0.46167 | 0.30833 | 0.49655 |  | 0.4
| Median |  | 0.38 | 0.43 | 0.465 | 0.435 | 0.4 | 0.37442 | 0.4 | 0.5 | 0.46 | 0.31 | 0.49137 |  | 0.4
| Std Dev. |  | 0.049261 | 0.016432 | 0.015166 | 0.013663 | 0.0098319 | 0.019565 | 0.040825 |  | 0.0040825 | 0.01169 | 0.021347 |  | 6.0809e-17
| Rel.Std.Dev. |  | 13.43% | 3.866% | 3.261% | 3.129% | 2.468% | 5.158% | 9.798% |  | 0.8843% | 3.791% | 4.299% |  | 1.52e-14%
| PDM3 |  | -13.01% | 0.8334% | 10.32% | 3.601% | -5.493% | -10.01% | -1.144% | 18.63% | 9.533% | -26.85% | 17.81% |  | -5.098%
| Z-Score (Absolute) |  | 0.89 | 0.07 | 0.72 | 0.26 | 0.31 | 0.68 | 0.07 | 1.3 | 0.67 | 1.84 | 1.24 | NA | 0.34
| Analytical results for Cu in OREAS 463 (Certified Value 65 ppm) | [15 empty] | Certified
Cu | Round | Replicate | Lab | Lab | Lab | Lab | Lab | Lab | Lab | Lab | Lab | Lab | Lab | Lab | Lab | Lab | 1
| No | No | 01 | 02 | 03 | 05 | 06 | 07 | 08 | 09 | 10 | 11 | 12 | 13 | 17 | 22 | ppm
|  |  | 4A*MS | 4A*MS | 4A*MS | 4A*MS | 4A*MS | 4A*MS | 4A*MS | 4A*OES | 4A*OES/MS | 4A*OES | 4A*OES | 4A*OES/MS | 4A*OES | 4A*OES | 0
1
| 1 | 1 | 66 | 67.3 | 66.1 | 62.6 | 68.8 | 65.8549 | 66.5 | 80 | 68.1 | 114 | 67.6516 | 58.9 | 70 | 86 | 1
| 1 | 2 | 66.1 | 67.6 | 64 | 62.6 | 69.4 | 66.5896 | 67.9 | 76 | 68.1 | 108 | 67.1964 | 55 | 60 | 88 | 0
| 1 | 3 | 66.2 | 64.7 | 64 | 64.2 | 65.5 | 64.1158 | 67.3 | 69 | 68.1 | 109 | 67.6809 | 62.6 | 60 | 84 | 16
| 1 | 4 | 66.1 | 66.1 | 63.8 | 68.5 | 68 | 64.6837 | 67.6 | 64 | 66.3 | 102 | 67.4528 | 63.5 | 60 | 88 | 65.464
| 1 | 5 | 68.7 | 66.2 | 65.4 | 64.8 | 66.3 | 64.3337 | 66.9 | 67 | 67.6 | 111 | 67.127 | 60.1 | 60 | 94 | 80
| 1 | 6 | 67.4 | 65.8 | 64.6 | 62.2 | 67.2 | 66.7437 | 66.2 | 66 | 66.9 | 107 | 67.8378 | 59.5 | 60 | 88
| Mean |  | 66.75 | 66.2833 | 64.65 | 64.15 | 67.5333 | 65.3869 | 67.0667 | 70.3333 | 67.5167 | 108.5 | 67.4911 | 59.9333 | 61.6667 | 88
| Median |  | 66.15 | 66.15 | 64.3 | 63.4 | 67.6 | 65.2693 | 67.1 | 68 | 67.85 | 108.5 | 67.5522 | 59.8 | 60 | 88
| Std Dev. |  | 1.0895 | 1.0534 | 0.92033 | 2.3645 | 1.4882 | 1.1598 | 0.6532 | 6.2823 | 0.76004 | 4.0373 | 0.28386 | 3.0151 | 4.0825 | 3.3466
| Rel.Std.Dev. |  | 1.632% | 1.589% | 1.424% | 3.686% | 2.204% | 1.774% | 0.974% | 8.932% | 1.126% | 3.721% | 0.4206% | 5.031% | 6.62% | 3.803%
| PDM3 |  | 1.964% | 1.252% | -1.243% | -2.007% | 3.161% | -0.1178% | 2.448% | 7.438% | 3.136% | 65.74% | 3.096% | -8.448% | -5.801% | 34.43%
| Z-Score (Absolute) |  | 0.16 | 0.19 | 0.92 | 1.54 | 0.37 | 0.59 | 0.16 | 0.75 | 0.36 | 18.7 | 0.35 | 3.03 | 2.26 | 9.53
| Analytical results for Dy in OREAS 463 (Certified Value 71 ppm) | [15 empty] | Certified
Dy | Round | Replicate | Lab | Lab | Lab | Lab | Lab | Lab | Lab | Lab | Lab | Lab | Lab | Lab | Lab |  | 1
| No | No | 01 | 02 | 03 | 05 | 06 | 07 | 08 | 09 | 10 | 11 | 12 | 17 | 22 |  | ppm
|  |  | 4A*MS | 4A*MS | 4A*MS | 4A*MS | 4A*MS | 4A*MS | 4A*MS | 4A*MS | 4A*OES/MS | 4A*MS | 4A*MS | 4A*OES | 4A*MS |  | 0
1
| 1 | 1 | 70.4 | 69.8 | 71.8 | 69.6 | 72.9 | 76.3279 | 69.3 | 70.1 | 56.3 | 70.13 | 71.0411 | 68.9 | 68.3 |  | 1
| 1 | 2 | 70.7 | 76.7 | 68.3 | 69.7 | 73.5 | 74.33 | 70.4 | 73.2 | 57.7 | 67.71 | 71.9472 | 70 | 68.5 |  | 5
| 1 | 3 | 73.1 | 70.2 | 69.1 | 70.3 | 69.4 | 76.4421 | 68.9 | 71.5 | 58.1 | 68.83 | 71.6629 | 70.3 | 67.7 |  | 16
| 1 | 4 | 65.8 | 70.8 | 70.5 | 73.7 | 71.5 | 76.1688 | 69.9 | 70.6 | 57.8 | 65.51 | 72.8566 | 69.9 | 67.6 |  | 70.6787
| 1 | 5 | 72.4 | 65.7 | 73 | 71.3 | 71.6 | 76.8788 | 69.3 | 72.6 | 56 | 68.71 | 72.6955 | 70 | 66.8 |  | 81
| 1 | 6 | 71.8 | 69.8 | 71.5 | 69.9 | 71.9 | 74.1497 | 68.6 | 73.1 | 55.5 | 68.9 | 73.0733 | 68 | 66.4
| Mean |  | 70.7 | 70.5 | 70.7 | 70.75 | 71.8 | 75.7162 | 69.4 | 71.85 | 56.9 | 68.2983 | 72.2128 | 69.5167 | 67.55
| Median |  | 71.25 | 70 | 71 | 70.1 | 71.75 | 76.2484 | 69.3 | 72.05 | 57 | 68.77 | 72.3214 | 69.95 | 67.65
| Std Dev. |  | 2.6061 | 3.5395 | 1.7607 | 1.5719 | 1.4142 | 1.169 | 0.65727 | 1.3187 | 1.0973 | 1.5678 | 0.79167 | 0.88412 | 0.82158
| Rel.Std.Dev. |  | 3.686% | 5.021% | 2.49% | 2.222% | 1.97% | 1.544% | 0.9471% | 1.835% | 1.928% | 2.296% | 1.096% | 1.272% | 1.216%
| PDM3 |  | 0.03019% | -0.2528% | 0.03019% | 0.1009% | 1.587% | 7.127% | -1.809% | 1.657% | -19.49% | -3.368% | 2.171% | -1.644% | -4.427%
| Z-Score (Absolute) |  | 0.62 | 0.37 | 0.22 | 0 | 0.67 | 2.28 | 0.31 | 0.69 | 5.45 | 0.77 | 0.84 | 0.26 | 1.07
| Analytical results for Er in OREAS 463 (Certified Value 14.8 ppm) | [15 empty] | Certified
Er | Round | Replicate | Lab | Lab | Lab | Lab | Lab | Lab | Lab | Lab | Lab | Lab | Lab | Lab | Lab |  | 1
| No | No | 01 | 02 | 03 | 05 | 06 | 07 | 08 | 09 | 10 | 11 | 12 | 17 | 22 |  | ppm
|  |  | 4A*MS | 4A*MS | 4A*MS | 4A*MS | 4A*MS | 4A*MS | 4A*MS | 4A*MS | 4A*OES/MS | 4A*MS | 4A*MS | 4A*OES | 4A*MS |  | 1
2
| 1 | 1 | 15.15 | 14.95 | 18.05 | 14.9 | 14.8 | 14.9371 | 14.7 | 14.7 | 17.9 | 14.14 | 24.5548 | 14.45 | 15.2 |  | 1
| 1 | 2 | 15.15 | 15.5 | 17.6 | 14.35 | 15.15 | 15.4278 | 14.8 | 14.7 | 17.6 | 13.53 | 25.3659 | 14.6 | 16.5 |  | 6
| 1 | 3 | 15.45 | 14.3 | 17.85 | 14.75 | 14.15 | 14.9659 | 14.3 | 14.9 | 18 | 13.67 | 25.1733 | 14.85 | 15.3 |  | 16
| 1 | 4 | 14.15 | 14.6 | 18.15 | 15.4 | 14.85 | 16.3325 | 15 | 14.8 | 18.2 | 13.07 | 25.8273 | 14.45 | 15.4 |  | 14.815
| 1 | 5 | 15.55 | 14.45 | 18.7 | 15 | 14.45 | 16.7532 | 14.7 | 14.5 | 17.8 | 14.08 | 25.8774 | 14.75 | 14.8 |  | 82
| 1 | 6 | 15.4 | 14.8 | 17.95 | 14.8 | 14.7 | 16.222 | 14.6 | 14.4 | 17 | 14.58 | 26.2222 | 14.15 | 15.2
| Mean |  | 15.1417 | 14.7667 | 18.05 | 14.8667 | 14.6833 | 15.7731 | 14.6833 | 14.6667 | 17.75 | 13.845 | 25.5035 | 14.5417 | 15.4
| Median |  | 15.275 | 14.7 | 18 | 14.85 | 14.75 | 15.8249 | 14.7 | 14.7 | 17.85 | 13.875 | 25.5966 | 14.525 | 15.25
| Std Dev. |  | 0.51227 | 0.42856 | 0.37014 | 0.34303 | 0.34593 | 0.76742 | 0.23166 | 0.18619 | 0.41833 | 0.53159 | 0.5982 | 0.24983 | 0.57619
| Rel.Std.Dev. |  | 3.383% | 2.902% | 2.051% | 2.307% | 2.356% | 4.865% | 1.578% | 1.269% | 2.357% | 3.84% | 2.346% | 1.718% | 3.742%
| PDM3 |  | 2.205% | -0.3265% | 21.84% | 0.3485% | -0.889% | 6.467% | -0.889% | -1.002% | 19.81% | -6.548% | 72.15% | -1.845% | 3.948%
| Z-Score (Absolute) |  | 0.98 | 0.21 | 6.6 | 0 | 0.38 | 1.47 | 0.38 | 0.41 | 6.29 | 2.12 | 22.07 | 0.67 | 0.65
| Analytical results for Eu in OREAS 463 (Certified Value 121 ppm) | [15 empty] | Certified
Eu | Round | Replicate | Lab | Lab | Lab | Lab | Lab | Lab | Lab | Lab | Lab | Lab | Lab | Lab | Lab |  | 1
| No | No | 01 | 02 | 03 | 05 | 06 | 07 | 08 | 09 | 10 | 11 | 12 | 17 | 22 |  | ppm
|  |  | 4A*MS | 4A*MS | 4A*MS | 4A*MS | 4A*MS | 4A*MS | 4A*MS | 4A*MS | 4A*OES/MS | 4A*MS | 4A*MS | 4A*OES | 4A*MS |  | 0
0
| 1 | 1 | 130 | 115.5 | 122 | 124.5 | 122.5 | 124.4745 | 122.6 | 122.2 | 53.6 | 110.88 | 129.3157 | 112.6 | 112 |  | 1
| 1 | 2 | 130 | 119.5 | 118.5 | 122.5 | 126 | 123.0697 | 123.6 | 125.3 | 52 | 108.37 | 130.8784 | 114.2 | 113 |  | 7
| 1 | 3 | 131 | 111 | 119 | 124.5 | 119 | 124.8793 | 125.8 | 123.7 | 56 | 109.66 | 129.0652 | 114.9 | 114 |  | 16
| 1 | 4 | 119.5 | 111 | 120.5 | 129.5 | 123 | 123.0868 | 122.8 | 123.3 | 53 | 103.94 | 135.8282 | 113.3 | 113 |  | 120.9539
| 1 | 5 | 130.5 | 113 | 125.5 | 127.5 | 124 | 123.8787 | 126.1 | 122.9 | 55.4 | 107.73 | 134.4227 | 115.4 | 113 |  | 83
| 1 | 6 | 130 | 113 | 121 | 125 | 123.5 | 122.9903 | 122.1 | 124.4 | 53.9 | 111.25 | 130.7634 | 111.2 | 110
| Mean |  | 128.5 | 113.8333 | 121.0833 | 125.5833 | 123 | 123.7299 | 123.8333 | 123.6333 | 53.9833 | 108.6383 | 131.7123 | 113.6 | 112.5
| Median |  | 130 | 113 | 120.75 | 124.75 | 123.25 | 123.4827 | 123.2 | 123.5 | 53.75 | 109.015 | 130.8209 | 113.75 | 113
| Std Dev. |  | 4.4272 | 3.2352 | 2.5183 | 2.4983 | 2.3022 | 0.8117 | 1.7119 | 1.1021 | 1.4919 | 2.6781 | 2.7797 | 1.5582 | 1.3784
| Rel.Std.Dev. |  | 3.445% | 2.842% | 2.08% | 1.989% | 1.872% | 0.656% | 1.382% | 0.8914% | 2.764% | 2.465% | 2.11% | 1.372% | 1.225%
| PDM3 |  | 6.239% | -5.887% | 0.107% | 3.827% | 1.692% | 2.295% | 2.381% | 2.215% | -55.37% | -10.18% | 8.895% | -6.08% | -6.989%
| Z-Score (Absolute) |  | 0.67 | 0.85 | 0.18 | 0.24 | 0 | 0.07 | 0.08 | 0.06 | 6.38 | 1.33 | 0.8 | 0.87 | 0.97
| Analytical results for Fe in OREAS 463 (Certified Value 33.33 wt.%) | [15 empty] | Certified
Fe | Round | Replicate | Lab | Lab | Lab | Lab | Lab | Lab | Lab | Lab | Lab | Lab | Lab | Lab | Lab | Lab | 1
| No | No | 01 | 02 | 03 | 05 | 06 | 07 | 08 | 09 | 10 | 11 | 12 | 13 | 17 | 22 | wt.%
|  |  | 4A*MS | 4A*MS | 4A*MS | 4A*MS | 4A*MS | 4A*MS | 4A*OES | 4A*OES | 4A*OES/MS | 4A*OES | 4A*OES | 4A*OES/MS | 4A*OES | 4A*OES | 2
3
| 1 | 1 | 29.6 | 33.2 | 32.1 | 35 | 32 | 34.9159 | 32.18 | 34.01 | 33.3 | 33.69 | 32.4676 | > 15 | 33.415 | 32.8 | 1
| 1 | 2 | 29.4 | 33.5 | 31.5 | 34.3 | 32.7 | 34.5935 | 33.23 | 33.87 | 33.2 | 34.16 | 32.8252 | > 15 | 33.435 | 34.1 | 0
| 1 | 3 | 30.1 | 32.1 | 31.9 | 33.7 | 31.2 | 35.1279 | 32.45 | 34.02 | 33.4 | 33.37 | 32.6725 | > 15 | 33.245 | 33.7 | 16
| 1 | 4 | 28.8 | 32.8 | 32.1 | 36.3 | 32 | 34.9909 | 32.12 | 34.06 | 33 | 32.57 | 33.1676 | > 15 | 33.2085 | 34 | 33.3334
| 1 | 5 | 30.5 | 32.9 | 31.9 | 36.4 | 35.5 | 34.5776 | 32.21 | 33.66 | 33.1 | 33.79 | 33.356 | > 15 | 33.296 | 33.8 | 84
| 1 | 6 | 30.9 | 32.9 | 31.8 | 35.4 | 33.2 | 35.1341 | 32.13 | 34.07 | 33.4 | 33.43 | 32.5377 | > 15 | 33.109 | 33.9
| Mean |  | 29.8833 | 32.9 | 31.8833 | 35.1833 | 32.7667 | 34.89 | 32.3867 | 33.9483 | 33.2333 | 33.5017 | 32.8378 |  | 33.2848 | 33.7167
| Median |  | 29.85 | 32.9 | 31.9 | 35.2 | 32.35 | 34.9534 | 32.195 | 34.015 | 33.25 | 33.56 | 32.7488 |  | 33.2705 | 33.85
| Std Dev. |  | 0.7679 | 0.46904 | 0.22286 | 1.0759 | 1.5029 | 0.25002 | 0.43038 | 0.15842 | 0.1633 | 0.53712 | 0.3555 |  | 0.12486 | 0.47081
| Rel.Std.Dev. |  | 2.57% | 1.426% | 0.699% | 3.058% | 4.587% | 0.7166% | 1.329% | 0.4666% | 0.4914% | 1.603% | 1.083% |  | 0.3751% | 1.396%
| PDM3 |  | -10.35% | -1.3% | -4.35% | 5.55% | -1.7% | 4.67% | -2.84% | 1.845% | -0.3001% | 0.5049% | -1.487% |  | -0.1459% | 1.15%
| Z-Score (Absolute) |  | 3.16 | 0.31 | 1.27 | 1.84 | 0.96 | 1.56 | 0.96 | 0.67 | 0 | 0.25 | 0.37 | NA | 0.05 | 0.63
| Analytical results for Ga in OREAS 463 (Indicative Value 60 ppm) | [15 empty] | Indicative
Ga | Round | Replicate | 01: Lab; 02: Lab; 03: Lab; 05: Lab; 06: Lab; 07: Lab; 08: Lab; 09: Lab | 1
| No | No | 01: 02; 02: 03; 03: 05; 05: 06; 06: 07; 07: 10; 08: 12; 09: 22 | ppm
|  |  | 01: 4A*MS; 02: 4A*MS; 03: 4A*MS; 05: 4A*MS; 06: 4A*MS; 07: 4A*OES/MS; 08: 4A*MS; 09: 4A*MS | 0
0
| 1 | 1 | 01: 62.9; 02: 60; 03: 59.8; 05: 86.9; 06: 37.1944; 07: < 0.05; 08: 60.565; 09: 35.2 | 1
| 1 | 2 | 01: 62.4; 02: 57.4; 03: 59; 05: 87.9; 06: 34.2022; 07: < 0.05; 08: 60.8882; 09: 36.8 | 21
| 1 | 3 | 01: 59.4; 02: 58.2; 03: 59.8; 05: 83.8; 06: 34.6879; 07: < 0.05; 08: 60.0382; 09: 37.2 | 16
| 1 | 4 | 01: 61.4; 02: 58.2; 03: 63.2; 05: 87.5; 06: 33.1788; 07: < 0.05; 08: 61.2365; 09: 38.4 | 60.1759
| 1 | 5 | 01: 59.8; 02: 58.6; 03: 62; 05: 85.2; 06: 35.7514; 07: < 0.05; 08: 62.4789; 09: 37.4 | 27
| 1 | 6 | 01: 60; 02: 57.4; 03: 59.3; 05: 86; 06: 35.7931; 07: < 0.05; 08: 60.2157; 09: 36.4
| Mean |  | 01: 60.9833; 02: 58.3; 03: 60.5167; 05: 86.2167; 06: 35.1346; 08: 60.9038; 09: 36.9
| Median |  | 01: 60.7; 02: 58.2; 03: 59.8; 05: 86.45; 06: 35.2196; 08: 60.7266; 09: 37
| Std Dev. |  | 01: 1.4648; 02: 0.96125; 03: 1.6857; 05: 1.5407; 06: 1.4107; 08: 0.88649; 09: 1.0714
| Rel.Std.Dev. |  | 01: 2.402%; 02: 1.649%; 03: 2.786%; 05: 1.787%; 06: 4.015%; 08: 1.456%; 09: 2.904%
| PDM3 |  | 01: 1.342%; 02: -3.117%; 03: 0.5662%; 05: 43.27%; 06: -41.61%; 08: 1.21%; 09: -38.68%
| Z-Score (Absolute) |  | 01: 0.14; 02: 0.67; 03: 0; 05: 7.82; 06: 7.72; 07: NA; 08: 0.12; 09: 7.18
| Analytical results for Gd in OREAS 463 (Certified Value 244 ppm) | [15 empty] | Certified
Gd | Round | Replicate | Lab | Lab | Lab | Lab | Lab | Lab | Lab | Lab | Lab | Lab | Lab | Lab | Lab |  | 1
| No | No | 01 | 02 | 03 | 05 | 06 | 07 | 08 | 09 | 10 | 11 | 12 | 17 | 22 |  | ppm
|  |  | 4A*MS | 4A*MS | 4A*MS | 4A*MS | 4A*MS | 4A*MS | 4A*MS | 4A*MS | 4A*OES/MS | 4A*MS | 4A*MS | 4A*OES | 4A*MS |  | 0
0
| 1 | 1 | 240 | 250 | 259 | 225 | 253 | 246.8963 | 253.4 | 245.6 | 192 | 232.51 | 351.2463 | 235.4 | 244 |  | 1
| 1 | 2 | 241 | 241 | 240 | 223 | 259 | 245.6346 | 262.9 | 250.7 | 189 | 232.09 | 353.4556 | 241.2 | 245 |  | 8
| 1 | 3 | 249 | 233 | 255 | 227 | 243 | 251.507 | 262.6 | 250.4 | 194 | 230.26 | 351.663 | 243.4 | 239 |  | 16
| 1 | 4 | 220 | 243 | 257 | 237 | 253 | 247.6377 | 265.8 | 247.4 | 194 | 219.87 | 353.2616 | 240 | 246 |  | 244.4697
| 1 | 5 | 246 | 232 | 270 | 230 | 252 | 251.8987 | 272.8 | 249.3 | 191 | 230.08 | 353.2094 | 241.8 | 242 |  | 85
| 1 | 6 | 238 | 233 | 255 | 227 | 252 | 246.3658 | 257.9 | 249.6 | 190 | 230.45 | 354.9639 | 233.8 | 244
| Mean |  | 239 | 238.6667 | 256 | 228.1667 | 252 | 248.3234 | 262.5667 | 248.8333 | 191.6667 | 229.21 | 352.9666 | 239.2667 | 243.3333
| Median |  | 240.5 | 237 | 256 | 227 | 252.5 | 247.267 | 262.75 | 249.45 | 191.5 | 230.355 | 353.2355 | 240.6 | 244
| Std Dev. |  | 10.1587 | 7.2296 | 9.6333 | 4.916 | 5.1381 | 2.7014 | 6.6497 | 1.9623 | 2.0656 | 4.6865 | 1.3441 | 3.8109 | 2.5033
| Rel.Std.Dev. |  | 4.251% | 3.029% | 3.763% | 2.155% | 2.039% | 1.088% | 2.533% | 0.7886% | 1.078% | 2.045% | 0.3808% | 1.593% | 1.029%
| PDM3 |  | -2.237% | -2.374% | 4.716% | -6.669% | 3.08% | 1.576% | 7.403% | 1.785% | -21.6% | -6.242% | 44.38% | -2.128% | -0.4648%
| Z-Score (Absolute) |  | 0.04 | 0.36 | 0.99 | 1.18 | 0.67 | 0.39 | 1.5 | 0.43 | 4.02 | 1.1 | 8.53 | 0.32 | 0
| Analytical results for Ge in OREAS 463 (Indicative Value 8.27 ppm) | [15 empty] | Indicative
Ge | Round | Replicate | Lab | Lab | Lab | Lab | Lab | Lab | Lab | Lab | Lab | [5 empty] | 1
| No | No | 01 | 02 | 03 | 05 | 06 | 08 | 09 | 10 | 11 | [5 empty] | ppm
|  |  | 4A*MS | 4A*MS | 4A*MS | 4A*MS | 4A*MS | 4A*MS | 4A*MS | 4A*OES/MS | 4A*MS | [5 empty] | 2
2
| 1 | 1 | 4.94 | 7.09 | 7.51 | 5.9 | 10.25 | 8.2 | 12.9 | < 0.05 | 9.03 | [5 empty] | 1
| 1 | 2 | 4.84 | 7.48 | 7.01 | 5.6 | 10.45 | 8.4 | 13 | < 0.05 | 9.38 | [5 empty] | 15
| 1 | 3 | 5.26 | 7.14 | 7.18 | 5.62 | 10 | 8.8 | 13.2 | < 0.05 | 8.83 | [5 empty] | 16
| 1 | 4 | 4.68 | 7.4 | 7.32 | 6.09 | 10.5 | 8.3 | 12.8 | < 0.05 | 8.68 | [5 empty] | 8.27
| 1 | 5 | 5 | 6.67 | 7.13 | 5.98 | 10.4 | 8.5 | 13.9 | < 0.05 | 9.23 | [5 empty] | 26
| 1 | 6 | 4.82 | 7.26 | 6.91 | 5.7 | 10.55 | 8.2 | 13.6 | < 0.05 | 8.9
| Mean |  | 4.9233 | 7.1733 | 7.1767 | 5.815 | 10.3583 | 8.4 | 13.2333 |  | 9.0083
| Median |  | 4.89 | 7.2 | 7.155 | 5.8 | 10.425 | 8.35 | 13.1 |  | 8.965
| Std Dev. |  | 0.19816 | 0.28787 | 0.21575 | 0.20374 | 0.20351 | 0.22804 | 0.43205 |  | 0.26042
| Rel.Std.Dev. |  | 4.025% | 4.013% | 3.006% | 3.504% | 1.965% | 2.715% | 3.265% |  | 2.891%
| PDM3 |  | -40.47% | -13.26% | -13.22% | -29.69% | 25.25% | 1.572% | 60.02% |  | 8.928%
| Z-Score (Absolute) |  | 1.21 | 0.26 | 0.26 | 0.83 | 1.12 | 0.26 | 2.3 | NA | 0.52
| Analytical results for Hf in OREAS 463 (Certified Value 7.4 ppm) | [15 empty] | Certified
Hf | Round | Replicate | Lab | Lab | Lab | Lab | Lab | Lab | Lab | Lab | Lab | Lab |  |  |  |  | 1
| No | No | 01 | 02 | 03 | 05 | 06 | 07 | 09 | 10 | 11 | 22 |  |  |  |  | ppm
|  |  | 4A*MS | 4A*MS | 4A*MS | 4A*MS | 4A*MS | 4A*MS | 4A*MS | 4A*OES/MS | 4A*MS | 4A*MS |  |  |  |  | 2
2
| 1 | 1 | 8.3 | 6.9 | 8.4 | 7.6 | 7.8 | 6.0349 | 6.3 | 3.91 | 8.17 | 7 |  |  |  |  | 1
| 1 | 2 | 8.4 | 7.1 | 8.3 | 7.7 | 8 | 6.3099 | 6.7 | 3.76 | 8.31 | 6.8 |  |  |  |  | 9
| 1 | 3 | 8.7 | 6.7 | 8.4 | 7.8 | 7.7 | 6.31 | 6.4 | 3.84 | 8.08 | 6.8 |  |  |  |  | 16
| 1 | 4 | 8.3 | 6.6 | 8.6 | 8.2 | 7.9 | 6.47 | 5.8 | 3.55 | 7.57 | 6.4 |  |  |  |  | 7.3992
| 1 | 5 | 8.7 | 6.6 | 8.7 | 7.9 | 7.7 | 6.4668 | 6.1 | 3.59 | 7.96 | 6.6 |  |  |  |  | 86
| 1 | 6 | 8.7 | 6.8 | 8.4 | 7.7 | 7.7 | 6.0065 | 6.5 | 3.8 | 8.03 | 6.6
| Mean |  | 8.5167 | 6.7833 | 8.4667 | 7.8167 | 7.8 | 6.2664 | 6.3 | 3.7417 | 8.02 | 6.7
| Median |  | 8.55 | 6.75 | 8.4 | 7.75 | 7.75 | 6.31 | 6.35 | 3.78 | 8.055 | 6.7
| Std Dev. |  | 0.20412 | 0.19408 | 0.15055 | 0.2137 | 0.12649 | 0.20327 | 0.31623 | 0.14247 | 0.25156 | 0.20976
| Rel.Std.Dev. |  | 2.397% | 2.861% | 1.778% | 2.734% | 1.622% | 3.244% | 5.019% | 3.808% | 3.137% | 3.131%
| PDM3 |  | 15.1% | -8.324% | 14.43% | 5.642% | 5.416% | -15.31% | -14.86% | -49.43% | 8.39% | -9.45%
| Z-Score (Absolute) |  | 0.98 | 0.38 | 0.94 | 0.38 | 0.42 | 0.78 | 0.75 | 2.76 | 0.59 | 0.44
| Analytical results for Ho in OREAS 463 (Certified Value 8.37 ppm) | [15 empty] | Certified
Ho | Round | Replicate | Lab | Lab | Lab | Lab | Lab | Lab | Lab | Lab | Lab | Lab | Lab | Lab | Lab |  | 1
| No | No | 01 | 02 | 03 | 05 | 06 | 07 | 08 | 09 | 10 | 11 | 12 | 17 | 22 |  | ppm
|  |  | 4A*MS | 4A*MS | 4A*MS | 4A*MS | 4A*MS | 4A*MS | 4A*MS | 4A*MS | 4A*OES/MS | 4A*MS | 4A*MS | 4A*OES | 4A*MS |  | 2
3
| 1 | 1 | 8.96 | 8.26 | 9.03 | 8.29 | 9.06 | 8.3774 | 8.2 | 8.3 | 7.47 | 7.96 | 9.9631 | 8.2 | 8.06 |  | 1
| 1 | 2 | 8.97 | 8.41 | 8.68 | 8.09 | 9.04 | 8.6689 | 8.5 | 8.3 | 7.6 | 7.9 | 9.9491 | 8.4 | 8.04 |  | 10
| 1 | 3 | 9.41 | 7.84 | 8.92 | 8.31 | 8.57 | 8.5673 | 8.4 | 8.1 | 7.63 | 7.79 | 10.6901 | 8.35 | 8 |  | 16
| 1 | 4 | 8.34 | 8.09 | 9.05 | 8.73 | 9.03 | 8.3587 | 8.6 | 8.3 | 7.05 | 7.5 | 10.4953 | 8.3 | 7.9 |  | 8.3739
| 1 | 5 | 9.27 | 7.91 | 9.35 | 8.49 | 8.91 | 8.6448 | 8.5 | 8.3 | 7.58 | 8 | 10.0223 | 8.4 | 7.94 |  | 87
| 1 | 6 | 9.13 | 8.19 | 9.04 | 8.37 | 8.95 | 8.6177 | 8.4 | 8.4 | 7.76 | 7.76 | 10.6674 | 8.2 | 7.92
| Mean |  | 9.0133 | 8.1167 | 9.0117 | 8.38 | 8.9267 | 8.5391 | 8.4333 | 8.2833 | 7.515 | 7.8183 | 10.2979 | 8.3083 | 7.9767
| Median |  | 9.05 | 8.14 | 9.035 | 8.34 | 8.99 | 8.5925 | 8.45 | 8.3 | 7.59 | 7.845 | 10.2588 | 8.325 | 7.97
| Std Dev. |  | 0.37281 | 0.21538 | 0.21702 | 0.21531 | 0.18403 | 0.1369 | 0.13663 | 0.098319 | 0.24615 | 0.18181 | 0.3575 | 0.091742 | 0.066232
| Rel.Std.Dev. |  | 4.136% | 2.653% | 2.408% | 2.569% | 2.062% | 1.603% | 1.62% | 1.187% | 3.275% | 2.325% | 3.472% | 1.104% | 0.8303%
| PDM3 |  | 7.636% | -3.072% | 7.616% | 0.07284% | 6.601% | 1.973% | 0.7097% | -1.082% | -10.26% | -6.635% | 22.98% | -0.783% | -4.744%
| Z-Score (Absolute) |  | 1.06 | 0.44 | 1.06 | 0 | 1.03 | 0.27 | 0.09 | 0.16 | 1.29 | 0.94 | 3.21 | 0.12 | 0.67
| Analytical results for In in OREAS 463 (Certified Value 0.95 ppm) | [15 empty] | Certified
In | Round | Replicate | Lab | Lab | Lab | Lab | Lab | Lab | Lab | Lab | Lab | Lab | Lab | Lab |  |  | 1
| No | No | 01 | 02 | 03 | 05 | 06 | 07 | 08 | 09 | 10 | 11 | 17 | 22 |  |  | ppm
|  |  | 4A*MS | 4A*MS | 4A*MS | 4A*MS | 4A*MS | 4A*MS | 4A*MS | 4A*MS | 4A*OES/MS | 4A*MS | 4A*OES | 4A*MS |  |  | 2
3
| 1 | 1 | 0.935 | 0.935 | 1.12 | 0.969 | 1.02 | 0.93675 | 1 | 0.96 | 0.978 | 0.92 | 0.9 | 0.84 |  |  | 1
| 1 | 2 | 0.923 | 0.983 | 1.145 | 0.97 | 1.03 | 0.92372 | 1.1 | 0.98 | 0.952 | 0.94 | 0.9 | 0.86 |  |  | 0
| 1 | 3 | 0.95 | 0.89 | 1.135 | 0.94 | 0.975 | 0.86835 | 1.1 | 0.98 | 0.976 | 0.93 | 1 | 0.88 |  |  | 16
| 1 | 4 | 0.946 | 0.953 | 1.17 | 1.04 | 1.015 | 0.90673 | 1 | 1.03 | 0.968 | 0.89 | 1 | 0.82 |  |  | 0.95493
| 1 | 5 | 0.986 | 0.911 | 1.165 | 1.015 | 0.992 | 0.8639 | 1.1 | 1.03 | 0.96 | 0.94 | 1 | 0.86 |  |  | 88
| 1 | 6 | 0.979 | 0.903 | 1.11 | 0.969 | 1.005 | 0.90098 | 1 | 0.96 | 0.957 | 0.96 | 0.9 | 0.82
| Mean |  | 0.95317 | 0.92917 | 1.1408 | 0.98383 | 1.0062 | 0.90007 | 1.05 | 0.99 | 0.96517 | 0.93 | 0.95 | 0.84667
| Median |  | 0.948 | 0.923 | 1.14 | 0.9695 | 1.01 | 0.90386 | 1.05 | 0.98 | 0.964 | 0.935 | 0.95 | 0.85
| Std Dev. |  | 0.024685 | 0.034782 | 0.023962 | 0.036548 | 0.020054 | 0.029203 | 0.054772 | 0.032249 | 0.010553 | 0.023664 | 0.054772 | 0.024221
| Rel.Std.Dev. |  | 2.59% | 3.743% | 2.1% | 3.715% | 1.993% | 3.245% | 5.216% | 3.257% | 1.093% | 2.545% | 5.766% | 2.861%
| PDM3 |  | -0.1847% | -2.698% | 19.47% | 3.027% | 5.365% | -5.745% | 9.956% | 3.672% | 1.072% | -2.611% | -0.5163% | -11.34%
| Z-Score (Absolute) |  | 0.13 | 0.67 | 4.03 | 0.55 | 1.04 | 1.31 | 2.01 | 0.68 | 0.13 | 0.65 | 0.2 | 2.49
| Analytical results for K in OREAS 463 (Certified Value 0.109 wt.%) | [15 empty] | Certified
K | Round | Replicate | Lab | Lab | Lab | Lab | Lab | Lab | Lab | Lab | Lab | Lab | Lab | Lab |  |  | 1
| No | No | 01 | 02 | 03 | 05 | 06 | 08 | 09 | 10 | 11 | 13 | 17 | 22 |  |  | wt.%
|  |  | 4A*MS | 4A*MS | 4A*MS | 4A*MS | 4A*MS | 4A*OES | 4A*OES | 4A*OES/MS | 4A*OES | 4A*OES/MS | 4A*OES | 4A*OES |  |  | 3
3
| 1 | 1 | 0.1 | 0.12 | 0.11 | 0.11 | 0.11 | 0.12 | 0.11 | 0.122 | 0.1046 | 0.1 | 0.11 | 0.09 |  |  | 1
| 1 | 2 | 0.09 | 0.11 | 0.11 | 0.11 | 0.12 | 0.13 | 0.12 | 0.12 | 0.1048 | 0.11 | 0.1 | 0.1 |  |  | 11
| 1 | 3 | 0.1 | 0.11 | 0.11 | 0.11 | 0.11 | 0.12 | 0.12 | 0.122 | 0.1031 | 0.1 | 0.11 | 0.09 |  |  | 16
| 1 | 4 | 0.09 | 0.11 | 0.11 | 0.11 | 0.11 | 0.12 | 0.11 | 0.119 | 0.1006 | 0.1 | 0.11 | 0.1 |  |  | 0.10947
| 1 | 5 | 0.1 | 0.12 | 0.11 | 0.11 | 0.13 | 0.12 | 0.11 | 0.12 | 0.1068 | 0.1 | 0.11 | 0.1 |  |  | 89
| 1 | 6 | 0.1 | 0.12 | 0.11 | 0.11 | 0.12 | 0.12 | 0.11 | 0.122 | 0.1071 | 0.1 | 0.11 | 0.09
| Mean |  | 0.096667 | 0.115 | 0.11 | 0.11 | 0.11667 | 0.12167 | 0.11333 | 0.12083 | 0.1045 | 0.10167 | 0.10833 | 0.095
| Median |  | 0.1 | 0.115 | 0.11 | 0.11 | 0.115 | 0.12 | 0.11 | 0.121 | 0.1047 | 0.1 | 0.11 | 0.095
| Std Dev. |  | 0.005164 | 0.0054772 | 0 | 0 | 0.008165 | 0.0040825 | 0.005164 | 0.0013292 | 0.0024216 | 0.0040825 | 0.0040825 | 0.0054772
| Rel.Std.Dev. |  | 5.342% | 4.763% | 0% | 0% | 6.999% | 3.355% | 4.556% | 1.1% | 2.317% | 4.016% | 3.768% | 5.766%
| PDM3 |  | -11.7% | 5.049% | 0.4821% | 0.4821% | 6.572% | 11.14% | 3.527% | 10.38% | -4.542% | -7.13% | -1.04% | -13.22%
| Z-Score (Absolute) |  | 1.48 | 0.55 | 0 | 0 | 0.74 | 1.29 | 0.37 | 1.2 | 0.61 | 0.92 | 0.18 | 1.66
| Analytical results for La in OREAS 463 (Certified Value 4773 ppm) | [15 empty] | Certified
La | Round | Replicate | Lab | Lab | Lab | Lab | Lab | Lab | Lab | Lab | Lab | Lab | Lab | Lab | Lab |  | 1
| No | No | 01 | 02 | 03 | 05 | 06 | 07 | 08 | 09 | 10 | 11 | 12 | 17 | 22 |  | ppm
|  |  | 4A*MS | 4A*MS | 4A*MS | 4A*MS | 4A*MS | 4A*MS | 4A*MS | 4A*MS | 4A*OES/MS | 4A*MS | 4A*MS | 4A*OES | 4A*MS |  | 0
0
| 1 | 1 | 4180 | 4840 | 3220 | 3340 | 3010 | 5064.3252 | 4609.6 | 4736.6 | > 5000 | 4607.74 | 5018.7749 | 4932.5 | 4920 |  | 1
| 1 | 2 | 3950 | 4850 | 3140 | 3260 | 3100 | 5095.6254 | 4731.8 | 4828.2 | > 5000 | 4604.47 | 5023.2644 | 5027 | 4940 |  | 0
| 1 | 3 | 4220 | 4550 | 3190 | 3180 | 3000 | 5042.7661 | 4617 | 4853.8 | > 5000 | 4634.06 | 5111.0825 | 5061.5 | 4880 |  | 16
| 1 | 4 | 3840 | 4630 | 3220 | 3370 | 3060 | 5023.3232 | 4647.8 | 4778 | > 5000 | 4384.44 | 5013.7601 | 5004 | 4930 |  | 4772.5772
| 1 | 5 | 4270 | 4640 | 3170 | 3370 | 3190 | 5154.0749 | 4657.3 | 4788.7 | > 5000 | 4635.46 | 5024.1111 | 5059 | 4770 |  | 90
| 1 | 6 | 4110 | 4650 | 3190 | 3340 | 3040 | 5197.5093 | 4616.1 | 4889 | > 5000 | 4677.82 | 5110.6909 | 4954.5 | 4780
| Mean |  | 4095 | 4693.3333 | 3188.3333 | 3310 | 3066.6667 | 5096.2707 | 4646.6 | 4812.3833 |  | 4590.665 | 5050.2807 | 5006.4167 | 4870
| Median |  | 4145 | 4645 | 3190 | 3340 | 3050 | 5079.9753 | 4632.4 | 4808.45 |  | 4620.9 | 5023.6878 | 5015.5 | 4900
| Std Dev. |  | 167.1825 | 122.7464 | 30.605 | 75.3658 | 70.3325 | 67.5212 | 45.9356 | 55.3567 |  | 104.3998 | 47.09 | 53.6427 | 76.4199
| Rel.Std.Dev. |  | 4.083% | 2.615% | 0.9599% | 2.277% | 2.293% | 1.325% | 0.9886% | 1.15% |  | 2.274% | 0.9324% | 1.071% | 1.569%
| PDM3 |  | -14.2% | -1.66% | -33.19% | -30.65% | -35.74% | 6.782% | -2.64% | 0.8341% |  | -3.812% | 5.819% | 4.9% | 2.041%
| Z-Score (Absolute) |  | 0.99 | 0.04 | 2.79 | 2.51 | 3.02 | 0.8 | 0.04 | 0.27 | NA | 0.07 | 0.72 | 0.63 | 0.38
| Analytical results for Li in OREAS 463 (Certified Value 10.5 ppm) | [15 empty] | Certified
Li | Round | Replicate | Lab | Lab | Lab | Lab | Lab | Lab | Lab | Lab | Lab | Lab | Lab | Lab | Lab | Lab | 1
| No | No | 01 | 02 | 03 | 05 | 06 | 07 | 08 | 09 | 10 | 11 | 12 | 13 | 17 | 22 | ppm
|  |  | 4A*MS | 4A*MS | 4A*MS | 4A*MS | 4A*MS | 4A*MS | 4A*MS | 4A*MS | 4A*OES/MS | 4A*MS | 4A*OES | 4A*OES/MS | 4A*OES | 4A*MS | 1
1
| 1 | 1 | 9.1 | 10.3 | 10.3 | 10.9 | 8.2 | 11.4533 | 10 | 12 | 10.8 | 7.2 | 12.5361 | 12 | 10 | 10.5 | 1
| 1 | 2 | 8.8 | 10.1 | 10.2 | 11 | 8.2 | 11.7747 | 10.2 | 12 | 10.7 | 6 | 12.8621 | 11 | 10 | 11 | 0
| 1 | 3 | 9 | 8.9 | 10.3 | 11 | 7.9 | 11.1634 | 10.1 | 11 | 10.9 | 6.2 | 13.2585 | 11 | 10 | 10.5 | 16
| 1 | 4 | 8.8 | 9.2 | 10.8 | 11.6 | 8 | 11.5225 | 10.2 | 11 | 10.8 | 5.8 | 12.8545 | 11 | 10 | 10.5 | 10.4989
| 1 | 5 | 9.6 | 9.3 | 10.8 | 11.7 | 7.6 | 11.455 | 10 | 11 | 10.9 | 15 | 12.8972 | 11 | 10 | 10.5 | 91
| 1 | 6 | 9.4 | 9.3 | 10.3 | 10.9 | 7.5 | 11.593 | 9.9 | 11 | 11 | 6.4 | 12.545 | 11 | 10 | 10.5
| Mean |  | 9.1167 | 9.5167 | 10.45 | 11.1833 | 7.9 | 11.4936 | 10.0667 | 11.3333 | 10.85 | 7.7667 | 12.8256 | 11.1667 | 10 | 10.5833
| Median |  | 9.05 | 9.3 | 10.3 | 11 | 7.95 | 11.4887 | 10.05 | 11 | 10.85 | 6.3 | 12.8583 | 11 | 10 | 10.5
| Std Dev. |  | 0.32506 | 0.55287 | 0.27386 | 0.3656 | 0.29665 | 0.20092 | 0.12111 | 0.5164 | 0.10488 | 3.5764 | 0.26732 | 0.40825 | 0 | 0.20412
| Rel.Std.Dev. |  | 3.566% | 5.81% | 2.621% | 3.269% | 3.755% | 1.748% | 1.203% | 4.556% | 0.9666% | 46.05% | 2.084% | 3.656% | 0% | 1.929%
| PDM3 |  | -13.17% | -9.356% | -0.4659% | 6.519% | -24.75% | 9.475% | -4.117% | 7.948% | 3.344% | -26.02% | 22.16% | 6.36% | -4.752% | 0.8041%
| Z-Score (Absolute) |  | 1.27 | 0.91 | 0.06 | 0.61 | 2.38 | 0.89 | 0.41 | 0.74 | 0.3 | 3.82 | 2.1 | 0.59 | 0.47 | 0.06
| Analytical results for Lu in OREAS 463 (Certified Value 0.67 ppm) | [15 empty] | Certified
Lu | Round | Replicate | Lab | Lab | Lab | Lab | Lab | Lab | Lab | Lab | Lab | Lab | Lab | Lab | Lab |  | 1
| No | No | 01 | 02 | 03 | 05 | 06 | 07 | 08 | 09 | 10 | 11 | 12 | 17 | 22 |  | ppm
|  |  | 4A*MS | 4A*MS | 4A*MS | 4A*MS | 4A*MS | 4A*MS | 4A*MS | 4A*MS | 4A*OES/MS | 4A*MS | 4A*MS | 4A*OES | 4A*MS |  | 2
2
| 1 | 1 | 0.97 | 0.73 | 0.74 | 0.64 | 0.75 | 0.55125 | 0.6 | 0.61 | 0.661 | 0.55 | 0.80809 | 0.7 | 0.72 |  | 1
| 1 | 2 | 0.96 | 0.77 | 0.77 | 0.66 | 0.77 | 0.56861 | 0.7 | 0.58 | 0.691 | 0.56 | 0.86706 | 0.6 | 0.7 |  | 1
| 1 | 3 | 1.02 | 0.7 | 0.75 | 0.68 | 0.73 | 0.53452 | 0.6 | 0.58 | 0.692 | 0.57 | 0.89951 | 0.7 | 0.68 |  | 16
| 1 | 4 | 0.91 | 0.71 | 0.76 | 0.7 | 0.75 | 0.56884 | 0.6 | 0.66 | 0.664 | 0.52 | 0.92138 | 0.6 | 0.66 |  | 0.67395
| 1 | 5 | 0.98 | 0.71 | 0.76 | 0.65 | 0.75 | 0.53296 | 0.6 | 0.59 | 0.629 | 0.66 | 0.84587 | 0.6 | 0.68 |  | 92
| 1 | 6 | 0.97 | 0.73 | 0.73 | 0.65 | 0.75 | 0.551 | 0.6 | 0.56 | 0.638 | 0.57 | 0.91208 | 0.8 | 0.68
| Mean |  | 0.96833 | 0.725 | 0.75167 | 0.66333 | 0.75 | 0.5512 | 0.61667 | 0.59667 | 0.6625 | 0.57167 | 0.87567 | 0.66667 | 0.68667
| Median |  | 0.97 | 0.72 | 0.755 | 0.655 | 0.75 | 0.55113 | 0.6 | 0.585 | 0.6625 | 0.565 | 0.88329 | 0.65 | 0.68
| Std Dev. |  | 0.035449 | 0.0251 | 0.01472 | 0.022509 | 0.012649 | 0.015654 | 0.040825 | 0.035024 | 0.026113 | 0.047081 | 0.043619 | 0.08165 | 0.020656
| Rel.Std.Dev. |  | 3.661% | 3.462% | 1.958% | 3.393% | 1.687% | 2.84% | 6.62% | 5.87% | 3.942% | 8.236% | 4.981% | 12.25% | 3.008%
| PDM3 |  | 43.68% | 7.575% | 11.53% | -1.575% | 11.28% | -18.21% | -8.499% | -11.47% | -1.698% | -15.18% | 29.93% | -1.08% | 1.887%
| Z-Score (Absolute) |  | 2.46 | 0.48 | 0.69 | 0.03 | 0.68 | 0.94 | 0.41 | 0.67 | 0.03 | 0.92 | 1.7 | 0 | 0.16
| Analytical results for Mg in OREAS 463 (Certified Value 1.01 wt.%) | [15 empty] | Certified
Mg | Round | Replicate | Lab | Lab | Lab | Lab | Lab | Lab | Lab | Lab | Lab | Lab | Lab | Lab | Lab | Lab | 1
| No | No | 01 | 02 | 03 | 05 | 06 | 07 | 08 | 09 | 10 | 11 | 12 | 13 | 17 | 22 | wt.%
|  |  | 4A*MS | 4A*MS | 4A*MS | 4A*MS | 4A*MS | 4A*MS | 4A*OES | 4A*OES | 4A*OES/MS | 4A*OES | 4A*OES | 4A*OES/MS | 4A*OES | 4A*OES | 2
3
| 1 | 1 | 0.9 | 0.93 | 0.67 | 0.7 | 0.63 | 1.092 | 0.98 | 1.03 | 1.05 | 1.104 | 1.0205 | 0.89 | 1.042 | 1.05 | 1
| 1 | 2 | 0.86 | 0.93 | 0.65 | 0.69 | 0.65 | 1.0884 | 1.01 | 1.03 | 1.04 | 1.1016 | 1.0162 | 0.93 | 1.0335 | 1.08 | 2
| 1 | 3 | 0.9 | 0.92 | 0.66 | 0.67 | 0.62 | 1.1138 | 0.98 | 1.04 | 1.05 | 1.0975 | 1.0184 | 0.92 | 1.0365 | 1.06 | 16
| 1 | 4 | 0.84 | 0.94 | 0.67 | 0.71 | 0.64 | 1.111 | 0.97 | 1.03 | 1.03 | 1.0713 | 1.0316 | 0.98 | 1.0365 | 1.05 | 1.009
| 1 | 5 | 0.92 | 0.93 | 0.66 | 0.71 | 0.66 | 1.0646 | 0.97 | 1.03 | 1.03 | 1.1136 | 1.0353 | 0.94 | 1.0375 | 1.06 | 93
| 1 | 6 | 0.89 | 0.94 | 0.66 | 0.7 | 0.63 | 1.0822 | 0.98 | 1.03 | 1.05 | 1.0989 | 0.99805 | 0.91 | 1.0255 | 1.06
| Mean |  | 0.885 | 0.93167 | 0.66167 | 0.69667 | 0.63833 | 1.092 | 0.98167 | 1.0317 | 1.0417 | 1.0978 | 1.02 | 0.92833 | 1.0353 | 1.06
| Median |  | 0.895 | 0.93 | 0.66 | 0.7 | 0.635 | 1.0902 | 0.98 | 1.03 | 1.045 | 1.1002 | 1.0194 | 0.925 | 1.0365 | 1.06
| Std Dev. |  | 0.029496 | 0.0075277 | 0.0075277 | 0.015055 | 0.01472 | 0.018417 | 0.01472 | 0.0040825 | 0.0098319 | 0.014185 | 0.013168 | 0.030605 | 0.0055114 | 0.010954
| Rel.Std.Dev. |  | 3.333% | 0.808% | 1.138% | 2.161% | 2.306% | 1.687% | 1.499% | 0.3957% | 0.9439% | 1.292% | 1.291% | 3.297% | 0.5324% | 1.033%
| PDM3 |  | -12.29% | -7.668% | -34.43% | -30.96% | -36.74% | 8.222% | -2.712% | 2.243% | 3.234% | 8.799% | 1.086% | -7.998% | 2.598% | 5.051%
| Z-Score (Absolute) |  | 1.12 | 0.66 | 3.34 | 2.99 | 3.57 | 0.93 | 0.22 | 0.33 | 0.43 | 0.99 | 0.22 | 0.69 | 0.37 | 0.61
| Analytical results for Mn in OREAS 463 (Certified Value 0.112 wt.%) | [15 empty] | Certified
Mn | Round | Replicate | Lab | Lab | Lab | Lab | Lab | Lab | Lab | Lab | Lab | Lab | Lab | Lab | Lab |  | 1
| No | No | 01 | 02 | 03 | 05 | 06 | 07 | 08 | 09 | 10 | 11 | 13 | 17 | 22 |  | wt.%
|  |  | 4A*MS | 4A*MS | 4A*MS | 4A*MS | 4A*MS | 4A*MS | 4A*MS | 4A*OES | 4A*OES/MS | 4A*OES | 4A*OES/MS | 4A*OES | 4A*OES |  | 3
3
| 1 | 1 | 0.102 | 0.108 | 0.0653 | 0.0674 | 0.0619 | 0.11299 | 0.11407 | 0.1107 | 0.109 | 0.1226 | 0.1081 | 0.1145 | 0.123 |  | 1
| 1 | 2 | 0.0955 | 0.104 | 0.0634 | 0.0639 | 0.064 | 0.1126 | 0.1165 | 0.1084 | 0.109 | 0.1229 | 0.106 | 0.1145 | 0.126 |  | 3
| 1 | 3 | 0.0979 | 0.11 | 0.064 | 0.0659 | 0.0639 | 0.11289 | 0.11524 | 0.1076 | 0.11 | 0.1219 | 0.0972 | 0.114 | 0.123 |  | 16
| 1 | 4 | 0.0975 | 0.112 | 0.0649 | 0.0664 | 0.0662 | 0.11361 | 0.11567 | 0.1078 | 0.108 | 0.1193 | 0.1169 | 0.1145 | 0.118 |  | 0.11157
| 1 | 5 | 0.1 | 0.113 | 0.064 | 0.0652 | 0.0621 | 0.11322 | 0.11446 | 0.1072 | 0.107 | 0.1238 | 0.1021 | 0.1145 | 0.119 |  | 94
| 1 | 6 | 0.0972 | 0.112 | 0.0642 | 0.0675 | 0.0631 | 0.11382 | 0.11282 | 0.1093 | 0.109 | 0.123 | 0.0962 | 0.114 | 0.119
| Mean |  | 0.09835 | 0.10983 | 0.0643 | 0.06605 | 0.063533 | 0.11319 | 0.11479 | 0.1085 | 0.10867 | 0.12225 | 0.10442 | 0.11433 | 0.12133
| Median |  | 0.0977 | 0.111 | 0.0641 | 0.06615 | 0.0635 | 0.1131 | 0.11485 | 0.1081 | 0.109 | 0.12275 | 0.10405 | 0.1145 | 0.121
| Std Dev. |  | 0.0022985 | 0.0033714 | 0.00068702 | 0.0013722 | 0.0015731 | 0.00046091 | 0.0012969 | 0.0013023 | 0.0010328 | 0.0015707 | 0.0077054 | 0.0002582 | 0.0031411
| Rel.Std.Dev. |  | 2.337% | 3.07% | 1.068% | 2.078% | 2.476% | 0.4072% | 1.13% | 1.2% | 0.9504% | 1.285% | 7.38% | 0.2258% | 2.589%
| PDM3 |  | -11.85% | -1.553% | -42.37% | -40.8% | -43.05% | 1.452% | 2.893% | -2.748% | -2.599% | 9.576% | -6.408% | 2.48% | 8.754%
| Z-Score (Absolute) |  | 1.14 | 0.13 | 4.88 | 4.69 | 4.97 | 0.5 | 0.67 | 0.02 | 0 | 1.49 | 0.47 | 0.62 | 1.39
| Analytical results for Mo in OREAS 463 (Certified Value 57 ppm) | [15 empty] | Certified
Mo | Round | Replicate | Lab | Lab | Lab | Lab | Lab | Lab | Lab | Lab | Lab | Lab | Lab | Lab |  |  | 1
| No | No | 01 | 02 | 03 | 05 | 06 | 07 | 08 | 09 | 10 | 11 | 12 | 22 |  |  | ppm
|  |  | 4A*MS | 4A*MS | 4A*MS | 4A*MS | 4A*MS | 4A*MS | 4A*MS | 4A*MS | 4A*OES/MS | 4A*MS | 4A*MS | 4A*MS |  |  | 0
1
| 1 | 1 | 54 | 57.3 | 63.9 | 58.9 | 61.5 | 52.1634 | 54.6 | 60 | 59.8 | 58.9 | 55.5604 | 50 |  |  | 1
| 1 | 2 | 54.7 | 58.6 | 63.8 | 58.9 | 62.2 | 52.515 | 56.2 | 59 | 58.3 | 57.2 | 55.3489 | 51 |  |  | 0
| 1 | 3 | 56.1 | 54.7 | 63.9 | 59.5 | 59.7 | 54.7752 | 54.6 | 59 | 58.8 | 56.9 | 57.7975 | 51 |  |  | 16
| 1 | 4 | 54.1 | 56 | 63.4 | 62.1 | 62.1 | 54.779 | 55.9 | 58 | 58 | 56.3 | 55.6067 | 51 |  |  | 57.232
| 1 | 5 | 56.4 | 56.3 | 63 | 61.5 | 60.7 | 51.1932 | 55.1 | 60 | 57.9 | 59.2 | 56.4893 | 50.5 |  |  | 95
| 1 | 6 | 55.8 | 55.8 | 62.1 | 59 | 61.2 | 53.1597 | 55 | 61 | 58.2 | 58.7 | 56.0072 | 50
| Mean |  | 55.1833 | 56.45 | 63.35 | 59.9833 | 61.2333 | 53.0976 | 55.2333 | 59.5 | 58.5 | 57.8667 | 56.135 | 50.5833
| Median |  | 55.25 | 56.15 | 63.6 | 59.25 | 61.35 | 52.8373 | 55.05 | 59.5 | 58.25 | 57.95 | 55.8069 | 50.75
| Std Dev. |  | 1.0496 | 1.3457 | 0.7064 | 1.4372 | 0.93737 | 1.4481 | 0.67132 | 1.0488 | 0.70993 | 1.2144 | 0.90917 | 0.4916
| Rel.Std.Dev. |  | 1.902% | 2.384% | 1.115% | 2.396% | 1.531% | 2.727% | 1.215% | 1.763% | 1.214% | 2.099% | 1.62% | 0.9719%
| PDM3 |  | -3.58% | -1.366% | 10.69% | 4.807% | 6.992% | -7.224% | -3.492% | 3.963% | 2.216% | 1.109% | -1.917% | -11.62%
| Z-Score (Absolute) |  | 0.62 | 0.22 | 1.93 | 0.88 | 1.27 | 1.27 | 0.6 | 0.73 | 0.42 | 0.22 | 0.42 | 2.05
| Analytical results for Na in OREAS 463 (Certified Value 0.173 wt.%) | [15 empty] | Certified
Na | Round | Replicate | Lab | Lab | Lab | Lab | Lab | Lab | Lab | Lab | Lab | Lab | Lab | Lab | Lab |  | 1
| No | No | 01 | 02 | 03 | 05 | 06 | 08 | 09 | 10 | 11 | 12 | 13 | 17 | 22 |  | wt.%
|  |  | 4A*MS | 4A*MS | 4A*MS | 4A*MS | 4A*MS | 4A*OES | 4A*OES | 4A*OES/MS | 4A*OES | 4A*OES | 4A*OES/MS | 4A*OES | 4A*OES |  | 3
3
| 1 | 1 | 0.15 | 0.15 | 0.17 | 0.18 | 0.17 | 0.17 | 0.17 | 0.188 | 0.1759 | 0.17994 | 0.17 | 0.17 | 0.18 |  | 1
| 1 | 2 | 0.15 | 0.16 | 0.16 | 0.18 | 0.17 | 0.18 | 0.17 | 0.187 | 0.1769 | 0.18726 | 0.17 | 0.16 | 0.19 |  | 4
| 1 | 3 | 0.15 | 0.16 | 0.17 | 0.18 | 0.16 | 0.17 | 0.17 | 0.189 | 0.1777 | 0.17994 | 0.17 | 0.16 | 0.19 |  | 16
| 1 | 4 | 0.15 | 0.17 | 0.17 | 0.19 | 0.16 | 0.17 | 0.17 | 0.185 | 0.171 | 0.18421 | 0.18 | 0.16 | 0.19 |  | 0.17289
| 1 | 5 | 0.16 | 0.17 | 0.17 | 0.19 | 0.18 | 0.17 | 0.17 | 0.186 | 0.1759 | 0.18273 | 0.18 | 0.16 | 0.19 |  | 96
| 1 | 6 | 0.16 | 0.17 | 0.16 | 0.19 | 0.17 | 0.17 | 0.17 | 0.189 | 0.1776 | 0.18196 | 0.17 | 0.16 | 0.19
| Mean |  | 0.15333 | 0.16333 | 0.16667 | 0.185 | 0.16833 | 0.17167 | 0.17 | 0.18733 | 0.17583 | 0.18267 | 0.17333 | 0.16167 | 0.18833
| Median |  | 0.15 | 0.165 | 0.17 | 0.185 | 0.17 | 0.17 | 0.17 | 0.1875 | 0.1764 | 0.18235 | 0.17 | 0.16 | 0.19
| Std Dev. |  | 0.005164 | 0.008165 | 0.005164 | 0.0054772 | 0.0075277 | 0.0040825 | 0 | 0.001633 | 0.0024945 | 0.0027864 | 0.005164 | 0.0040825 | 0.0040825
| Rel.Std.Dev. |  | 3.368% | 4.999% | 3.098% | 2.961% | 4.472% | 2.378% | 0% | 0.8717% | 1.419% | 1.525% | 2.979% | 2.525% | 2.168%
| PDM3 |  | -11.31% | -5.525% | -3.597% | 7.007% | -2.633% | -0.7048% | -1.669% | 8.357% | 1.705% | 5.662% | 0.2592% | -6.489% | 8.935%
| Z-Score (Absolute) |  | 1.48 | 0.67 | 0.4 | 1.08 | 0.27 | 0 | 0.13 | 1.27 | 0.34 | 0.89 | 0.13 | 0.81 | 1.35
| Analytical results for Nb in OREAS 463 (Indicative Value 1296 ppm) | [15 empty] | Indicative
Nb | Round | Replicate | Lab | Lab | Lab | Lab | Lab | Lab | Lab | Lab | Lab | Lab |  |  |  |  | 1
| No | No | 01 | 02 | 03 | 05 | 06 | 07 | 08 | 09 | 10 | 22 |  |  |  |  | ppm
|  |  | 4A*MS | 4A*MS | 4A*MS | 4A*MS | 4A*MS | 4A*MS | 4A*MS | 4A*MS | 4A*OES/MS | 4A*MS |  |  |  |  | 0
0
| 1 | 1 | > 500 | > 500 | > 500 | > 500 | > 500 | 1313.6808 | 1289.9 | 984 | > 500 | 1530 |  |  |  |  | 1
| 1 | 2 | > 500 | > 500 | > 500 | > 500 | > 500 | 1292.1514 | 1305.8 | 997.7 | > 500 | 1570 |  |  |  |  | 5
| 1 | 3 | > 500 | > 500 | > 500 | > 500 | > 500 | 1349.6552 | 1279.5 | 1051.4 | > 500 | 1500 |  |  |  |  | 16
| 1 | 4 | > 500 | > 500 | > 500 | > 500 | > 500 | 1316.0644 | 1303.1 | 952.9 | > 500 | 1520 |  |  |  |  | 1295.6902
| 1 | 5 | > 500 | > 500 | > 500 | > 500 | > 500 | 1334.5237 | 1291.9 | 1077.4 | > 500 | 1530 |  |  |  |  | 27
| 1 | 6 | > 500 | > 500 | > 500 | > 500 | > 500 | 1354.2891 | 1283.3 | 1149.3 | > 500 | 1520
| Mean |  | 07: 1326.7274; 08: 1292.25; 09: 1035.45; 22: 1528.3333
| Median |  | 07: 1325.294; 08: 1290.9; 09: 1024.55; 22: 1525
| Std Dev. |  | 07: 23.7719; 08: 10.4846; 09: 71.9204; 22: 23.1661
| Rel.Std.Dev. |  | 07: 1.792%; 08: 0.8113%; 09: 6.946%; 22: 1.516%
| PDM3 |  | 07: 2.395%; 08: -0.2655%; 09: -20.09%; 22: 17.96%
| Z-Score (Absolute) |  | NA | NA | NA | NA | NA | 0.1 | 0.1 | 1.57 | NA | 1.25
| Analytical results for Nd in OREAS 463 (Certified Value 3611 ppm) | [15 empty] | Certified
Nd | Round | Replicate | Lab | Lab | Lab | Lab | Lab | Lab | Lab | Lab | Lab | Lab | Lab | Lab | Lab |  | 1
| No | No | 01 | 02 | 03 | 05 | 06 | 07 | 08 | 09 | 10 | 11 | 12 | 17 | 22 |  | ppm
|  |  | 4A*MS | 4A*MS | 4A*MS | 4A*MS | 4A*MS | 4A*MS | 4A*MS | 4A*OES | 4A*OES/MS | 4A*MS | 4A*MS | 4A*OES | 4A*MS |  | 0
0
| 1 | 1 | 3660 | 3820 | 3640 | 3840 | 3620 | 3959.1357 | 3432 | 3657 | 3690 | 3508.34 | 3430.5861 | 3684 | 3640 |  | 1
| 1 | 2 | 3650 | 3790 | 3720 | 3800 | 3650 | 3893.2013 | 3494.2 | 3646 | 3530 | 3479.14 | 3394.6153 | 3735.5 | 3670 |  | 0
| 1 | 3 | 3680 | 3600 | 3610 | 3820 | 3450 | 3930.6832 | 3437.1 | 3682 | 3690 | 3475.35 | 3436.8038 | 3800.5 | 3690 |  | 16
| 1 | 4 | 3330 | 3690 | 3630 | 4070 | 3600 | 3929.4856 | 3482.6 | 3600 | 3620 | 3294.85 | 3469.585 | 3729.5 | 3630 |  | 3611.1944
| 1 | 5 | 3660 | 3740 | 3720 | 4030 | 3570 | 3985.6679 | 3453.5 | 3642 | 3750 | 3468.59 | 3480.8144 | 3746.5 | 3610 |  | 97
| 1 | 6 | 3650 | 3700 | 3670 | 3860 | 3600 | 3931.6468 | 3440.7 | 3619 | 3760 | 3448.98 | 3498.3462 | 3701.5 | 3570
| Mean |  | 3605 | 3723.3333 | 3665 | 3903.3333 | 3581.6667 | 3938.3034 | 3456.6833 | 3641 | 3673.3333 | 3445.875 | 3451.7918 | 3732.9167 | 3635
| Median |  | 3655 | 3720 | 3655 | 3850 | 3600 | 3931.165 | 3447.1 | 3644 | 3690 | 3471.97 | 3453.1944 | 3732.5 | 3635
| Std Dev. |  | 135.1666 | 78.6554 | 46.7974 | 116.046 | 69.6898 | 31.2785 | 25.8362 | 28.7333 | 86.4099 | 76.4348 | 38.1306 | 40.3738 | 42.7785
| Rel.Std.Dev. |  | 3.749% | 2.112% | 1.277% | 2.973% | 1.946% | 0.7942% | 0.7474% | 0.7892% | 2.352% | 2.218% | 1.105% | 1.082% | 1.177%
| PDM3 |  | -0.1715% | 3.105% | 1.49% | 8.09% | -0.8177% | 9.058% | -4.279% | 0.8254% | 1.721% | -4.578% | -4.414% | 3.371% | 0.6592%
| Z-Score (Absolute) |  | 0 | 0.67 | 0.05 | 2.59 | 0.55 | 2.96 | 2.16 | 0.2 | 0.14 | 1.96 | 2.22 | 0.78 | 0.27
| Analytical results for Ni in OREAS 463 (Certified Value 76 ppm) | [15 empty] | Certified
Ni | Round | Replicate | Lab | Lab | Lab | Lab | Lab | Lab | Lab | Lab | Lab | Lab | Lab |  |  |  | 1
| No | No | 01 | 02 | 03 | 05 | 06 | 07 | 09 | 10 | 11 | 17 | 22 |  |  |  | ppm
|  |  | 4A*MS | 4A*MS | 4A*MS | 4A*MS | 4A*MS | 4A*MS | 4A*OES | 4A*OES/MS | 4A*OES | 4A*OES | 4A*OES |  |  |  | 0
1
| 1 | 1 | 78 | 73.7 | 77 | 77.1 | 74.3 | 72.4868 | 73 | 80.3 | 85 | 75 | 88 |  |  |  | 1
| 1 | 2 | 78 | 74.2 | 74.9 | 73.9 | 74.8 | 72.1168 | 77 | 80.7 | 85 | 75 | 86 |  |  |  | 0
| 1 | 3 | 76 | 72.6 | 75.6 | 74.2 | 72.6 | 73.3995 | 84 | 82.2 | 83 | 70 | 98 |  |  |  | 16
| 1 | 4 | 78 | 71.9 | 75.2 | 80 | 74.6 | 71.166 | 89 | 79.5 | 74 | 70 | 94 |  |  |  | 76.4168
| 1 | 5 | 78 | 71 | 77.9 | 78.1 | 74 | 70.8735 | 81 | 79.2 | 80 | 75 | 98 |  |  |  | 98
| 1 | 6 | 78 | 71.2 | 74.9 | 73.8 | 73 | 71.3682 | 73 | 81.6 | 85 | 70 | 94
| Mean |  | 77.6667 | 72.4333 | 75.9167 | 76.1833 | 73.8833 | 71.9018 | 79.5 | 80.5833 | 82 | 72.5 | 93
| Median |  | 78 | 72.25 | 75.4 | 75.65 | 74.15 | 71.7425 | 79 | 80.5 | 84 | 72.5 | 94
| Std Dev. |  | 0.8165 | 1.3125 | 1.2481 | 2.6042 | 0.89088 | 0.95027 | 6.3797 | 1.1686 | 4.3818 | 2.7386 | 5.02
| Rel.Std.Dev. |  | 1.051% | 1.812% | 1.644% | 3.418% | 1.206% | 1.322% | 8.025% | 1.45% | 5.344% | 3.777% | 5.398%
| PDM3 |  | 1.636% | -5.213% | -0.6545% | -0.3056% | -3.315% | -5.908% | 4.035% | 5.452% | 7.306% | -5.126% | 21.7%
| Z-Score (Absolute) |  | 0.27 | 0.69 | 0.05 | 0 | 0.42 | 0.78 | 0.61 | 0.81 | 1.36 | 0.67 | 3.08
| Analytical results for P in OREAS 463 (Certified Value 0.59 wt.%) | [15 empty] | Certified
P | Round | Replicate | Lab | Lab | Lab | Lab | Lab | Lab | Lab | Lab | Lab | Lab | Lab | Lab | Lab |  | 1
| No | No | 01 | 02 | 03 | 05 | 06 | 08 | 09 | 10 | 11 | 12 | 13 | 17 | 22 |  | wt.%
|  |  | 4A*MS | 4A*MS | 4A*MS | 4A*MS | 4A*MS | 4A*OES | 4A*OES | 4A*OES/MS | 4A*OES | 4A*OES | 4A*OES/MS | 4A*OES | 4A*OES |  | 3
3
| 1 | 1 | 0.549 | 0.6 | 0.424 | 0.462 | 0.414 | 0.5862 | 0.64 | 0.612 | 0.6293 | 0.6426 | 0.5368 | 0.615 | 0.58 |  | 1
| 1 | 2 | 0.54 | 0.603 | 0.415 | 0.447 | 0.429 | 0.6046 | 0.65 | 0.611 | 0.6303 | 0.64292 | 0.5488 | 0.6135 | 0.59 |  | 6
| 1 | 3 | 0.552 | 0.62 | 0.421 | 0.439 | 0.414 | 0.5887 | 0.65 | 0.614 | 0.6198 | 0.64568 | 0.5471 | 0.612 | 0.575 |  | 16
| 1 | 4 | 0.537 | 0.624 | 0.424 | 0.467 | 0.423 | 0.5877 | 0.65 | 0.604 | 0.6045 | 0.65325 | 0.5362 | 0.612 | 0.62 |  | 0.59033
| 1 | 5 | 0.568 | 0.619 | 0.419 | 0.467 | 0.436 | 0.5828 | 0.65 | 0.607 | 0.6251 | 0.65701 | 0.5532 | 0.611 | 0.605 |  | 99
| 1 | 6 | 0.55 | 0.629 | 0.42 | 0.464 | 0.417 | 0.5851 | 0.64 | 0.614 | 0.6382 | 0.64937 | 0.5623 | 0.6055 | 0.605
| Mean |  | 0.54933 | 0.61583 | 0.4205 | 0.45767 | 0.42217 | 0.58918 | 0.64667 | 0.61033 | 0.62453 | 0.64847 | 0.5474 | 0.6115 | 0.59583
| Median |  | 0.5495 | 0.6195 | 0.4205 | 0.463 | 0.42 | 0.58695 | 0.65 | 0.6115 | 0.6272 | 0.64752 | 0.54795 | 0.612 | 0.5975
| Std Dev. |  | 0.010912 | 0.011686 | 0.0033912 | 0.011793 | 0.0089312 | 0.0078285 | 0.005164 | 0.0040332 | 0.011548 | 0.0058221 | 0.0099549 | 0.0032558 | 0.017151
| Rel.Std.Dev. |  | 1.986% | 1.898% | 0.8065% | 2.577% | 2.116% | 1.329% | 0.7986% | 0.6608% | 1.849% | 0.8978% | 1.819% | 0.5324% | 2.879%
| PDM3 |  | -6.945% | 4.32% | -28.77% | -22.47% | -28.49% | -0.1949% | 9.543% | 3.388% | 5.793% | 9.848% | -7.273% | 3.585% | 0.9316%
| Z-Score (Absolute) |  | 0.67 | 0.29 | 2.54 | 2 | 2.52 | 0.14 | 0.74 | 0.21 | 0.42 | 0.76 | 0.7 | 0.23 | 0
| Analytical results for Pb in OREAS 463 (Certified Value 130 ppm) | [15 empty] | Certified
Pb | Round | Replicate | Lab | Lab | Lab | Lab | Lab | Lab | Lab | Lab | Lab | Lab | Lab | Lab |  |  | 1
| No | No | 01 | 02 | 03 | 05 | 06 | 07 | 08 | 10 | 11 | 12 | 17 | 22 |  |  | ppm
|  |  | 4A*MS | 4A*MS | 4A*MS | 4A*MS | 4A*MS | 4A*MS | 4A*MS | 4A*OES/MS | 4A*MS | 4A*OES | 4A*OES | 4A*MS |  |  | 0
0
| 1 | 1 | 119.5 | 126.5 | 138 | 133.5 | 134 | 129.8497 | 127 | 133 | 101.2 | 200.727 | 160 | 129 |  |  | 1
| 1 | 2 | 120.5 | 129 | 139.5 | 132.5 | 136 | 131.376 | 129 | 133 | 100.7 | 201.37 | 170 | 128 |  |  | 0
| 1 | 3 | 121 | 123.5 | 138 | 131.5 | 130.5 | 129.2587 | 129 | 132 | 101.7 | 200.722 | 160 | 124 |  |  | 16
| 1 | 4 | 117 | 126 | 136.5 | 138 | 133 | 133.0298 | 128 | 130 | 94.5 | 201.709 | 170 | 125 |  |  | 130.1087
| 1 | 5 | 122.5 | 127 | 141 | 134 | 138.5 | 129.1239 | 131 | 130 | 112.8 | 201.499 | 180 | 123 |  |  | 100
| 1 | 6 | 124 | 126.5 | 139 | 134 | 135 | 132.7319 | 127 | 133 | 100 | 201.575 | 170 | 124
| Mean |  | 120.75 | 126.4167 | 138.6667 | 133.9167 | 134.5 | 130.895 | 128.5 | 131.8333 | 101.8167 | 201.267 | 168.3333 | 125.5
| Median |  | 120.75 | 126.5 | 138.5 | 133.75 | 134.5 | 130.6129 | 128.5 | 132.5 | 100.95 | 201.4345 | 170 | 124.5
| Std Dev. |  | 2.4238 | 1.7725 | 1.5384 | 2.223 | 2.7203 | 1.7361 | 1.5166 | 1.472 | 5.9851 | 0.43435 | 7.5277 | 2.429
| Rel.Std.Dev. |  | 2.007% | 1.402% | 1.109% | 1.66% | 2.023% | 1.326% | 1.18% | 1.117% | 5.878% | 0.2158% | 4.472% | 1.935%
| PDM3 |  | -7.193% | -2.838% | 6.578% | 2.927% | 3.375% | 0.6043% | -1.236% | 1.326% | -21.74% | 54.69% | 29.38% | -3.542%
| Z-Score (Absolute) |  | 1.32 | 0.62 | 0.91 | 0.32 | 0.39 | 0.06 | 0.36 | 0.06 | 3.96 | 8.72 | 4.61 | 0.73
| Analytical results for Pr in OREAS 463 (Certified Value 986 ppm) | [15 empty] | Certified
Pr | Round | Replicate | Lab | Lab | Lab | Lab | Lab | Lab | Lab | Lab | Lab | Lab | Lab | Lab | Lab |  | 1
| No | No | 01 | 02 | 03 | 05 | 06 | 07 | 08 | 09 | 10 | 11 | 12 | 17 | 22 |  | ppm
|  |  | 4A*MS | 4A*MS | 4A*MS | 4A*MS | 4A*MS | 4A*MS | 4A*MS | 4A*MS | 4A*OES/MS | 4A*MS | 4A*MS | 4A*OES | 4A*MS |  | 0
0
| 1 | 1 | > 1000 | 962 | > 1000 | > 1000 | 994 | 1081.5231 | 971.1 | 1006.73 | 945 | 997.13 | 1000.5218 | 999.1 | 983 |  | 1
| 1 | 2 | > 1000 | 969 | > 1000 | > 1000 | > 1000 | 1061.225 | 991 | 1029.49 | 904 | 971.66 | 1014.3259 | 1017.9 | 974 |  | 0
| 1 | 3 | > 1000 | 908 | > 1000 | > 1000 | 945 | 1062.1305 | 968.5 | 1013.56 | 920 | 973.5 | 1066.4485 | 1039.1 | 985 |  | 16
| 1 | 4 | 976 | 960 | > 1000 | > 1000 | 980 | 1092.4378 | 977.2 | 998.38 | 919 | 950.99 | 1049.7057 | 1013.2 | 988 |  | 985.7495
| 1 | 5 | > 1000 | 951 | > 1000 | > 1000 | 971 | 1090.2799 | 974.4 | 1015.72 | 972 | 990.54 | 1052.7145 | 1022.1 | 965 |  | 101
| 1 | 6 | > 1000 | 964 | > 1000 | > 1000 | 980 | 1084.5358 | 973.9 | 1020.38 | 938 | 1006.47 | 1087.605 | 993.9 | 954
| Mean |  | 976 | 952.3333 |  |  | 974 | 1078.6887 | 976.0167 | 1014.0433 | 933 | 981.715 | 1045.2202 | 1014.2167 | 974.8333
| Median |  | 976 | 961 |  |  | 980 | 1083.0295 | 974.15 | 1014.64 | 929 | 982.02 | 1051.2101 | 1015.55 | 978.5
| Std Dev. |  |  | 22.5093 |  |  | 18.1797 | 13.7461 | 7.9205 | 10.7761 | 24.0666 | 20.2036 | 32.4832 | 16.3536 | 13.2275
| Rel.Std.Dev. |  |  | 2.364% |  |  | 1.866% | 1.274% | 0.8115% | 1.063% | 2.579% | 2.058% | 3.108% | 1.612% | 1.357%
| PDM3 |  | -0.989% | -3.39% |  |  | -1.192% | 9.428% | -0.9874% | 2.87% | -5.351% | -0.4093% | 6.033% | 2.888% | -1.107%
| Z-Score (Absolute) |  | 0.18 | 0.67 | NA | NA | 0 | 3.28 | 0.18 | 1.1 | 1.62 | 0.02 | 2.15 | 1.11 | 0.22
| Analytical results for Rb in OREAS 463 (Certified Value 6.11 ppm) | [15 empty] | Certified
Rb | Round | Replicate | Lab | Lab | Lab | Lab | Lab | Lab | Lab | Lab | Lab | Lab | Lab | Lab | Lab |  | 1
| No | No | 01 | 02 | 03 | 05 | 06 | 07 | 08 | 09 | 10 | 11 | 12 | 17 | 22 |  | ppm
|  |  | 4A*MS | 4A*MS | 4A*MS | 4A*MS | 4A*MS | 4A*MS | 4A*MS | 4A*MS | 4A*OES/MS | 4A*MS | 4A*MS | 4A*OES | 4A*MS |  | 2
3
| 1 | 1 | 6.8 | 6.3 | 6.6 | 6 | 5.8 | 6.0849 | 5.9 | 7.3 | 5.05 | 6.42 | 7.0373 | 5.5 | 6.2 |  | 1
| 1 | 2 | 4.6 | 6.5 | 6.6 | 5.9 | 5.8 | 6.1763 | 5.9 | 6.9 | 4.99 | 6.17 | 6.5971 | 5.5 | 6.4 |  | 0
| 1 | 3 | 6.4 | 6.6 | 6.6 | 6.1 | 5.6 | 6.1245 | 5.9 | 6.7 | 5.1 | 6.21 | 6.8644 | 5.5 | 6.4 |  | 16
| 1 | 4 | 3.7 | 6.4 | 6.6 | 6.3 | 5.7 | 6.0014 | 5.9 | 7.4 | 5.09 | 5.89 | 6.4984 | 5.5 | 6.4 |  | 6.1098
| 1 | 5 | 5.7 | 6.5 | 6.6 | 6.1 | 5.7 | 6.0429 | 5.8 | 6.9 | 5.11 | 6.42 | 6.7655 | 5.5 | 6.2 |  | 102
| 1 | 6 | 5.1 | 6.4 | 6.4 | 5.9 | 5.8 | 6.1542 | 5.8 | 7 | 5.09 | 6.19 | 7.1661 | 5.5 | 6.2
| Mean |  | 5.3833 | 6.45 | 6.5667 | 6.05 | 5.7333 | 6.0974 | 5.8667 | 7.0333 | 5.0717 | 6.2167 | 6.8215 | 5.5 | 6.3
| Median |  | 5.4 | 6.45 | 6.6 | 6.05 | 5.75 | 6.1047 | 5.9 | 6.95 | 5.09 | 6.2 | 6.815 | 5.5 | 6.3
| Std Dev. |  | 1.1548 | 0.10488 | 0.08165 | 0.15166 | 0.08165 | 0.067139 | 0.05164 | 0.26583 | 0.044907 | 0.19613 | 0.25497 | 0 | 0.10954
| Rel.Std.Dev. |  | 21.45% | 1.626% | 1.243% | 2.507% | 1.424% | 1.101% | 0.8802% | 3.78% | 0.8855% | 3.155% | 3.738% | 0% | 1.739%
| PDM3 |  | -11.89% | 5.568% | 7.478% | -0.9785% | -6.161% | -0.203% | -3.979% | 15.12% | -16.99% | 1.749% | 11.65% | -9.98% | 3.113%
| Z-Score (Absolute) |  | 0.7 | 0.65 | 0.87 | 0.09 | 0.67 | 0 | 0.43 | 1.73 | 1.9 | 0.22 | 1.34 | 1.11 | 0.38
| Analytical results for Re in OREAS 463 (Certified Value < 0.02 ppm) | [15 empty] | Certified
Re | Round | Replicate | Lab | Lab | Lab | Lab | Lab | Lab | Lab | Lab | Lab | Lab | Lab |  |  |  | 1
| No | No | 01 | 02 | 03 | 05 | 06 | 07 | 09 | 10 | 11 | 17 | 22 |  |  |  | ppm
|  |  | 4A*MS | 4A*MS | 4A*MS | 4A*MS | 4A*MS | 4A*MS | 4A*MS | 4A*OES/MS | 4A*MS | 4A*OES | 4A*MS |  |  |  | 3
3
| 1 | 1 | 0.019 | 0.004 | 0.008 | 0.005 | 0.008 | < 0.002 | 0.02 | 0.004 | < 0.002 | < 0.05 | < 0.1 |  |  |  | 1
| 1 | 2 | 0.019 | 0.008 | 0.007 | 0.005 | 0.008 | < 0.002 | < 0.02 | 0.002 | < 0.002 | < 0.05 | < 0.1 |  |  |  | 17
| 1 | 3 | 0.02 | < 0.002 | 0.005 | 0.007 | 0.007 | < 0.002 | < 0.02 | 0.004 | 0.003 | < 0.05 | < 0.1 |  |  |  | 16
| 1 | 4 | 0.018 | < 0.002 | 0.006 | 0.007 | 0.008 | < 0.002 | < 0.02 | 0.004 | < 0.002 | < 0.05 | < 0.1 |  |  |  | < 0.02
| 1 | 5 | 0.019 | < 0.002 | 0.007 | 0.004 | 0.007 | < 0.002 | < 0.02 | 0.002 | 0.016 | < 0.05 | < 0.1 |  |  |  | 103
| 1 | 6 | 0.019 | < 0.002 | 0.007 | 0.005 | 0.006 | < 0.002 | < 0.02 | 0.003 | 0.003 | < 0.05 | < 0.1
| Mean |  | 0.019 | 0.006 | 0.0066667 | 0.0055 | 0.0073333 |  | 0.02 | 0.0031667 | 0.0073333
| Median |  | 0.019 | 0.006 | 0.007 | 0.005 | 0.0075 |  | 0.02 | 0.0035 | 0.003
| Std Dev. |  | 01: 0.00063246; 02: 0.0028284; 03: 0.0010328; 05: 0.0012247; 06: 0.0008165; 09: 0.00098319; 10: 0.0075056
| Rel.Std.Dev. |  | 01: 3.329%; 02: 47.14%; 03: 15.49%; 05: 22.27%; 06: 11.13%; 09: 31.05%; 10: 102.3%
PDM3
| Z-Score (Absolute) |  | 2.55 | 0.88 | 0.12 | 0.12 | 0.25 | NA | 0.77 | 0.58 | 0.85 | NA | NA
| Analytical results for S in OREAS 463 (Certified Value 624 ppm) | [15 empty] | Certified
S | Round | Replicate | Lab | Lab | Lab | Lab | Lab | Lab | Lab | Lab | Lab | Lab | Lab | Lab |  |  | 1
| No | No | 01 | 02 | 03 | 05 | 06 | 08 | 09 | 10 | 11 | 13 | 17 | 22 |  |  | ppm
|  |  | 4A*MS | 4A*MS | 4A*MS | 4A*MS | 4A*MS | 4A*OES | 4A*OES | 4A*OES/MS | 4A*OES | 4A*OES/MS | 4A*OES | 4A*OES |  |  | 0
0
| 1 | 1 | 600 | 600 | 600 | 600 | 600 | 500 | 500 | 620 | 584 | 700 | 650 | 650 |  |  | 1
| 1 | 2 | 600 | 600 | 600 | 600 | 600 | 600 | 500 | 610 | 573 | 600 | 650 | 650 |  |  | 9
| 1 | 3 | 600 | 700 | 600 | 600 | 600 | 600 | 500 | 610 | 820 | 700 | 650 | 650 |  |  | 16
| 1 | 4 | 600 | 700 | 600 | 700 | 600 | 600 | 600 | 600 | 258 | 700 | 650 | 700 |  |  | 624.4848
| 1 | 5 | 600 | 700 | 600 | 700 | 700 | 600 | 600 | 600 | 590 | 700 | 650 | 700 |  |  | 104
| 1 | 6 | 600 | 700 | 600 | 600 | 600 | 600 | 500 | 600 | 537 | 700 | 650 | 600
| Mean |  | 600 | 666.6667 | 600 | 633.3333 | 616.6667 | 583.3333 | 533.3333 | 606.6667 | 560.3333 | 683.3333 | 650 | 658.3333
| Median |  | 600 | 700 | 600 | 600 | 600 | 600 | 500 | 605 | 578.5 | 700 | 650 | 650
| Std Dev. |  | 0 | 51.6398 | 0 | 51.6398 | 40.8248 | 40.8248 | 51.6398 | 8.165 | 179.431 | 40.8248 | 0 | 37.6386
| Rel.Std.Dev. |  | 0% | 7.746% | 0% | 8.154% | 6.62% | 6.999% | 9.682% | 1.346% | 32.02% | 5.974% | 0% | 5.717%
| PDM3 |  | -3.921% | 6.755% | -3.921% | 1.417% | -1.252% | -6.59% | -14.6% | -2.853% | -10.27% | 9.424% | 4.086% | 5.42%
| Z-Score (Absolute) |  | 0.24 | 1.11 | 0.24 | 0.44 | 0.1 | 0.57 | 1.58 | 0.1 | 0.82 | 1.45 | 0.78 | 0.94
| Analytical results for Sb in OREAS 463 (Certified Value 2.14 ppm) | [15 empty] | Certified
Sb | Round | Replicate | Lab | Lab | Lab | Lab | Lab | Lab | Lab | Lab | Lab | Lab | Lab |  |  |  | 1
| No | No | 01 | 02 | 03 | 05 | 06 | 07 | 08 | 09 | 10 | 11 | 22 |  |  |  | ppm
|  |  | 4A*MS | 4A*MS | 4A*MS | 4A*MS | 4A*MS | 4A*MS | 4A*MS | 4A*MS | 4A*OES/MS | 4A*MS | 4A*MS |  |  |  | 2
2
| 1 | 1 | 2.16 | 2.4 | 2.45 | 2.31 | 2.26 | 1.8686 | 2.1 | 2.1 | 2.13 | 1.74 | 2.2 |  |  |  | 1
| 1 | 2 | 2.19 | 2.44 | 2.58 | 2.3 | 2.27 | 1.7817 | 2.2 | 2.2 | 2.24 | 1.95 | 2 |  |  |  | 0
| 1 | 3 | 2.11 | 2.29 | 2.49 | 2.38 | 2.19 | 1.9436 | 2.2 | 2.2 | 2.19 | 1.91 | 1.8 |  |  |  | 16
| 1 | 4 | 2.04 | 2.22 | 2.46 | 2.43 | 2.26 | 1.9072 | 2.2 | 1.9 | 2.1 | 1.82 | 1.8 |  |  |  | 2.144
| 1 | 5 | 2.16 | 2.34 | 2.57 | 2.42 | 2.24 | 1.8504 | 2.4 | 2 | 2.13 | 1.78 | 2 |  |  |  | 105
| 1 | 6 | 2.14 | 2.32 | 2.46 | 2.29 | 2.23 | 1.7674 | 2.2 | 2 | 2.13 | 1.78 | 1.8
| Mean |  | 2.1333 | 2.335 | 2.5017 | 2.355 | 2.2417 | 1.8532 | 2.2167 | 2.0667 | 2.1533 | 1.83 | 1.9333
| Median |  | 2.15 | 2.33 | 2.475 | 2.345 | 2.25 | 1.8595 | 2.2 | 2.05 | 2.13 | 1.8 | 1.9
| Std Dev. |  | 0.052789 | 0.078422 | 0.058452 | 0.062849 | 0.029269 | 0.068995 | 0.098319 | 0.12111 | 0.05164 | 0.082462 | 0.1633
| Rel.Std.Dev. |  | 2.474% | 3.359% | 2.337% | 2.669% | 1.306% | 3.723% | 4.435% | 5.86% | 2.398% | 4.506% | 8.447%
| PDM3 |  | -0.4996% | 8.906% | 16.68% | 9.839% | 4.553% | -13.57% | 3.387% | -3.609% | 0.4332% | -14.65% | -9.828%
| Z-Score (Absolute) |  | 0 | 0.67 | 1.29 | 0.75 | 0.33 | 1.1 | 0.1 | 0.31 | 0.06 | 1.19 | 0.81
| Analytical results for Sc in OREAS 463 (Certified Value 66 ppm) | [15 empty] | Certified
Sc | Round | Replicate | Lab | Lab | Lab | Lab | Lab | Lab | Lab | Lab | Lab | Lab | Lab | Lab |  |  | 1
| No | No | 01 | 02 | 03 | 05 | 06 | 07 | 08 | 09 | 10 | 12 | 17 | 22 |  |  | ppm
|  |  | 4A*MS | 4A*MS | 4A*MS | 4A*MS | 4A*MS | 4A*MS | 4A*MS | 4A*OES | 4A*OES/MS | 4A*MS | 4A*OES | 4A*OES |  |  | 0
1
| 1 | 1 | 63.8 | 71.9 | 67.5 | 67 | 66.7 | 63.8694 | 68 | 62 | 47 | 70.4379 | 68 | 62 |  |  | 1
| 1 | 2 | 57.6 | 72 | 67.4 | 66.4 | 67.3 | 60.3588 | 69 | 62 | 46.6 | 70.1606 | 68 | 64 |  |  | 18
| 1 | 3 | 60.4 | 67.8 | 66.6 | 66.6 | 64.2 | 61.779 | 69 | 62 | 47 | 70.1078 | 67 | 64 |  |  | 16
| 1 | 4 | 56.5 | 69.2 | 67.8 | 70.9 | 66.2 | 63.9739 | 68 | 61 | 47.8 | 70.4948 | 68 | 66 |  |  | 66.0542
| 1 | 5 | 64.2 | 69.7 | 68.2 | 69.3 | 65.7 | 64.1331 | 72 | 62 | 48.3 | 69.9346 | 68 | 68 |  |  | 106
| 1 | 6 | 61.8 | 65.7 | 67.7 | 66.9 | 66.3 | 60.8502 | 68 | 62 | 48 | 70.4397 | 68 | 65
| Mean |  | 60.7167 | 69.3833 | 67.5333 | 67.85 | 66.0667 | 62.4941 | 69 | 61.8333 | 47.45 | 70.2626 | 67.8333 | 64.8333
| Median |  | 61.1 | 69.45 | 67.6 | 66.95 | 66.25 | 62.8242 | 68.5 | 62 | 47.4 | 70.2993 | 68 | 64.5
| Std Dev. |  | 3.1752 | 2.4244 | 0.53541 | 1.8273 | 1.0596 | 1.7053 | 1.5492 | 0.40825 | 0.67454 | 0.22715 | 0.40825 | 2.0412
| Rel.Std.Dev. |  | 5.229% | 3.494% | 0.7928% | 2.693% | 1.604% | 2.729% | 2.245% | 0.6602% | 1.422% | 0.3233% | 0.6018% | 3.148%
| PDM3 |  | -8.081% | 5.04% | 2.239% | 2.719% | 0.01881% | -5.39% | 4.46% | -6.39% | -28.17% | 6.371% | 2.693% | -1.848%
| Z-Score (Absolute) |  | 1.76 | 0.81 | 0.26 | 0.17 | 0.17 | 1.23 | 0.52 | 1.43 | 5.69 | 1.07 | 0.35 | 0.54
| Analytical results for Se in OREAS 463 (Certified Value < 20 ppm) | [15 empty] | Certified
Se | Round | Replicate | Lab | Lab | Lab | Lab | Lab | Lab | Lab | Lab | Lab | Lab |  |  |  |  | 1
| No | No | 01 | 02 | 03 | 05 | 06 | 07 | 08 | 09 | 10 | 22 |  |  |  |  | ppm
|  |  | 4A*MS | 4A*MS | 4A*MS | 4A*MS | 4A*MS | 4A*MS | 4A*MS | 4A*MS | 4A*OES/MS | 4A*MS |  |  |  |  | 1
1
| 1 | 1 | 6 | < 50 | 9 | 11 | 16 | 4.8 | 16 | 13 | < 0.5 | 10 |  |  |  |  | 1
| 1 | 2 | 6 | < 50 | 7 | 10 | 17 | 5.4056 | 16 | 15 | < 0.5 | 10 |  |  |  |  | 15
| 1 | 3 | 6 | < 50 | 9 | 11 | 15 | 4.9 | 15 | 14 | < 0.5 | 15 |  |  |  |  | 16
| 1 | 4 | 6 | < 50 | 9 | 13 | 17 | 4.5022 | 16 | 14 | < 0.5 | 15 |  |  |  |  | < 20
| 1 | 5 | 6 | < 50 | 8 | 12 | 17 | 5.1249 | 15 | 13 | < 0.5 | 15 |  |  |  |  | 107
| 1 | 6 | 6 | < 50 | 9 | 10 | 17 | 5.2 | 16 | 14 | < 0.5 | 10
| Mean |  | 6 |  | 8.5 | 11.1667 | 16.5 | 4.9888 | 15.6667 | 13.8333 |  | 12.5
| Median |  | 6 |  | 9 | 11 | 17 | 5.0125 | 16 | 14 |  | 12.5
| Std Dev. |  | 0 |  | 0.83666 | 1.169 | 0.83666 | 0.3216 | 0.5164 | 0.75277 |  | 2.7386
| Rel.Std.Dev. |  | 0% |  | 9.843% | 10.47% | 5.071% | 6.446% | 3.296% | 5.442% |  | 21.91%
PDM3
| Z-Score (Absolute) |  | 1.15 | NA | 0.6 | 0.13 | 0.98 | 1.34 | 0.75 | 0.39 | NA | 0.13
| Analytical results for Sm in OREAS 463 (Certified Value 531 ppm) | [15 empty] | Certified
Sm | Round | Replicate | Lab | Lab | Lab | Lab | Lab | Lab | Lab | Lab | Lab | Lab | Lab | Lab | Lab |  | 1
| No | No | 01 | 02 | 03 | 05 | 06 | 07 | 08 | 09 | 10 | 11 | 12 | 17 | 22 |  | ppm
|  |  | 4A*MS | 4A*MS | 4A*MS | 4A*MS | 4A*MS | 4A*MS | 4A*MS | 4A*MS | 4A*OES/MS | 4A*MS | 4A*MS | 4A*OES | 4A*MS |  | 0
0
| 1 | 1 | 507 | 529 | 523 | 527 | 509 | 582.1728 | 523.7 | 525.1 | 460 | 522.03 | 556.9065 | 518.8 | 546 |  | 1
| 1 | 2 | 511 | 541 | 529 | 523 | 520 | 572.055 | 547.8 | 533.6 | 448 | 505.19 | 556.9539 | 524.1 | 552 |  | 0
| 1 | 3 | 517 | 502 | 524 | 528 | 493 | 568.325 | 533.9 | 530.9 | 459 | 506.48 | 557.547 | 530.3 | 560 |  | 16
| 1 | 4 | 467 | 506 | 525 | 561 | 511 | 560.621 | 533.7 | 527.4 | 452 | 483.81 | 556.9171 | 521.4 | 541 |  | 530.7332
| 1 | 5 | 510 | 505 | 535 | 552 | 504 | 581.8739 | 532.5 | 534.3 | 459 | 516.16 | 555.1055 | 529.3 | 540 |  | 108
| 1 | 6 | 507 | 518 | 530 | 531 | 513 | 563.1428 | 530.5 | 530.6 | 487 | 509.86 | 556.8408 | 515.5 | 537
| Mean |  | 503.1667 | 516.8333 | 527.6667 | 537 | 508.3333 | 571.3651 | 533.6833 | 530.3167 | 460.8333 | 507.255 | 556.7118 | 523.2333 | 546
| Median |  | 508.5 | 512 | 527 | 529.5 | 510 | 570.19 | 533.1 | 530.75 | 459 | 508.17 | 556.9118 | 522.75 | 543.5
| Std Dev. |  | 18.0933 | 15.5617 | 4.5461 | 15.582 | 9.1579 | 9.1651 | 7.8807 | 3.5437 | 13.6736 | 13.1066 | 0.82861 | 5.8363 | 8.6487
| Rel.Std.Dev. |  | 3.596% | 3.011% | 0.8615% | 2.902% | 1.802% | 1.604% | 1.477% | 0.6682% | 2.967% | 2.584% | 0.1488% | 1.115% | 1.584%
| PDM3 |  | -5.194% | -2.619% | -0.5778% | 1.181% | -4.221% | 7.656% | 0.5559% | -0.07848% | -13.17% | -4.424% | 4.895% | -1.413% | 2.877%
| Z-Score (Absolute) |  | 0.67 | 0.42 | 0 | 0.36 | 0.76 | 1.71 | 0.23 | 0.1 | 2.81 | 0.8 | 1.13 | 0.17 | 0.72
| Analytical results for Sn in OREAS 463 (Certified Value 25.6 ppm) | [15 empty] | Certified
Sn | Round | Replicate | Lab | Lab | Lab | Lab | Lab | Lab | Lab | Lab | Lab | Lab | Lab |  |  |  | 1
| No | No | 01 | 02 | 03 | 05 | 06 | 07 | 08 | 09 | 10 | 11 | 22 |  |  |  | ppm
|  |  | 4A*MS | 4A*MS | 4A*MS | 4A*MS | 4A*MS | 4A*MS | 4A*MS | 4A*MS | 4A*OES/MS | 4A*MS | 4A*MS |  |  |  | 1
2
| 1 | 1 | 23.1 | 27.5 | 30.2 | 26.4 | 25.7 | 23.6042 | 26.2 | 24 | 21 | 26.8 | 26 |  |  |  | 1
| 1 | 2 | 23 | 27.2 | 30.1 | 26.3 | 25.9 | 23.8127 | 26.4 | 22 | 22.5 | 28 | 28 |  |  |  | 8
| 1 | 3 | 23.8 | 27.2 | 30.7 | 26.7 | 25.3 | 24.0275 | 25.9 | 23 | 21.2 | 27.7 | 26 |  |  |  | 16
| 1 | 4 | 23.1 | 27.7 | 30.7 | 27.9 | 26.2 | 24.5772 | 26.4 | 22 | 20.7 | 26.4 | 26 |  |  |  | 25.5883
| 1 | 5 | 24.3 | 28.1 | 30.3 | 27.4 | 25.6 | 24.4011 | 25.9 | 24 | 20.7 | 27.6 | 26 |  |  |  | 109
| 1 | 6 | 23.9 | 27.6 | 30.1 | 26.7 | 26.2 | 24.0232 | 25.6 | 25 | 20.8 | 26.5 | 25
| Mean |  | 23.5333 | 27.55 | 30.35 | 26.9 | 25.8167 | 24.0743 | 26.0667 | 23.3333 | 21.15 | 27.1667 | 26.1667
| Median |  | 23.45 | 27.55 | 30.25 | 26.7 | 25.8 | 24.0254 | 26.05 | 23.5 | 20.9 | 27.2 | 26
| Std Dev. |  | 0.53914 | 0.33912 | 0.28107 | 0.6229 | 0.35449 | 0.36165 | 0.32042 | 1.2111 | 0.6892 | 0.68313 | 0.98319
| Rel.Std.Dev. |  | 2.291% | 1.231% | 0.9261% | 2.316% | 1.373% | 1.502% | 1.229% | 5.19% | 3.259% | 2.515% | 3.757%
| PDM3 |  | -8.031% | 7.667% | 18.61% | 5.126% | 0.8926% | -5.917% | 1.87% | -8.812% | -17.34% | 6.168% | 2.26%
| Z-Score (Absolute) |  | 0.89 | 0.67 | 1.76 | 0.42 | 0 | 0.68 | 0.1 | 0.97 | 1.92 | 0.53 | 0.01
| Analytical results for Sr in OREAS 463 (Certified Value 934 ppm) | [15 empty] | Certified
Sr | Round | Replicate | Lab | Lab | Lab | Lab | Lab | Lab | Lab | Lab | Lab | Lab | Lab | Lab | Lab | Lab | 1
| No | No | 01 | 02 | 03 | 05 | 06 | 07 | 08 | 09 | 10 | 11 | 12 | 13 | 17 | 22 | ppm
|  |  | 4A*MS | 4A*MS | 4A*MS | 4A*MS | 4A*MS | 4A*MS | 4A*MS | 4A*MS | 4A*OES/MS | 4A*MS | 4A*OES | 4A*OES/MS | 4A*OES | 4A*MS | 0
0
| 1 | 1 | 1005 | 1010 | 730 | 805 | 694 | 956.5853 | 915.3 | 1011.3 | 878 | 987.41 | 935.8044 | 843 | 970 | 879 | 1
| 1 | 2 | 992 | 1025 | 715 | 788 | 715 | 959.1703 | 940.9 | 1012 | 853 | 987.44 | 934.4355 | 854 | 965 | 894 | 10
| 1 | 3 | 1030 | 973 | 724 | 770 | 696 | 972.777 | 937 | 1016.7 | 877 | 972.58 | 936.0797 | 843 | 965 | 890 | 16
| 1 | 4 | 975 | 995 | 731 | 820 | 703 | 963.9371 | 947.9 | 1003.2 | 856 | 944.09 | 934.3747 | 894 | 970 | 880 | 933.9912
| 1 | 5 | 1040 | 999 | 722 | 818 | 747 | 974.2109 | 922.9 | 1019.2 | 883 | 982.13 | 935.9145 | 868 | 965 | 872 | 110
| 1 | 6 | 1020 | 993 | 722 | 807 | 706 | 967.4572 | 927.4 | 1039.6 | 872 | 967.94 | 934.6334 | 862 | 955 | 854
| Mean |  | 1010.3333 | 999.1667 | 724 | 801.3333 | 710.1667 | 965.6896 | 931.9 | 1017 | 869.8333 | 973.5983 | 935.207 | 860.6667 | 965 | 878.1667
| Median |  | 1012.5 | 997 | 723 | 806 | 704.5 | 965.6972 | 932.2 | 1014.35 | 874.5 | 977.355 | 935.2189 | 858 | 965 | 879.5
| Std Dev. |  | 24.3858 | 17.4633 | 5.8992 | 19.1381 | 19.5491 | 7.1334 | 12.164 | 12.3582 | 12.4164 | 16.486 | 0.80447 | 19.159 | 5.4772 | 14.2607
| Rel.Std.Dev. |  | 2.414% | 1.748% | 0.8148% | 2.388% | 2.753% | 0.7387% | 1.305% | 1.215% | 1.427% | 1.693% | 0.08602% | 2.226% | 0.5676% | 1.624%
| PDM3 |  | 8.174% | 6.978% | -22.48% | -14.2% | -23.96% | 3.394% | -0.2239% | 8.888% | -6.869% | 4.241% | 0.1302% | -7.851% | 3.32% | -5.977%
| Z-Score (Absolute) |  | 0.8 | 0.68 | 2.19 | 1.38 | 2.41 | 0.34 | 0.02 | 0.87 | 0.66 | 0.42 | 0.02 | 0.76 | 0.33 | 0.58
| Analytical results for Ta in OREAS 463 (Certified Value 21.7 ppm) | [15 empty] | Certified
Ta | Round | Replicate | Lab | Lab | Lab | Lab | Lab | Lab | Lab | Lab | Lab | Lab |  |  |  |  | 1
| No | No | 01 | 03 | 05 | 06 | 07 | 08 | 09 | 10 | 11 | 22 |  |  |  |  | ppm
|  |  | 4A*MS | 4A*MS | 4A*MS | 4A*MS | 4A*MS | 4A*MS | 4A*MS | 4A*OES/MS | 4A*MS | 4A*MS |  |  |  |  | 1
1
| 1 | 1 | 23.6 | 24.2 | 22.4 | 23.4 | 19.5782 | 21.1 | 7.3 | 11 | 18.03 | 21.5 |  |  |  |  | 1
| 1 | 2 | 23.6 | 23.9 | 22.9 | 23.7 | 19.2339 | 21.6 | 7.9 | 11.7 | 16.74 | 22.6 |  |  |  |  | 11
| 1 | 3 | 23.9 | 23.7 | 22.9 | 23.3 | 21.4664 | 20.8 | 10 | 11.5 | 16.87 | 21.2 |  |  |  |  | 16
| 1 | 4 | 23.1 | 24.3 | 24.3 | 23.7 | 20.3434 | 20.7 | 8.6 | 11 | 15.68 | 20.9 |  |  |  |  | 21.6544
| 1 | 5 | 24.1 | 24.8 | 22.8 | 23.4 | 19.9659 | 21 | 13.1 | 11.4 | 17.62 | 21.1 |  |  |  |  | 111
| 1 | 6 | 23.8 | 24 | 22.7 | 23.2 | 19.3429 | 21 | 9.4 | 11.1 | 17.12 | 21.2
| Mean |  | 23.6833 | 24.15 | 23 | 23.45 | 19.9885 | 21.0333 | 9.3833 | 11.2833 | 17.01 | 21.4167
| Median |  | 23.7 | 24.1 | 22.85 | 23.4 | 19.7721 | 21 | 9 | 11.25 | 16.995 | 21.2
| Std Dev. |  | 0.34303 | 0.38341 | 0.66332 | 0.20736 | 0.83249 | 0.31411 | 2.0663 | 0.29269 | 0.81068 | 0.61128
| Rel.Std.Dev. |  | 1.448% | 1.588% | 2.884% | 0.8843% | 4.165% | 1.493% | 22.02% | 2.594% | 4.766% | 2.854%
| PDM3 |  | 9.37% | 11.52% | 6.214% | 8.292% | -7.693% | -2.868% | -56.67% | -47.89% | -21.45% | -1.098%
| Z-Score (Absolute) |  | 0.71 | 0.83 | 0.45 | 0.64 | 0.31 | 0.02 | 3.21 | 2.69 | 1.12 | 0.02
| Analytical results for Tb in OREAS 463 (Certified Value 20.6 ppm) | [15 empty] | Certified
Tb | Round | Replicate | Lab | Lab | Lab | Lab | Lab | Lab | Lab | Lab | Lab | Lab | Lab | Lab | Lab |  | 1
| No | No | 01 | 02 | 03 | 05 | 06 | 07 | 08 | 09 | 10 | 11 | 12 | 17 | 22 |  | ppm
|  |  | 4A*MS | 4A*MS | 4A*MS | 4A*MS | 4A*MS | 4A*MS | 4A*MS | 4A*MS | 4A*OES/MS | 4A*MS | 4A*MS | 4A*OES | 4A*MS |  | 1
2
| 1 | 1 | 20.5 | 21.2 | 21.1 | 19.65 | 22.4 | 20.6354 | 20.3 | 20.35 | 20.8 | 21.05 | 29.9233 | 19.8 | 21.8 |  | 1
| 1 | 2 | 19.9 | 20.6 | 19.15 | 19.4 | 22.9 | 21.0974 | 20.7 | 21.36 | 19 | 21.09 | 30.1415 | 20.05 | 21.6 |  | 1
| 1 | 3 | 20.4 | 20.5 | 19.95 | 19.75 | 21.8 | 20.9477 | 20.2 | 21.14 | 19.1 | 20.82 | 31.9839 | 20.4 | 20.9 |  | 16
| 1 | 4 | 18.4 | 21 | 20.4 | 20.6 | 22.6 | 20.3841 | 20.5 | 20.99 | 19 | 20.01 | 31.1689 | 20.15 | 21.3 |  | 20.598
| 1 | 5 | 20.2 | 21.2 | 21.4 | 19.95 | 22.5 | 20.8817 | 20.6 | 21.04 | 19 | 21.17 | 30.6156 | 20.15 | 21 |  | 112
| 1 | 6 | 19.55 | 19.45 | 20.5 | 19.7 | 22.5 | 20.7968 | 20.4 | 21.16 | 20.5 | 20.8 | 31.9207 | 19.7 | 21
| Mean |  | 19.825 | 20.6583 | 20.4167 | 19.8417 | 22.45 | 20.7905 | 20.45 | 21.0067 | 19.5667 | 20.8233 | 30.959 | 20.0417 | 21.2667
| Median |  | 20.05 | 20.8 | 20.45 | 19.725 | 22.5 | 20.8393 | 20.45 | 21.09 | 19.05 | 20.935 | 30.8923 | 20.1 | 21.15
| Std Dev. |  | 0.77958 | 0.66213 | 0.80788 | 0.4116 | 0.36194 | 0.25159 | 0.18708 | 0.34604 | 0.84538 | 0.42538 | 0.88071 | 0.25577 | 0.36697
| Rel.Std.Dev. |  | 3.932% | 3.205% | 3.957% | 2.074% | 1.612% | 1.21% | 0.9148% | 1.647% | 4.321% | 2.043% | 2.845% | 1.276% | 1.726%
| PDM3 |  | -3.753% | 0.2931% | -0.8802% | -3.672% | 8.991% | 0.9349% | -0.7183% | 1.984% | -5.007% | 1.094% | 50.3% | -2.701% | 3.246%
| Z-Score (Absolute) |  | 0.67 | 0 | 0.3 | 1 | 2.2 | 0.16 | 0.26 | 0.43 | 1.65 | 0.2 | 12.67 | 0.76 | 0.75
| Analytical results for Te in OREAS 463 (Certified Value 0.35 ppm) | [15 empty] | Certified
Te | Round | Replicate | Lab | Lab | Lab | Lab | Lab | Lab | Lab | Lab | Lab | Lab | Lab |  |  |  | 1
| No | No | 01 | 02 | 03 | 05 | 06 | 07 | 08 | 09 | 10 | 11 | 22 |  |  |  | ppm
|  |  | 4A*MS | 4A*MS | 4A*MS | 4A*MS | 4A*MS | 4A*MS | 4A*MS | 4A*MS | 4A*OES/MS | 4A*MS | 4A*MS |  |  |  | 2
2
| 1 | 1 | 0.35 | 0.36 | 0.5 | 0.33 | 0.3 | 0.39752 | < 1 | < 0.5 | 0.46 | 0.3 | 0.2 |  |  |  | 1
| 1 | 2 | 0.28 | 0.36 | 0.57 | 0.4 | 0.33 | 0.39656 | < 1 | < 0.5 | 0.48 | 0.4 | 0.2 |  |  |  | 16
| 1 | 3 | 0.33 | 0.32 | 0.51 | 0.22 | 0.31 | 0.39 | < 1 | < 0.5 | 0.44 | 0.2 | 0.2 |  |  |  | 16
| 1 | 4 | 0.3 | 0.31 | 0.49 | 0.36 | 0.32 | 0.40033 | < 1 | < 0.5 | 0.43 | 0.3 | 0.2 |  |  |  | 0.35213
| 1 | 5 | 0.34 | 0.33 | 0.5 | 0.33 | 0.35 | 0.41204 | < 1 | < 0.5 | 0.45 | 0.4 | 0.2 |  |  |  | 113
| 1 | 6 | 0.37 | 0.36 | 0.47 | 0.25 | 0.32 | 0.3832 | < 1 | < 0.5 | 0.42 | 0.3 | 0.2
| Mean |  | 0.32833 | 0.34 | 0.50667 | 0.315 | 0.32167 | 0.39661 |  |  | 0.44667 | 0.31667 | 0.2
| Median |  | 0.335 | 0.345 | 0.5 | 0.33 | 0.32 | 0.39704 |  |  | 0.445 | 0.3 | 0.2
| Std Dev. |  | 0.033116 | 0.022804 | 0.033862 | 0.06775 | 0.017224 | 0.0097603 |  |  | 0.021602 | 0.075277 | 3.0405e-17
| Rel.Std.Dev. |  | 10.09% | 6.707% | 6.683% | 21.51% | 5.355% | 2.461% |  |  | 4.836% | 23.77% | 1.52e-14%
| PDM3 |  | -6.759% | -3.446% | 43.88% | -10.55% | -8.652% | 12.63% |  |  | 26.85% | -10.07% | -43.2%
| Z-Score (Absolute) |  | 0 | 0.59 | 8.38 | 0.67 | 0.34 | 3.45 | NA | NA | 5.98 | 0.59 | 6.49
| Analytical results for Th in OREAS 463 (Certified Value 291 ppm) | [15 empty] | Certified
Th | Round | Replicate | Lab | Lab | Lab | Lab | Lab | Lab | Lab | Lab | Lab | Lab |  |  |  |  | 1
| No | No | 01 | 02 | 03 | 05 | 06 | 07 | 09 | 11 | 12 | 22 |  |  |  |  | ppm
|  |  | 4A*MS | 4A*MS | 4A*MS | 4A*MS | 4A*MS | 4A*MS | 4A*MS | 4A*MS | 4A*MS | 4A*MS |  |  |  |  | 0
0
| 1 | 1 | 300 | 374 | 303 | 287 | 292 | 285.9885 | 290.4 | 285.47 | 302.3305 | 299 |  |  |  |  | 1
| 1 | 2 | 275 | 387 | 306 | 287 | 297 | 287.244 | 296.1 | 272.94 | 302.8531 | 298 |  |  |  |  | 0
| 1 | 3 | 295 | 280 | 306 | 279 | 282 | 287.752 | 293.9 | 277.49 | 301.7774 | 293 |  |  |  |  | 16
| 1 | 4 | 255 | 283 | 305 | 296 | 293 | 284.8377 | 293.6 | 265.86 | 302.788 | 291 |  |  |  |  | 291.2832
| 1 | 5 | 300 | 291 | 306 | 290 | 293 | 289.5763 | 295.4 | 281.96 | 302.2388 | 289 |  |  |  |  | 114
| 1 | 6 | 290 | 281 | 305 | 289 | 293 | 289.5685 | 295.1 | 287.83 | 303.8869 | 292
| Mean |  | 285.8333 | 316 | 305.1667 | 288 | 291.6667 | 287.4945 | 294.0833 | 278.5917 | 302.6458 | 293.6667
| Median |  | 292.5 | 287 | 305.5 | 288 | 293 | 287.498 | 294.5 | 279.725 | 302.5592 | 292.5
| Std Dev. |  | 17.7247 | 50.2792 | 1.169 | 5.5136 | 5.0465 | 1.9022 | 2.0331 | 8.2372 | 0.72426 | 3.9833
| Rel.Std.Dev. |  | 6.201% | 15.91% | 0.3831% | 1.914% | 1.73% | 0.6616% | 0.6913% | 2.957% | 0.2393% | 1.356%
| PDM3 |  | -1.871% | 8.485% | 4.766% | -1.127% | 0.1316% | -1.301% | 0.9613% | -4.357% | 3.901% | 0.8183%
| Z-Score (Absolute) |  | 0.81 | 1.15 | 2.34 | 0.46 | 0.46 | 0.54 | 0.54 | 1.99 | 1.93 | 0.47
| Analytical results for Ti in OREAS 463 (Certified Value 0.876 wt.%) | [15 empty] | Certified
Ti | Round | Replicate | Lab | Lab | Lab | Lab | Lab | Lab | Lab | Lab | Lab | Lab | Lab | Lab |  |  | 1
| No | No | 01 | 02 | 03 | 05 | 06 | 07 | 08 | 09 | 10 | 11 | 13 | 22 |  |  | wt.%
|  |  | 4A*MS | 4A*MS | 4A*MS | 4A*MS | 4A*MS | 4A*MS | 4A*OES | 4A*OES | 4A*OES/MS | 4A*OES | 4A*OES/MS | 4A*OES |  |  | 3
3
| 1 | 1 | 1.07 | 1.16 | 0.864 | 0.8 | 0.743 | 0.96535 | 0.85 | 0.6854 | 0.867 | 1.104 | 0.59 | 1.36 |  |  | 1
| 1 | 2 | 1.005 | 1.125 | 0.838 | 0.794 | 0.776 | 0.92601 | 0.88 | 0.6495 | 0.871 | 1.1304 | 0.62 | 1.37 |  |  | 2
| 1 | 3 | 1.06 | 1.09 | 0.855 | 0.768 | 0.789 | 1.0386 | 0.85 | 0.6401 | 0.848 | 1.0866 | 0.59 | 1.33 |  |  | 16
| 1 | 4 | 1.05 | 1.11 | 0.871 | 0.794 | 0.795 | 1.0402 | 0.82 | 0.658 | 0.846 | 1.0977 | 0.58 | 1.25 |  |  | 0.87557
| 1 | 5 | 1.1 | 1.11 | 0.847 | 0.783 | 0.786 | 0.95705 | 0.86 | 0.6663 | 0.841 | 1.0968 | 0.61 | 1.3 |  |  | 115
| 1 | 6 | 1.07 | 1.1 | 0.846 | 0.798 | 0.744 | 0.90731 | 0.85 | 0.6938 | 0.863 | 1.0745 | 0.62 | 1.3
| Mean |  | 1.0592 | 1.1158 | 0.8535 | 0.7895 | 0.77217 | 0.97242 | 0.85167 | 0.66552 | 0.856 | 1.0983 | 0.60167 | 1.3183
| Median |  | 1.065 | 1.11 | 0.851 | 0.794 | 0.781 | 0.9612 | 0.85 | 0.66215 | 0.8555 | 1.0973 | 0.6 | 1.315
| Std Dev. |  | 0.031371 | 0.02458 | 0.012309 | 0.012062 | 0.023043 | 0.055955 | 0.019408 | 0.02076 | 0.012522 | 0.018809 | 0.017224 | 0.04446
| Rel.Std.Dev. |  | 2.962% | 2.203% | 1.442% | 1.528% | 2.984% | 5.754% | 2.279% | 3.119% | 1.463% | 1.712% | 2.863% | 3.372%
| PDM3 |  | 20.97% | 27.44% | -2.52% | -9.83% | -11.81% | 11.06% | -2.73% | -23.99% | -2.235% | 25.44% | -31.28% | 50.57%
| Z-Score (Absolute) |  | 0.9 | 1.11 | 0.01 | 0.27 | 0.36 | 0.52 | 0.01 | 0.83 | 0.01 | 1.07 | 1.11 | 2.04
| Analytical results for Tl in OREAS 463 (Certified Value 0.094 ppm) | [15 empty] | Certified
Tl | Round | Replicate | Lab | Lab | Lab | Lab | Lab | Lab | Lab | Lab | Lab | Lab | Lab | Lab | Lab |  | 1
| No | No | 01 | 02 | 03 | 05 | 06 | 07 | 08 | 09 | 10 | 11 | 12 | 17 | 22 |  | ppm
|  |  | 4A*MS | 4A*MS | 4A*MS | 4A*MS | 4A*MS | 4A*MS | 4A*MS | 4A*MS | 4A*OES/MS | 4A*MS | 4A*MS | 4A*OES | 4A*MS |  | 3
3
| 1 | 1 | 0.1 | 0.13 | 0.1 | 0.09 | 0.09 | 0.11443 | 0.08 | < 0.2 | 0.09 | 0.07 | 0.10818 | 0.1 | < 0.1 |  | 1
| 1 | 2 | 0.09 | 0.1 | 0.1 | 0.08 | 0.1 | 0.091582 | 0.09 | < 0.2 | 0.09 | 0.05 | 0.14212 | 0.1 | 0.1 |  | 17
| 1 | 3 | 0.09 | 0.04 | 0.1 | 0.1 | 0.09 | 0.077357 | 0.08 | < 0.2 | 0.09 | 0.06 | 0.12652 | 0.1 | < 0.1 |  | 16
| 1 | 4 | 0.09 | 0.05 | 0.1 | 0.1 | 0.1 | 0.075217 | 0.1 | < 0.2 | 0.09 | 0.07 | 0.1644 | 0.1 | < 0.1 |  | 0.093924
| 1 | 5 | 0.1 | < 0.02 | 0.1 | 0.08 | 0.09 | 0.10483 | 0.09 | < 0.2 | 0.09 | 0.07 | 0.12303 | 0.1 | < 0.1 |  | 116
| 1 | 6 | 0.09 | 0.04 | 0.09 | 0.1 | 0.1 | 0.082009 | 0.08 | < 0.2 | 0.09 | 0.07 | 0.13182 | 0.1 | < 0.1
| Mean |  | 0.093333 | 0.072 | 0.098333 | 0.091667 | 0.095 | 0.090904 | 0.086667 |  | 0.09 | 0.065 | 0.13268 | 0.1 | 0.1
| Median |  | 0.09 | 0.05 | 0.1 | 0.095 | 0.095 | 0.086796 | 0.085 |  | 0.09 | 0.07 | 0.12917 | 0.1 | 0.1
| Std Dev. |  | 0.005164 | 0.040866 | 0.0040825 | 0.0098319 | 0.0054772 | 0.015852 | 0.008165 |  | 1.5202e-17 | 0.0083666 | 0.019116 | 1.5202e-17
| Rel.Std.Dev. |  | 5.533% | 56.76% | 4.152% | 10.73% | 5.766% | 17.44% | 9.421% |  | 1.689e-14% | 12.87% | 14.41% | 1.52e-14%
| PDM3 |  | -0.6286% | -23.34% | 4.695% | -2.403% | 1.146% | -3.215% | -7.727% |  | -4.178% | -30.79% | 41.26% | 6.469% | 6.469%
| Z-Score (Absolute) |  | 0 | 0 | 0.81 | 0.27 | 0.27 | 0.39 | 1.08 | NA | 0.54 | 4.59 | 6.37 | 1.08 | 1.08
| Analytical results for Tm in OREAS 463 (Certified Value 1.33 ppm) | [15 empty] | Certified
Tm | Round | Replicate | Lab | Lab | Lab | Lab | Lab | Lab | Lab | Lab | Lab | Lab | Lab | Lab | Lab |  | 1
| No | No | 01 | 02 | 03 | 05 | 06 | 07 | 08 | 09 | 10 | 11 | 12 | 17 | 22 |  | ppm
|  |  | 4A*MS | 4A*MS | 4A*MS | 4A*MS | 4A*MS | 4A*MS | 4A*MS | 4A*MS | 4A*OES/MS | 4A*MS | 4A*MS | 4A*OES | 4A*MS |  | 2
3
| 1 | 1 | 1.49 | 1.38 | 1.42 | 1.34 | 1.46 | 1.2781 | 1.2736 | 1.5 | 1.13 | 1.2 | 1.6138 | 1.3 | 1.26 |  | 1
| 1 | 2 | 1.48 | 1.47 | 1.36 | 1.31 | 1.47 | 1.2326 | 1.3192 | 1.4 | 1.07 | 1.12 | 1.6038 | 1.35 | 1.28 |  | 3
| 1 | 3 | 1.52 | 1.36 | 1.38 | 1.33 | 1.39 | 1.3789 | 1.2919 | 1.4 | 1.06 | 1.18 | 1.6908 | 1.35 | 1.28 |  | 16
| 1 | 4 | 1.4 | 1.39 | 1.4 | 1.4 | 1.44 | 1.236 | 1.3352 | 1.5 | 1.06 | 1.12 | 1.7102 | 1.3 | 1.26 |  | 1.3303
| 1 | 5 | 1.53 | 1.37 | 1.42 | 1.37 | 1.43 | 1.351 | 1.2893 | 1.4 | 1.1 | 1.19 | 1.6112 | 1.3 | 1.3 |  | 117
| 1 | 6 | 1.51 | 1.41 | 1.39 | 1.33 | 1.44 | 1.299 | 1.2987 | 1.5 | 1.17 | 1.15 | 1.6813 | 1.3 | 1.26
| Mean |  | 1.4883 | 1.3967 | 1.395 | 1.3467 | 1.4383 | 1.2959 | 1.3013 | 1.45 | 1.0983 | 1.16 | 1.6519 | 1.3167 | 1.2733
| Median |  | 1.5 | 1.385 | 1.395 | 1.335 | 1.44 | 1.2885 | 1.2953 | 1.45 | 1.085 | 1.165 | 1.6476 | 1.3 | 1.27
| Std Dev. |  | 0.047081 | 0.039833 | 0.023452 | 0.03266 | 0.027869 | 0.059726 | 0.022267 | 0.054772 | 0.04446 | 0.035214 | 0.047318 | 0.02582 | 0.01633
| Rel.Std.Dev. |  | 3.163% | 2.852% | 1.681% | 2.425% | 1.938% | 4.609% | 1.711% | 3.777% | 4.048% | 3.036% | 2.865% | 1.961% | 1.282%
| PDM3 |  | 11.88% | 4.989% | 4.864% | 1.23% | 8.121% | -2.584% | -2.178% | 8.998% | -17.44% | -12.8% | 24.17% | -1.025% | -4.282%
| Z-Score (Absolute) |  | 1.47 | 0.32 | 0.44 | 0 | 0.84 | 0.47 | 0.42 | 0.95 | 2.28 | 1.72 | 2.81 | 0.28 | 0.67
| Analytical results for U in OREAS 463 (Certified Value 7.55 ppm) | [15 empty] | Certified
U | Round | Replicate | Lab | Lab | Lab | Lab | Lab | Lab | Lab | Lab | Lab | Lab | Lab | Lab | Lab |  | 1
| No | No | 01 | 02 | 03 | 05 | 06 | 07 | 08 | 09 | 10 | 11 | 12 | 17 | 22 |  | ppm
|  |  | 4A*MS | 4A*MS | 4A*MS | 4A*MS | 4A*MS | 4A*MS | 4A*MS | 4A*MS | 4A*OES/MS | 4A*MS | 4A*MS | 4A*OES | 4A*MS |  | 2
3
| 1 | 1 | 7.4 | 7.6 | 8.1 | 7.6 | 8.1 | 7.3327 | 7.69 | 7.6 | 7.89 | 7.36 | 8.8761 | 7.2 | 6.9 |  | 1
| 1 | 2 | 7.4 | 7.9 | 8.2 | 7.6 | 8.1 | 7.5387 | 7.98 | 7.5 | 7.96 | 7.25 | 8.757 | 7.3 | 7 |  | 4
| 1 | 3 | 7.5 | 7.2 | 8 | 7.7 | 7.7 | 7.5119 | 7.63 | 7.6 | 7.75 | 7.13 | 9.4583 | 7.4 | 6.8 |  | 16
| 1 | 4 | 7.3 | 7.3 | 8.1 | 8.1 | 8 | 7.3505 | 7.73 | 7.5 | 7.68 | 6.91 | 9.1273 | 7.2 | 6.7 |  | 7.5482
| 1 | 5 | 7.7 | 7.2 | 8.1 | 7.8 | 7.8 | 7.2742 | 7.84 | 7.6 | 7.6 | 7.26 | 9.0992 | 7.3 | 6.7 |  | 118
| 1 | 6 | 7.6 | 7.5 | 8.1 | 7.8 | 8.2 | 7.4004 | 7.59 | 7.5 | 7.76 | 7.22 | 9.4885 | 7.3 | 6.7
| Mean |  | 7.4833 | 7.45 | 8.1 | 7.7667 | 7.9833 | 7.4014 | 7.7433 | 7.55 | 7.7733 | 7.1883 | 9.1344 | 7.2833 | 6.8
| Median |  | 7.45 | 7.4 | 8.1 | 7.75 | 8.05 | 7.3754 | 7.71 | 7.55 | 7.755 | 7.235 | 9.1133 | 7.3 | 6.75
| Std Dev. |  | 0.1472 | 0.27386 | 0.063246 | 0.18619 | 0.19408 | 0.10443 | 0.14473 | 0.054772 | 0.13261 | 0.1551 | 0.29689 | 0.075277 | 0.12649
| Rel.Std.Dev. |  | 1.967% | 3.676% | 0.7808% | 2.397% | 2.431% | 1.411% | 1.869% | 0.7255% | 1.706% | 2.158% | 3.25% | 1.034% | 1.86%
| PDM3 |  | -0.8597% | -1.301% | 7.31% | 2.894% | 5.764% | -1.945% | 2.585% | 0.02347% | 2.982% | -4.768% | 21.01% | -3.509% | -9.913%
| Z-Score (Absolute) |  | 0.2 | 0.3 | 1.66 | 0.65 | 1.31 | 0.45 | 0.58 | 0 | 0.67 | 0.92 | 4.78 | 0.81 | 2.26
| Analytical results for V in OREAS 463 (Certified Value 327 ppm) | [15 empty] | Certified
V | Round | Replicate | Lab | Lab | Lab | Lab | Lab | Lab | Lab | Lab | Lab | Lab | Lab | Lab | Lab |  | 1
| No | No | 01 | 02 | 03 | 05 | 06 | 07 | 08 | 09 | 10 | 11 | 12 | 13 | 22 |  | ppm
|  |  | 4A*MS | 4A*MS | 4A*MS | 4A*MS | 4A*MS | 4A*MS | 4A*MS | 4A*OES | 4A*OES/MS | 4A*OES | 4A*OES | 4A*OES/MS | 4A*OES |  | 0
0
| 1 | 1 | 305 | 351 | 232 | 254 | 231 | 313.3706 | 333.8 | 346 | 326 | 377 | 330.45 | 275 | 335 |  | 1
| 1 | 2 | 297 | 343 | 228 | 249 | 236 | 320.2714 | 341.1 | 346 | 322 | 376 | 328.574 | 281 | 340 |  | 5
| 1 | 3 | 301 | 295 | 232 | 246 | 231 | 330.6616 | 335.8 | 344 | 343 | 369 | 329.792 | 289 | 335 |  | 16
| 1 | 4 | 296 | 298 | 233 | 254 | 235 | 332.9797 | 342.6 | 341 | 346 | 362 | 329.332 | 266 | 345 |  | 327.2135
| 1 | 5 | 312 | 298 | 228 | 257 | 241 | 310.5544 | 336.8 | 343 | 353 | 376 | 331.252 | 291 | 340 |  | 119
| 1 | 6 | 303 | 299 | 233 | 254 | 228 | 324.5085 | 327.4 | 338 | 345 | 369 | 330.965 | 285 | 345
| Mean |  | 302.3333 | 314 | 231 | 252.3333 | 233.6667 | 322.0577 | 336.25 | 343 | 339.1667 | 371.5 | 330.0608 | 281.1667 | 340
| Median |  | 302 | 298.5 | 232 | 254 | 233 | 322.39 | 336.3 | 343.5 | 344 | 372.5 | 330.121 | 283 | 340
| Std Dev. |  | 5.8538 | 25.7216 | 2.3664 | 4.0332 | 4.6332 | 9.0588 | 5.453 | 3.0984 | 12.2868 | 5.8907 | 1.02 | 9.3897 | 4.4721
| Rel.Std.Dev. |  | 1.936% | 8.192% | 1.024% | 1.598% | 1.983% | 2.813% | 1.622% | 0.9033% | 3.623% | 1.586% | 0.309% | 3.34% | 1.315%
| PDM3 |  | -7.604% | -4.038% | -29.4% | -22.88% | -28.59% | -1.576% | 2.762% | 4.825% | 3.653% | 13.53% | 0.8702% | -14.07% | 3.908%
| Z-Score (Absolute) |  | 0.67 | 0.53 | 3.11 | 2.38 | 3.02 | 0 | 0.49 | 0.72 | 0.58 | 1.69 | 0.27 | 1.4 | 0.61
| Analytical results for W in OREAS 463 (Certified Value 2.45 ppm) | [15 empty] | Certified
W | Round | Replicate | Lab | Lab | Lab | Lab | Lab | Lab | Lab | Lab | Lab | Lab | Lab |  |  |  | 1
| No | No | 01 | 02 | 03 | 05 | 06 | 07 | 08 | 09 | 10 | 11 | 22 |  |  |  | ppm
|  |  | 4A*MS | 4A*MS | 4A*MS | 4A*MS | 4A*MS | 4A*MS | 4A*MS | 4A*MS | 4A*OES/MS | 4A*MS | 4A*MS |  |  |  | 2
2
| 1 | 1 | 2.7 | 2.6 | 3.3 | 2.7 | 2.8 | 2.2442 | 2 | 2 | 2.6 | 2.1 | 2.5 |  |  |  | 1
| 1 | 2 | 2.7 | 2.7 | 3.1 | 2.7 | 2.9 | 2.5305 | 2 | 2 | 2.4 | 2 | 2.5 |  |  |  | 6
| 1 | 3 | 2.7 | 2.4 | 3.2 | 2.7 | 2.7 | 2.5924 | 2 | 2 | 2.2 | 2 | 2.5 |  |  |  | 16
| 1 | 4 | 2.6 | 2.5 | 3.1 | 2.8 | 2.8 | 2.4488 | 2 | 2 | 2.2 | 1.8 | 2 |  |  |  | 2.4456
| 1 | 5 | 2.8 | 2.5 | 3.2 | 2.7 | 2.7 | 2.3641 | 2 | 2 | 2.2 | 2 | 2 |  |  |  | 120
| 1 | 6 | 2.7 | 2.5 | 3.1 | 2.7 | 2.8 | 2.3329 | 2 | 2 | 2.2 | 1.8 | 2.5
| Mean |  | 2.7 | 2.5333 | 3.1667 | 2.7167 | 2.7833 | 2.4188 | 2 | 2 | 2.3 | 1.95 | 2.3333
| Median |  | 2.7 | 2.5 | 3.15 | 2.7 | 2.8 | 2.4065 | 2 | 2 | 2.2 | 2 | 2.5
| Std Dev. |  | 0.063246 | 0.10328 | 0.08165 | 0.040825 | 0.075277 | 0.1299 | 0 | 0 | 0.16733 | 0.12247 | 0.2582
| Rel.Std.Dev. |  | 2.342% | 4.077% | 2.578% | 1.503% | 2.705% | 5.37% | 0% | 0% | 7.275% | 6.281% | 11.07%
| PDM3 |  | 10.4% | 3.585% | 29.48% | 11.08% | 13.81% | -1.097% | -18.22% | -18.22% | -5.955% | -20.27% | -4.592%
| Z-Score (Absolute) |  | 0.64 | 0.26 | 1.69 | 0.67 | 0.83 | 0 | 0.95 | 0.95 | 0.27 | 1.06 | 0.19
| Analytical results for Y in OREAS 463 (Certified Value 176 ppm) | [15 empty] | Certified
Y | Round | Replicate | Lab | Lab | Lab | Lab | Lab | Lab | Lab | Lab | Lab | Lab | Lab | Lab | Lab |  | 1
| No | No | 01 | 02 | 03 | 05 | 06 | 07 | 08 | 09 | 10 | 11 | 12 | 17 | 22 |  | ppm
|  |  | 4A*MS | 4A*MS | 4A*MS | 4A*MS | 4A*MS | 4A*MS | 4A*MS | 4A*MS | 4A*OES/MS | 4A*MS | 4A*MS | 4A*OES | 4A*MS |  | 0
0
| 1 | 1 | 171.5 | 160.5 | 192 | 92.1 | 185.5 | 171.6839 | 173.3 | 179.9 | 118 | 174.76 | 193.4189 | 161.3 | 170 |  | 1
| 1 | 2 | 167.5 | 168 | 188.5 | 91.3 | 187.5 | 170.5613 | 177.7 | 177.9 | 113 | 178.13 | 192.3257 | 165.4 | 176 |  | 7
| 1 | 3 | 178.5 | 157 | 189.5 | 91.1 | 177.5 | 169.2884 | 176.7 | 179.3 | 112 | 172.05 | 192.728 | 166.8 | 173 |  | 16
| 1 | 4 | 160 | 157.5 | 186.5 | 96.8 | 185 | 172.3825 | 176.9 | 179.9 | 112 | 168.58 | 195.5395 | 164.4 | 174 |  | 176.1639
| 1 | 5 | 178.5 | 165 | 189.5 | 95.4 | 183 | 168 | 174.5 | 180 | 110 | 177.68 | 194.2024 | 164 | 170 |  | 121
| 1 | 6 | 172.5 | 165 | 181 | 91.8 | 185 | 170.2869 | 172.9 | 184.5 | 116 | 175.61 | 193.4908 | 159.8 | 170
| Mean |  | 171.4167 | 162.1667 | 187.8333 | 93.0833 | 183.9167 | 170.3672 | 175.3333 | 180.25 | 113.5 | 174.4683 | 193.6176 | 163.6167 | 172.1667
| Median |  | 172 | 162.75 | 189 | 91.95 | 185 | 170.4241 | 175.6 | 179.9 | 112.5 | 175.185 | 193.4549 | 164.2 | 171.5
| Std Dev. |  | 7.0315 | 4.5019 | 3.7903 | 2.4045 | 3.4557 | 1.5879 | 2.0334 | 2.2269 | 2.9496 | 3.623 | 1.1447 | 2.608 | 2.5626
| Rel.Std.Dev. |  | 4.102% | 2.776% | 2.018% | 2.583% | 1.879% | 0.932% | 1.16% | 1.235% | 2.599% | 2.077% | 0.5912% | 1.594% | 1.488%
| PDM3 |  | -2.695% | -7.946% | 6.624% | -47.16% | 4.401% | -3.291% | -0.4715% | 2.319% | -35.57% | -0.9625% | 9.908% | -7.122% | -2.269%
| Z-Score (Absolute) |  | 0.06 | 0.79 | 1.34 | 6.24 | 1.03 | 0.14 | 0.25 | 0.64 | 4.63 | 0.18 | 1.69 | 0.67 | 0
| Analytical results for Yb in OREAS 463 (Certified Value 5.86 ppm) | [15 empty] | Certified
Yb | Round | Replicate | Lab | Lab | Lab | Lab | Lab | Lab | Lab | Lab | Lab | Lab | Lab | Lab | Lab |  | 1
| No | No | 01 | 02 | 03 | 05 | 06 | 07 | 08 | 09 | 10 | 11 | 12 | 17 | 22 |  | ppm
|  |  | 4A*MS | 4A*MS | 4A*MS | 4A*MS | 4A*MS | 4A*MS | 4A*MS | 4A*MS | 4A*OES/MS | 4A*MS | 4A*MS | 4A*OES | 4A*MS |  | 2
3
| 1 | 1 | 5.81 | 5.72 | 5.79 | 5.67 | 5.91 | 5.6306 | 5.3909 | 6.3 | 6.43 | 5.62 | 7.029 | 6.05 | 6.4 |  | 1
| 1 | 2 | 5.9 | 5.91 | 5.79 | 5.34 | 6 | 5.39 | 5.3557 | 6 | 6.6 | 5.61 | 6.8995 | 6.05 | 6.35 |  | 8
| 1 | 3 | 6.2 | 5.57 | 5.84 | 5.69 | 5.74 | 5.5071 | 5.4663 | 6 | 6.54 | 5.25 | 7.2583 | 6.4 | 6.15 |  | 16
| 1 | 4 | 5.74 | 5.69 | 5.95 | 5.88 | 5.89 | 5.64 | 5.5117 | 6.3 | 6.44 | 5.17 | 7.2816 | 6.15 | 5.95 |  | 5.8611
| 1 | 5 | 6.04 | 5.62 | 5.88 | 5.69 | 5.81 | 5.37 | 5.3259 | 5.7 | 6.39 | 5.72 | 7.2181 | 6.25 | 6.35 |  | 122
| 1 | 6 | 5.92 | 5.74 | 5.74 | 5.62 | 5.89 | 5.3646 | 5.5342 | 5.9 | 6.57 | 5.37 | 7.2798 | 6.05 | 6.1
| Mean |  | 5.935 | 5.7083 | 5.8317 | 5.6483 | 5.8733 | 5.4837 | 5.4308 | 6.0333 | 6.495 | 5.4567 | 7.1611 | 6.1583 | 6.2167
| Median |  | 5.91 | 5.705 | 5.815 | 5.68 | 5.89 | 5.4485 | 5.4286 | 6 | 6.49 | 5.49 | 7.2382 | 6.1 | 6.25
| Std Dev. |  | 0.16514 | 0.11754 | 0.075211 | 0.1752 | 0.089144 | 0.12841 | 0.085719 | 0.23381 | 0.085965 | 0.22447 | 0.15949 | 0.14289 | 0.17795
| Rel.Std.Dev. |  | 2.782% | 2.059% | 1.29% | 3.102% | 1.518% | 2.342% | 1.578% | 3.875% | 1.324% | 4.114% | 2.227% | 2.32% | 2.862%
| PDM3 |  | 1.261% | -2.606% | -0.5017% | -3.63% | 0.2092% | -6.438% | -7.341% | 2.939% | 10.82% | -6.9% | 22.18% | 5.072% | 6.067%
| Z-Score (Absolute) |  | 0.15 | 0.39 | 0.1 | 0.39 | 0 | 0.92 | 1.05 | 0.38 | 1.47 | 0.99 | 3.17 | 0.67 | 0.81
| Analytical results for Zn in OREAS 463 (Certified Value 391 ppm) | [15 empty] | Certified
Zn | Round | Replicate | Lab | Lab | Lab | Lab | Lab | Lab | Lab | Lab | Lab | Lab | Lab | Lab | Lab | Lab | 1
| No | No | 01 | 02 | 03 | 05 | 06 | 07 | 08 | 09 | 10 | 11 | 12 | 13 | 17 | 22 | ppm
|  |  | 4A*MS | 4A*MS | 4A*MS | 4A*MS | 4A*MS | 4A*MS | 4A*MS | 4A*OES | 4A*OES/MS | 4A*OES | 4A*OES | 4A*OES/MS | 4A*OES | 4A*OES | 0
0
| 1 | 1 | 361 | 394 | 270 | 277 | 256 | 405.8337 | 369.727 | 397 | 393 | 422 | 455.39 | 336 | 380 | 382 | 1
| 1 | 2 | 350 | 383 | 262 | 271 | 263 | 404.8497 | 378.5933 | 392 | 385 | 419 | 457.228 | 341 | 380 | 398 | 0
| 1 | 3 | 362 | 400 | 265 | 266 | 257 | 405.1675 | 375.0766 | 415 | 392 | 406 | 456.808 | 336 | 380 | 386 | 16
| 1 | 4 | 352 | 404 | 268 | 279 | 262 | 409.2582 | 378.7725 | 408 | 385 | 412 | 455.956 | 356 | 380 | 386 | 391.2246
| 1 | 5 | 363 | 398 | 265 | 279 | 259 | 406.055 | 371.3742 | 382 | 384 | 419 | 455.31 | 347 | 375 | 378 | 123
| 1 | 6 | 357 | 407 | 265 | 276 | 255 | 409.1977 | 368.7265 | 409 | 393 | 416 | 455.497 | 345 | 380 | 376
| Mean |  | 357.5 | 397.6667 | 265.8333 | 274.6667 | 258.6667 | 406.727 | 373.7117 | 400.5 | 388.6667 | 415.6667 | 456.0315 | 343.5 | 379.1667 | 384.3333
| Median |  | 359 | 399 | 265 | 276.5 | 258 | 405.9443 | 373.2254 | 402.5 | 388.5 | 417.5 | 455.7265 | 343 | 380 | 384
| Std Dev. |  | 5.4681 | 8.501 | 2.7869 | 5.164 | 3.266 | 1.9858 | 4.4158 | 12.3734 | 4.4121 | 5.8195 | 0.80722 | 7.6092 | 2.0412 | 7.8401
| Rel.Std.Dev. |  | 1.53% | 2.138% | 1.048% | 1.88% | 1.263% | 0.4882% | 1.182% | 3.089% | 1.135% | 1.4% | 0.177% | 2.215% | 0.5383% | 2.04%
| PDM3 |  | -8.62% | 1.647% | -32.05% | -29.79% | -33.88% | 3.963% | -4.476% | 2.371% | -0.6538% | 6.248% | 16.57% | -12.2% | -3.082% | -1.761%
| Z-Score (Absolute) |  | 0.66 | 0.44 | 3.18 | 2.93 | 3.37 | 0.68 | 0.22 | 0.51 | 0.19 | 0.93 | 2.04 | 1.05 | 0.07 | 0.07
| Analytical results for Zr in OREAS 463 (Certified Value 256 ppm) | [15 empty] | Certified
Zr | Round | Replicate | Lab | Lab | Lab | Lab | Lab | Lab | Lab | Lab | Lab | Lab | Lab | Lab |  |  | 1
| No | No | 01 | 02 | 03 | 05 | 06 | 07 | 09 | 10 | 11 | 13 | 17 | 22 |  |  | ppm
|  |  | 4A*MS | 4A*MS | 4A*MS | 4A*MS | 4A*MS | 4A*MS | 4A*MS | 4A*OES/MS | 4A*MS | 4A*OES/MS | 4A*OES | 4A*MS |  |  | 0
0
| 1 | 1 | 272 | 269 | 295 | 279 | 272 | 211.9737 | 217 | 260 | 227.1 | 110 | 245 | 270 |  |  | 1
| 1 | 2 | 267 | 267 | 289 | 278 | 275 | 223.4568 | 212 | 258 | 225.4 | 98.7 | 250 | 267 |  |  | 9
| 1 | 3 | 277 | 253 | 288 | 278 | 266 | 217.6174 | 216 | 245 | 225 | 102 | 245 | 275 |  |  | 16
| 1 | 4 | 270 | 257 | 293 | 294 | 276 | 207 | 215 | 257 | 226.2 | 94.1 | 240 | 267 |  |  | 255.6861
| 1 | 5 | 280 | 258 | 290 | 291 | 288 | 219.3818 | 219 | 266 | 234 | 100 | 250 | 286 |  |  | 124
| 1 | 6 | 275 | 264 | 281 | 279 | 272 | 213.5545 | 227 | 255 | 225.6 | 104 | 245 | 252
| Mean |  | 273.5 | 261.3333 | 289.3333 | 283.1667 | 274.8333 | 215.4974 | 217.6667 | 256.8333 | 227.2167 | 101.4667 | 245.8333 | 269.5
| Median |  | 273.5 | 261 | 289.5 | 279 | 273.5 | 215.586 | 216.5 | 257.5 | 225.9 | 101 | 245 | 268.5
| Std Dev. |  | 4.7645 | 6.2823 | 4.8442 | 7.3052 | 7.3326 | 5.8538 | 5.1251 | 6.9113 | 3.4026 | 5.359 | 3.7639 | 11.149
| Rel.Std.Dev. |  | 1.742% | 2.404% | 1.674% | 2.58% | 2.668% | 2.716% | 2.355% | 2.691% | 1.498% | 5.282% | 1.531% | 4.137%
| PDM3 |  | 6.967% | 2.209% | 13.16% | 10.75% | 7.489% | -15.72% | -14.87% | 0.4487% | -11.13% | -60.32% | -3.853% | 5.403%
| Z-Score (Absolute) |  | 0.52 | 0.08 | 1.08 | 0.78 | 0.56 | 1.56 | 1.48 | 0.08 | 1.14 | 5.64 | 0.47 | 0.37
Note on C17: Z-Scores have been calculated after removal of individual outliers. In general, laboratory batches are rejected if Z-Score > 2.5.
Note on C35: Z-Scores have been calculated after removal of individual outliers. In general, laboratory batches are rejected if Z-Score > 2.5.
Note on C53: Z-Scores have been calculated after removal of individual outliers. In general, laboratory batches are rejected if Z-Score > 2.5.
Note on C71: Z-Scores have been calculated after removal of individual outliers. In general, laboratory batches are rejected if Z-Score > 2.5.
Note on C89: Z-Scores have been calculated after removal of individual outliers. In general, laboratory batches are rejected if Z-Score > 2.5.
Note on C107: Z-Scores have been calculated after removal of individual outliers. In general, laboratory batches are rejected if Z-Score > 2.5.
Note on C125: Z-Scores have been calculated after removal of individual outliers. In general, laboratory batches are rejected if Z-Score > 2.5.
Note on C143: Z-Scores have been calculated after removal of individual outliers. In general, laboratory batches are rejected if Z-Score > 2.5.
Note on C161: Z-Scores have been calculated after removal of individual outliers. In general, laboratory batches are rejected if Z-Score > 2.5.
Note on C179: Z-Scores have been calculated after removal of individual outliers. In general, laboratory batches are rejected if Z-Score > 2.5.
Note on C197: Z-Scores have been calculated after removal of individual outliers. In general, laboratory batches are rejected if Z-Score > 2.5.
Note on C215: Z-Scores have been calculated after removal of individual outliers. In general, laboratory batches are rejected if Z-Score > 2.5.
Note on C233: Z-Scores have been calculated after removal of individual outliers. In general, laboratory batches are rejected if Z-Score > 2.5.
Note on C251: Z-Scores have been calculated after removal of individual outliers. In general, laboratory batches are rejected if Z-Score > 2.5.
Note on C269: Z-Scores have been calculated after removal of individual outliers. In general, laboratory batches are rejected if Z-Score > 2.5.
Note on C287: Z-Scores have been calculated after removal of individual outliers. In general, laboratory batches are rejected if Z-Score > 2.5.
Note on C305: Z-Scores have been calculated after removal of individual outliers. In general, laboratory batches are rejected if Z-Score > 2.5.
Note on C323: Z-Scores have been calculated after removal of individual outliers. In general, laboratory batches are rejected if Z-Score > 2.5.
Note on C341: Z-Scores have been calculated after removal of individual outliers. In general, laboratory batches are rejected if Z-Score > 2.5.
Note on C359: Z-Scores have been calculated after removal of individual outliers. In general, laboratory batches are rejected if Z-Score > 2.5.
Note on C377: Z-Scores have been calculated after removal of individual outliers. In general, laboratory batches are rejected if Z-Score > 2.5.
Note on C395: Z-Scores have been calculated after removal of individual outliers. In general, laboratory batches are rejected if Z-Score > 2.5.
Note on C413: Z-Scores have been calculated after removal of individual outliers. In general, laboratory batches are rejected if Z-Score > 2.5.
Note on C431: Z-Scores have been calculated after removal of individual outliers. In general, laboratory batches are rejected if Z-Score > 2.5.
Note on C449: Z-Scores have been calculated after removal of individual outliers. In general, laboratory batches are rejected if Z-Score > 2.5.
Note on C467: Z-Scores have been calculated after removal of individual outliers. In general, laboratory batches are rejected if Z-Score > 2.5.
Note on C485: Z-Scores have been calculated after removal of individual outliers. In general, laboratory batches are rejected if Z-Score > 2.5.
Note on C503: Z-Scores have been calculated after removal of individual outliers. In general, laboratory batches are rejected if Z-Score > 2.5.
Note on C521: Z-Scores have been calculated after removal of individual outliers. In general, laboratory batches are rejected if Z-Score > 2.5.
Note on C539: Z-Scores have been calculated after removal of individual outliers. In general, laboratory batches are rejected if Z-Score > 2.5.
Note on C557: Z-Scores have been calculated after removal of individual outliers. In general, laboratory batches are rejected if Z-Score > 2.5.
Note on C575: Z-Scores have been calculated after removal of individual outliers. In general, laboratory batches are rejected if Z-Score > 2.5.
Note on C593: Z-Scores have been calculated after removal of individual outliers. In general, laboratory batches are rejected if Z-Score > 2.5.
Note on C611: Z-Scores have been calculated after removal of individual outliers. In general, laboratory batches are rejected if Z-Score > 2.5.
Note on C629: Z-Scores have been calculated after removal of individual outliers. In general, laboratory batches are rejected if Z-Score > 2.5.
Note on C647: Z-Scores have been calculated after removal of individual outliers. In general, laboratory batches are rejected if Z-Score > 2.5.
Note on C665: Z-Scores have been calculated after removal of individual outliers. In general, laboratory batches are rejected if Z-Score > 2.5.
Note on C683: Z-Scores have been calculated after removal of individual outliers. In general, laboratory batches are rejected if Z-Score > 2.5.
Note on C701: Z-Scores have been calculated after removal of individual outliers. In general, laboratory batches are rejected if Z-Score > 2.5.
Note on C719: Z-Scores have been calculated after removal of individual outliers. In general, laboratory batches are rejected if Z-Score > 2.5.
Note on C737: Z-Scores have been calculated after removal of individual outliers. In general, laboratory batches are rejected if Z-Score > 2.5.
Note on C755: Z-Scores have been calculated after removal of individual outliers. In general, laboratory batches are rejected if Z-Score > 2.5.
Note on C773: Z-Scores have been calculated after removal of individual outliers. In general, laboratory batches are rejected if Z-Score > 2.5.
Note on C791: Z-Scores have been calculated after removal of individual outliers. In general, laboratory batches are rejected if Z-Score > 2.5.
Note on C809: Z-Scores have been calculated after removal of individual outliers. In general, laboratory batches are rejected if Z-Score > 2.5.
Note on C827: Z-Scores have been calculated after removal of individual outliers. In general, laboratory batches are rejected if Z-Score > 2.5.
Note on C845: Z-Scores have been calculated after removal of individual outliers. In general, laboratory batches are rejected if Z-Score > 2.5.
Note on C863: Z-Scores have been calculated after removal of individual outliers. In general, laboratory batches are rejected if Z-Score > 2.5.
Note on C881: Z-Scores have been calculated after removal of individual outliers. In general, laboratory batches are rejected if Z-Score > 2.5.
Note on C899: Z-Scores have been calculated after removal of individual outliers. In general, laboratory batches are rejected if Z-Score > 2.5.
Note on C917: Z-Scores have been calculated after removal of individual outliers. In general, laboratory batches are rejected if Z-Score > 2.5.
Note on C935: Z-Scores have been calculated after removal of individual outliers. In general, laboratory batches are rejected if Z-Score > 2.5.
Note on C953: Z-Scores have been calculated after removal of individual outliers. In general, laboratory batches are rejected if Z-Score > 2.5.
Note on C971: Z-Scores have been calculated after removal of individual outliers. In general, laboratory batches are rejected if Z-Score > 2.5.
Note on C989: Z-Scores have been calculated after removal of individual outliers. In general, laboratory batches are rejected if Z-Score > 2.5.
Note on C1007: Z-Scores have been calculated after removal of individual outliers. In general, laboratory batches are rejected if Z-Score > 2.5.
Note on C1025: Z-Scores have been calculated after removal of individual outliers. In general, laboratory batches are rejected if Z-Score > 2.5.
Note on C1043: Z-Scores have been calculated after removal of individual outliers. In general, laboratory batches are rejected if Z-Score > 2.5.
Note on C1061: Z-Scores have been calculated after removal of individual outliers. In general, laboratory batches are rejected if Z-Score > 2.5.
Note on C1079: Z-Scores have been calculated after removal of individual outliers. In general, laboratory batches are rejected if Z-Score > 2.5.