## Abbreviations
Table 1. Abbreviations used for OREAS 907
Abbreviation | Explanation
< | ‘less than’
IND | indeterminate
NR | not reported
PDM3 | percent deviation of lab mean from corrected mean of means
Rel.Std.Dev. | one sigma relative standard deviation
Std.Dev. | one sigma standard deviation
Method Codes:
4A*AAS | 4-acid (HF-HNO3-HClO4-HCl) digest with AAS finish
4A*MS | 4-acid (HF-HNO3-HClO4-HCl) digest with ICP-MS finish
4A*OES | 4-acid (HF-HNO3-HClO4-HCl) digest with ICP-OES finish
4A*OES/MS | 4-acid (HF-HNO3-HClO4-HCl) digest with ICP-OES or ICP-MS finish as appropriate
ABL*MS | Laser Ablation with Mass Spectrometry: ICP-MS finish
AL-5S*AAS | acid leach of 5% sulphuric acid with AAS finish
AL-5S*OES | acid leach of 5% sulphuric acid with OES finish
AR*AAS | aqua regia digest with AAS finish
AR*MS | aqua regia digest with ICP-MS finish
AR*OES | aqua regia digest with ICP-OES finish
AR*OES/AAS | ore grade aqua regia digest with either AAS or ICP-OES finish as appropriate
AR*OES/MS | aqua regia digest with ICP-OES or ICP-MS finish as appropriate
at 1000°C | loss on ignition at 1000°C
BF*MS | lithium borate fusion with ICP-MS finish
BF*OES | lithium borate fusion with ICP-OES finish
BF*XRF | lithium borate fusion with XRF finish
FA*AAS | fire assay with AAS finish
FA*MS | fire assay with ICP-MS finish
FA*NAA | fire assay with neutron activation analysis finish
FA*OES | fire assay with ICP-OES finish
GASPYC | gas expansion pycnometer
INAA | INAA using a charge weight as deemed appropriate
IRC | infrared combustion furnace
LIQPYC | Liquid pycnometry
PF*AAS | sodium peroxide fusion with AAS finish
PF*MS | sodium peroxide fusion with ICP-MS finish
PF*OES | sodium peroxide fusion with ICP-OES finish
PF*OES/MS | sodium peroxide fusion with OES or MS finish as appropriate
Legend:- | (for Method Group Tabulated Results omitted in the determination of Certified Values)
Individual | - Outlying individual values
Batch & Limits | - Outlying laboratory batch data sets and superfluous limit values

## Laboratory List
Table 5. Participating Laboratory List used for OREAS 907
Lab Slot | Laboratory Name and Location
Actlabs, Ancaster, Ontario, Canada
ALS, Brisbane, QLD, Australia
ALS, Johannesburg, South Africa
ALS, Lima, Peru
ALS, Loughrea, Galway, Ireland
ALS, Perth, WA, Australia
ALS, Reno, Nevada, USA
ALS, Vancouver, BC, Canada
American Assay Laboratories, Sparks, Nevada, USA
ANSTO, Lucas Heights, NSW, Australia
Bureau Veritas Commodities Canada Ltd, Vancouver, BC, Canada
Bureau Veritas Geoanalytical, Adelaide, SA, Australia
Bureau Veritas Geoanalytical, Perth, WA, Australia
Bureau Veritas Minerals, Santiago, Chile
CIMM TyS S.A., Antofagasta, Chile
Inspectorate (BV), Lima, Peru
Inspectorate America Corporation (BV), Sparks, Nevada, USA
Intertek Genalysis, Adelaide, SA, Australia
Intertek Genalysis, Perth, WA, Australia
Intertek Testing Services, Cupang, Muntinlupa, Philippines
Intertek Testing Services, Shunyi, Beijing, China
McClelland Laboratories Inc., Sparks, Nevada, USA
PT Geoservices Ltd, Cikarang, Jakarta Raya, Indonesia
PT Intertek Utama Services, Jakarta Timur, DKI Jakarta, Indonesia
SGS, Sudbury, Ontario, Canada
SGS Australia Mineral Services, Perth, WA, Australia
SGS Canada Inc., Vancouver, BC, Canada
SGS del Peru, Lima, Peru
SGS Geosol Laboratorios Ltda, Vespasiano, Minas Gerais, Brazil
SGS Lakefield Research Ltd, Lakefield, Ontario, Canada
SGS Mineral Services, Townsville, QLD, Australia
SGS Minerals, Santiago, Chile
SGS South Africa Pty Ltd, Booysens, Gauteng, South Africa
Skyline, Sparks, Nevada, USA
TSL Laboratories Inc., Saskatoon, Saskatchewan, Canada

## Certified Values
Table 2. Certified Values, SD's, 95% Confidence and Tolerance Limits for OREAS 907
Constituent | Certified | SD | 95% Confidence Limits |  | 95% Tolerance Limits
| Value |  | Low | High | Low | High
Pb Fire Assay
Au, Gold (ppb) | 100.0879 | 3.7764 | 98.8978 | 101.2781 | 98.0073 | 102.1686
4-Acid Digestion
Ag, Silver (ppm) | 1.3477 | 0.11485 | 1.302 | 1.3934 | 1.2882 | 1.4073
Al, Aluminium (wt.%) | 6.9521 | 0.28095 | 6.8541 | 7.05 | 6.7342 | 7.17
As, Arsenic (ppm) | 39.7351 | 1.7034 | 39.1133 | 40.3568 | 38.1925 | 41.2777
Ba, Barium (ppm) | 2425.2664 | 119.3792 | 2381.8811 | 2468.6517 | 2355.4927 | 2495.0401
Be, Beryllium (ppm) | 2.7059 | 0.30694 | 2.5936 | 2.8183 | 2.5762 | 2.8357
Bi, Bismuth (ppm) | 22.3772 | 0.92112 | 21.9999 | 22.7546 | 21.8247 | 22.9298
Ca, Calcium (wt.%) | 0.50242 | 0.018751 | 0.4965 | 0.50833 | 0.48408 | 0.52076
Cd, Cadmium (ppm) | 0.5479 | 0.053517 | 0.52761 | 0.56819 | 0.50816 | 0.58764
Ce, Cerium (ppm) | 86.9641 | 6.3651 | 84.1878 | 89.7404 | 83.8683 | 90.0599
Co, Cobalt (ppm) | 45.7616 | 2.2246 | 44.9724 | 46.5508 | 44.5037 | 47.0196
Cr, Chromium (ppm) | 9.4223 | 1.5352 | 8.8053 | 10.0393 | IND | IND
Cs, Cesium (ppm) | 6.0836 | 0.38892 | 5.9213 | 6.2458 | 5.928 | 6.2391
Cu, Copper (wt.%) | 0.63766 | 0.018843 | 0.63178 | 0.64353 | 0.62561 | 0.6497
Dy, Dysprosium (ppm) | 3.5521 | 0.30763 | 3.2945 | 3.8097 | 3.3642 | 3.7399
Er, Erbium (ppm) | 1.1845 | 0.07677 | 1.1367 | 1.2324 | 1.0092 | 1.3598
Eu, Europium (ppm) | 1.573 | 0.12906 | 1.47 | 1.676 | 1.5034 | 1.6425
Fe, Iron (wt.%) | 8.6164 | 0.33971 | 8.4956 | 8.7372 | 8.3937 | 8.8391
Ga, Gallium (ppm) | 34.4611 | 2.4136 | 33.4406 | 35.4815 | 33.5854 | 35.3368
Gd, Gadolinium (ppm) | 5.5288 | 0.46669 | 5.1226 | 5.935 | 5.2949 | 5.7627
Hf, Hafnium (ppm) | 6.4883 | 0.43141 | 6.2989 | 6.6777 | 6.3281 | 6.6485
Ho, Holmium (ppm) | 0.49585 | 0.041538 | 0.46933 | 0.52238 | 0.47529 | 0.51642
In, Indium (ppm) | 2.4927 | 0.19095 | 2.403 | 2.5825 | 2.4168 | 2.5686
K, Potassium (wt.%) | 2.5777 | 0.10322 | 2.5445 | 2.6108 | 2.4955 | 2.6598
La, Lanthanum (ppm) | 43.7927 | 2.3013 | 42.8311 | 44.7543 | 42.5211 | 45.0643
Li, Lithium (ppm) | 17.6927 | 1.1652 | 17.2688 | 18.1167 | 16.8579 | 18.5276
Lu, Lutetium (ppm) | 0.12208 | 0.016773 | 0.11111 | 0.13305 | IND | IND
Mg, Magnesium (wt.%) | 0.42448 | 0.024159 | 0.41559 | 0.43337 | 0.4139 | 0.43506
Mn, Manganese (wt.%) | 0.035838 | 0.0015953 | 0.035263 | 0.036414 | 0.034907 | 0.03677
Mo, Molybdenum (ppm) | 5.8801 | 0.38363 | 5.7383 | 6.0218 | 5.6638 | 6.0964
Na, Sodium (wt.%) | 2.1964 | 0.13215 | 2.1483 | 2.2446 | 2.14 | 2.2529
Nb, Niobium (ppm) | 15.9418 | 1.0995 | 15.4769 | 16.4066 | 15.4523 | 16.4312
Nd, Neodymium (ppm) | 37.2654 | 2.2035 | 35.5447 | 38.9861 | 36.0338 | 38.4971
Ni, Nickel (ppm) | 5.2699 | 0.67049 | 5.0908 | 5.449 | 4.7551 | 5.7848
P, Phosphorus (wt.%) | 0.027313 | 0.0023152 | 0.026316 | 0.02831 | 0.026347 | 0.028279
Pb, Lead (ppm) | 46.2432 | 3.3707 | 44.9357 | 47.5507 | 44.8118 | 47.6746
Pr, Praseodymium (ppm) | 9.8039 | 0.84558 | 9.1676 | 10.4401 | 9.531 | 10.0767
Rb, Rubidium (ppm) | 123.2908 | 4.0094 | 121.6201 | 124.9614 | 119.4106 | 127.1709
S, Sulphur (wt.%) | 0.069205 | 0.006018 | 0.066812 | 0.071598 | 0.067201 | 0.071209
Sb, Antimony (ppm) | 3.3549 | 0.25528 | 3.2417 | 3.4681 | 3.2422 | 3.4675
Sc, Scandium (ppm) | 4.9226 | 0.38431 | 4.7875 | 5.0577 | 4.7224 | 5.1229
Se, Selenium (ppm) | 9.7619 | 0.90739 | 9.4042 | 10.1197 | 9.0339 | 10.4899
Sm, Samarium (ppm) | 7.2523 | 0.49349 | 6.8777 | 7.6269 | 6.9581 | 7.5465
Sn, Tin (ppm) | 5.0274 | 0.47162 | 4.8638 | 5.191 | 4.6584 | 5.3964
Sr, Strontium (ppm) | 142.3136 | 6.1233 | 140.0435 | 144.5837 | 138.6851 | 145.9421
Ta, Tantalum (ppm) | 1.2196 | 0.087742 | 1.1812 | 1.2581 | 1.1592 | 1.28
Tb, Terbium (ppm) | 0.73076 | 0.059368 | 0.69187 | 0.76965 | 0.68851 | 0.77301
Te, Tellurium (ppm) | 0.23255 | 0.03972 | 0.21782 | 0.24728 | 0.19516 | 0.26994
Th, Thorium (ppm) | 13.3725 | 0.91918 | 12.9704 | 13.7746 | 12.9662 | 13.7788
Ti, Titanium (wt.%) | 0.1126 | 0.0065698 | 0.11027 | 0.11492 | 0.10941 | 0.11579
Tl, Thallium (ppm) | 0.66521 | 0.052481 | 0.64276 | 0.68765 | 0.62821 | 0.7022
Tm, Thulium (ppm) | 0.12637 | 0.020876 | 0.10831 | 0.14444 | IND | IND
U, Uranium (ppm) | 4.5048 | 0.26658 | 4.3807 | 4.6289 | 4.3465 | 4.663
V, Vanadium (ppm) | 7.6513 | 1.4563 | 7.0556 | 8.247 | IND | IND
W, Tungsten (ppm) | 3.3085 | 0.22645 | 3.2083 | 3.4087 | 3.1412 | 3.4759
Y, Yttrium (ppm) | 15.2391 | 0.81922 | 14.9204 | 15.5579 | 14.8324 | 15.6459
Yb, Ytterbium (ppm) | 0.83983 | 0.064219 | 0.80157 | 0.8781 | IND | IND
Zn, Zinc (ppm) | 206.5943 | 9.7544 | 203.1927 | 209.9959 | 201.5924 | 211.5962
Zr, Zirconium (ppm) | 239.4552 | 9.043 | 236.1313 | 242.7791 | 233.1022 | 245.8082
Borate / Peroxide Fusion ICP
Al, Aluminium (wt.%) | 7.0234 | 0.16459 | 6.9555 | 7.0913 | 6.9155 | 7.1314
As, Arsenic (ppm) | 40.4435 | 4.5804 | 37.5432 | 43.3439 | 35.3874 | 45.4997
Ba, Barium (ppm) | 2483.1055 | 104.4919 | 2429.7831 | 2536.4278 | 2425.4417 | 2540.7692
Be, Beryllium (ppm) | 2.7943 | 0.51662 | 2.4946 | 3.0939 | 2.5675 | 3.021
Bi, Bismuth (ppm) | 22.9258 | 1.4983 | 22.0614 | 23.7902 | 21.78 | 24.0716
Ca, Calcium (wt.%) | 0.5162 | 0.025425 | 0.50518 | 0.52722 | 0.48778 | 0.54463
Ce, Cerium (ppm) | 87.8881 | 5.7765 | 84.3265 | 91.4497 | 84.1317 | 91.6446
Co, Cobalt (ppm) | 45.827 | 5.79 | 43.6823 | 47.9717 | 44.4501 | 47.2038
Cs, Cesium (ppm) | 6.348 | 0.37861 | 6.123 | 6.573 | 6.115 | 6.581
Cu, Copper (wt.%) | 0.63943 | 0.020232 | 0.63115 | 0.64772 | 0.62883 | 0.65004
Dy, Dysprosium (ppm) | 3.8442 | 0.25302 | 3.6765 | 4.0118 | 3.6185 | 4.0699
Er, Erbium (ppm) | 1.2901 | 0.11039 | 1.2029 | 1.3773 | 1.2301 | 1.3501
Eu, Europium (ppm) | 1.6359 | 0.1587 | 1.5445 | 1.7274 | 1.5606 | 1.7112
Fe, Iron (wt.%) | 8.9493 | 0.21397 | 8.8637 | 9.035 | 8.7546 | 9.1441
Ga, Gallium (ppm) | 34.227 | 2.2259 | 32.9058 | 35.5482 | 33.0557 | 35.3984
Gd, Gadolinium (ppm) | 5.8733 | 0.30555 | 5.6809 | 6.0657 | 5.5555 | 6.1911
Hf, Hafnium (ppm) | 6.9363 | 0.53783 | 6.4784 | 7.3941 | 6.5891 | 7.2835
Ho, Holmium (ppm) | 0.57533 | 0.055639 | 0.53233 | 0.61833 | 0.54988 | 0.60079
In, Indium (ppm) | 2.7003 | 0.1525 | 2.6223 | 2.7783 | 2.5778 | 2.8228
K, Potassium (wt.%) | 2.6258 | 0.1168 | 2.5751 | 2.6764 | 2.55 | 2.7015
La, Lanthanum (ppm) | 44.2133 | 2.0842 | 43.0905 | 45.3361 | 42.5738 | 45.8528
Li, Lithium (ppm) | 18.5827 | 2.321 | 17.0392 | 20.1261 | 17.5602 | 19.6051
Lu, Lutetium (ppm) | 0.1256 | 0.016575 | 0.1045 | 0.1467 | IND | IND
Mg, Magnesium (wt.%) | 0.44078 | 0.025118 | 0.43024 | 0.45131 | 0.43014 | 0.45142
Mn, Manganese (wt.%) | 0.037408 | 0.0019342 | 0.036578 | 0.038237 | 0.035977 | 0.038839
Mo, Molybdenum (ppm) | 5.7123 | 0.88587 | 5.2409 | 6.1838 | 4.8468 | 6.5779
Nb, Niobium (ppm) | 16.9682 | 1.973 | 15.7795 | 18.1569 | 15.8919 | 18.0445
Nd, Neodymium (ppm) | 37.433 | 1.6809 | 36.2431 | 38.6229 | 36.2119 | 38.6541
P, Phosphorus (wt.%) | 0.028743 | 0.0048523 | 0.025659 | 0.031826 | 0.025513 | 0.031972
Pb, Lead (ppm) | 46.3276 | 3.3258 | 44.4031 | 48.252 | 43.6176 | 49.0375
Pr, Praseodymium (ppm) | 10.0155 | 0.59333 | 9.5481 | 10.4829 | 9.6183 | 10.4127
Rb, Rubidium (ppm) | 123.6204 | 4.0882 | 121.143 | 126.0978 | 119.4588 | 127.7819
S, Sulphur (wt.%) | 0.072608 | 0.013825 | 0.066217 | 0.079 | IND | IND
Sb, Antimony (ppm) | 3.4902 | 0.66018 | 3.0761 | 3.9044 | 3.2334 | 3.7471
Sc, Scandium (ppm) | 4.7328 | 0.82207 | 3.9967 | 5.4688 | IND | IND
Si, Silicon (wt.%) | 29.2606 | 0.49701 | 29.0346 | 29.4866 | 28.6996 | 29.8216
Sm, Samarium (ppm) | 7.2031 | 0.44625 | 6.9073 | 7.4989 | 6.8712 | 7.535
Sr, Strontium (ppm) | 146.0665 | 11.5548 | 139.6685 | 152.4645 | 137.4144 | 154.7186
Ta, Tantalum (ppm) | 1.2969 | 0.11419 | 1.2166 | 1.3771 | 1.2073 | 1.3864
Tb, Terbium (ppm) | 0.76986 | 0.062987 | 0.72449 | 0.81524 | 0.73043 | 0.8093
Th, Thorium (ppm) | 13.317 | 0.59403 | 12.9236 | 13.7104 | 12.8729 | 13.7611
Ti, Titanium (wt.%) | 0.11999 | 0.0045952 | 0.11829 | 0.12169 | 0.11617 | 0.12381
Tl, Thallium (ppm) | 0.66693 | 0.07128 | 0.61495 | 0.71892 | IND | IND
U, Uranium (ppm) | 4.6637 | 0.30331 | 4.4823 | 4.845 | 4.4359 | 4.8914
V, Vanadium (ppm) | 9.0889 | 1.336 | 7.721 | 10.4568 | IND | IND
W, Tungsten (ppm) | 3.4567 | 0.64659 | 3.1569 | 3.7564 | 3.2579 | 3.6555
Y, Yttrium (ppm) | 16.8845 | 1.1037 | 16.322 | 17.447 | 16.4768 | 17.2922
Yb, Ytterbium (ppm) | 0.98154 | 0.15867 | 0.85977 | 1.1033 | IND | IND
Zn, Zinc (ppm) | 205.023 | 10.6431 | 199.759 | 210.287 | 197.529 | 212.517
Zr, Zirconium (ppm) | 253.447 | 13.3643 | 239.9446 | 266.9494 | 244.3683 | 262.5257
Aqua Regia Digestion
Ag, Silver (ppm) | 1.3008 | 0.088241 | 1.2703 | 1.3312 | 1.2471 | 1.3544
Al, Aluminium (wt.%) | 0.94522 | 0.052211 | 0.92471 | 0.96573 | 0.92163 | 0.96881
As, Arsenic (ppm) | 36.9764 | 2.1736 | 36.1591 | 37.7937 | 35.9107 | 38.0421
Au, Gold (ppb) | 101.0994 | 4.4223 | 99.1611 | 103.0377 | 98.7972 | 103.4016
Ba, Barium (ppm) | 224.616 | 14.4668 | 218.9812 | 230.2508 | 218.7886 | 230.4434
Be, Beryllium (ppm) | 0.87379 | 0.089442 | 0.83585 | 0.91173 | 0.82037 | 0.92721
Bi, Bismuth (ppm) | 22.2782 | 1.2959 | 21.7471 | 22.8092 | 21.5893 | 22.967
Ca, Calcium (wt.%) | 0.27985 | 0.016934 | 0.27352 | 0.28618 | 0.27207 | 0.28763
Cd, Cadmium (ppm) | 0.53852 | 0.040626 | 0.52378 | 0.55326 | 0.5111 | 0.56594
Ce, Cerium (ppm) | 73.4578 | 4.0605 | 71.7784 | 75.1372 | 71.4898 | 75.4259
Co, Cobalt (ppm) | 43.7249 | 1.8387 | 43.0173 | 44.4324 | 42.7899 | 44.6598
Cr, Chromium (ppm) | 8.5904 | 1.1617 | 8.1781 | 9.0027 | 7.4749 | 9.706
Cs, Cesium (ppm) | 1.1699 | 0.16379 | 1.0889 | 1.251 | 1.1234 | 1.2165
Cu, Copper (wt.%) | 0.63728 | 0.013607 | 0.63251 | 0.64205 | 0.62578 | 0.64877
Dy, Dysprosium (ppm) | 1.6282 | 0.27764 | 1.388 | 1.8684 | 1.5524 | 1.7039
Er, Erbium (ppm) | 0.43474 | 0.076076 | 0.36976 | 0.49972 | 0.41535 | 0.45413
Eu, Europium (ppm) | 0.94805 | 0.068659 | 0.88632 | 1.0098 | 0.90247 | 0.99363
Fe, Iron (wt.%) | 8.1845 | 0.31632 | 8.0629 | 8.3062 | 8.0632 | 8.3059
Ga, Gallium (ppm) | 14.7259 | 1.0849 | 14.2598 | 15.192 | 14.2191 | 15.2326
Gd, Gadolinium (ppm) | 3.4534 | 0.44844 | 3.0748 | 3.8321 | 3.2692 | 3.6376
Hf, Hafnium (ppm) | 1.0907 | 0.19891 | 0.99115 | 1.1903 | 1.0328 | 1.1487
Hg, Mercury (ppm) | < 0.05 | IND | IND | IND | IND | IND
Ho, Holmium (ppm) | 0.20926 | 0.035618 | 0.17501 | 0.24351 | IND | IND
In, Indium (ppm) | 2.3531 | 0.17164 | 2.2666 | 2.4395 | 2.2837 | 2.4224
K, Potassium (wt.%) | 0.28578 | 0.019478 | 0.2781 | 0.29347 | 0.2763 | 0.29526
La, Lanthanum (ppm) | 36.1083 | 2.136 | 35.3505 | 36.8661 | 34.9543 | 37.2624
Li, Lithium (ppm) | 4.0518 | 0.725 | 3.7331 | 4.3706 | 3.871 | 4.2326
Lu, Lutetium (ppm) | 0.039025 | 0.0065788 | 0.034211 | 0.043838 | IND | IND
Mg, Magnesium (wt.%) | 0.22124 | 0.015522 | 0.21501 | 0.22747 | 0.21433 | 0.22815
Mn, Manganese (wt.%) | 0.032557 | 0.00157 | 0.031954 | 0.03316 | 0.031953 | 0.03316
Mo, Molybdenum (ppm) | 5.6407 | 0.45444 | 5.4615 | 5.8198 | 5.4511 | 5.8302
Na, Sodium (wt.%) | 0.085893 | 0.0090853 | 0.082514 | 0.089271 | 0.082118 | 0.089667
Nd, Neodymium (ppm) | 27.8298 | 3.0256 | 25.3902 | 30.2695 | 26.8369 | 28.8228
Ni, Nickel (ppm) | 4.745 | 0.63425 | 4.5437 | 4.9463 | 4.346 | 5.1439
P, Phosphorus (wt.%) | 0.023856 | 0.0030997 | 0.022614 | 0.025097 | 0.023084 | 0.024628
Pb, Lead (ppm) | 34.0743 | 2.3712 | 33.1896 | 34.959 | 32.7915 | 35.3572
Pr, Praseodymium (ppm) | 7.6231 | 0.65941 | 7.0626 | 8.1837 | 7.2963 | 7.95
Rb, Rubidium (ppm) | 16.6728 | 1.3195 | 16.0091 | 17.3365 | 16.1689 | 17.1767
S, Sulphur (wt.%) | 0.066192 | 0.0058348 | 0.064085 | 0.0683 | 0.063503 | 0.068882
Sb, Antimony (ppm) | 2.2826 | 0.35224 | 2.1111 | 2.4541 | 2.195 | 2.3702
Sc, Scandium (ppm) | 2.1604 | 0.30079 | 2.0427 | 2.278 | 2.0219 | 2.2988
Se, Selenium (ppm) | 9.0482 | 1.4604 | 8.4288 | 9.6676 | 8.631 | 9.4654
Sm, Samarium (ppm) | 4.7895 | 0.55402 | 4.296 | 5.283 | 4.5919 | 4.9871
Sn, Tin (ppm) | 2.335 | 0.14198 | 2.2794 | 2.3907 | 2.2039 | 2.4662
Sr, Strontium (ppm) | 11.6725 | 1.1101 | 11.2506 | 12.0944 | 11.3502 | 11.9948
Tb, Terbium (ppm) | 0.42627 | 0.032987 | 0.4016 | 0.45093 | 0.40265 | 0.44988
Te, Tellurium (ppm) | 0.22801 | 0.038471 | 0.2112 | 0.24482 | 0.19385 | 0.26217
Th, Thorium (ppm) | 8.0397 | 0.62658 | 7.7617 | 8.3176 | 7.6941 | 8.3853
Ti, Titanium (wt.%) | 0.017334 | 0.0029635 | 0.016113 | 0.018555 | 0.016507 | 0.018161
Tl, Thallium (ppm) | 0.12089 | 0.015278 | 0.11464 | 0.12714 | IND | IND
Tm, Thulium (ppm) | 0.049234 | 0.0077219 | 0.03948 | 0.058987 | IND | IND
U, Uranium (ppm) | 2.1485 | 0.1829 | 2.0692 | 2.2279 | 2.0535 | 2.2436
V, Vanadium (ppm) | 5.1234 | 0.76323 | 4.7963 | 5.4505 | 4.7906 | 5.4563
W, Tungsten (ppm) | 0.97695 | 0.19179 | 0.88599 | 1.0679 | 0.91846 | 1.0354
Y, Yttrium (ppm) | 6.5159 | 0.51356 | 6.3108 | 6.721 | 6.3615 | 6.6703
Yb, Ytterbium (ppm) | 0.2949 | 0.024808 | 0.27999 | 0.30981 | 0.2623 | 0.3275
Zn, Zinc (ppm) | 138.5858 | 5.8156 | 136.2946 | 140.877 | 134.9919 | 142.1797
Zr, Zirconium (ppm) | 43.6884 | 6.161 | 40.8634 | 46.5135 | 42.1326 | 45.2442
Sulphuric Acid Leach
Cu-Sol, Copper Soluble (wt.%) | 0.53263 | 0.019441 | 0.52494 | 0.54033 | 0.52483 | 0.54044
Gas / Liquid Pycnometry
SG, Specific Gravity (Unity) | 2.8228 | 0.079702 | 2.7879 | 2.8578 | 2.7903 | 2.8553

## Indicative Values
Table 3. Indicative Values for OREAS 907
Constituent | Unit | Value | Constituent | Unit | Value | Constituent | Unit | Value
Pb Fire Assay
Pd | ppb | < 1 | Pt | ppb | < 1
4-Acid Digestion
B | ppm | < 1 | Hg | ppm | 0.025
Ge | ppm | 0.54175 | Re | ppm | < 0.002
Borate / Peroxide Fusion ICP
Ag | ppm | 1.385 | Ge | ppm | 1.9798 | Se | ppm | < 20
B | ppm | 11.25 | Na | wt.% | 2.1759 | Sn | ppm | 15.7467
Cd | ppm | 0.53 | Ni | ppm | 7.9861 | Te | ppm | < 1
Cr | ppm | 18.3111 | Re | ppm | < 0.1 | Tm | ppm | 0.16225
Aqua Regia Digestion
B | ppm | < 10 | Pd | ppb | < 10 | Ru | ppm | 7.74
Ge | ppm | 0.16111 | Pt | ppb | < 5 | Ta | ppm | < 0.01
Nb | ppm | 0.36902 | Re | ppm | < 0.001
Borate Fusion XRF
Al2O3 | wt.% | 13.57 | MgO | wt.% | 0.765 | SiO2 | wt.% | 61.9767
CaO | wt.% | 0.72 | MnO | wt.% | 0.05 | SO3 | wt.% | 0.18
Fe2O3 | wt.% | 12.73 | Na2O | wt.% | 3.055 | TiO2 | wt.% | 0.20333
K2O | wt.% | 3.14 | P2O5 | wt.% | 0.0675
Thermogravimetry
LOI1000 | wt.% | 2.7242
Infrared Combustion
S | wt.% | 0.058333

## Performance Gates
Table 4. Pooled-Lab Performance Gates for OREAS 907
Constituent | Certified Value | Absolute Standard Deviations |  |  |  |  | Relative Standard Deviations |  |  | 5% window
|  | 1SD | 2SD Low | 2SD High | 3SD Low | 3SD High | 1RSD | 2RSD | 3RSD | Low | High
Pb Fire Assay
Au, ppb | 100.0879 | 3.7764 | 92.5351 | 107.6408 | 88.7586 | 111.4173 | 3.773% | 7.546% | 11.32% | 95.0836 | 105.0923
4-Acid Digestion
Ag, ppm | 1.3477 | 0.11485 | 1.118 | 1.5774 | 1.0032 | 1.6923 | 8.522% | 17.04% | 25.56% | 1.2803 | 1.4151
Al, wt.% | 6.9521 | 0.28095 | 6.3902 | 7.514 | 6.1092 | 7.7949 | 4.041% | 8.082% | 12.12% | 6.6045 | 7.2997
As, ppm | 39.7351 | 1.7034 | 36.3282 | 43.1419 | 34.6247 | 44.8454 | 4.287% | 8.574% | 12.86% | 37.7483 | 41.7218
Ba, ppm | 2425.2664 | 119.3792 | 2186.5081 | 2664.0247 | 2067.1289 | 2783.4038 | 4.922% | 9.845% | 14.77% | 2304.0031 | 2546.5297
Be, ppm | 2.7059 | 0.30694 | 2.0921 | 3.3198 | 1.7851 | 3.6268 | 11.34% | 22.69% | 34.03% | 2.5707 | 2.8412
Bi, ppm | 22.3772 | 0.92112 | 20.535 | 24.2195 | 19.6139 | 25.1406 | 4.116% | 8.233% | 12.35% | 21.2584 | 23.4961
Ca, wt.% | 0.50242 | 0.018751 | 0.46492 | 0.53992 | 0.44617 | 0.55867 | 3.732% | 7.464% | 11.2% | 0.4773 | 0.52754
Cd, ppm | 0.5479 | 0.053517 | 0.44086 | 0.65493 | 0.38735 | 0.70845 | 9.768% | 19.54% | 29.3% | 0.5205 | 0.57529
Ce, ppm | 86.9641 | 6.3651 | 74.2339 | 99.6943 | 67.8688 | 106.0594 | 7.319% | 14.64% | 21.96% | 82.6159 | 91.3123
Co, ppm | 45.7616 | 2.2246 | 41.3123 | 50.2109 | 39.0877 | 52.4355 | 4.861% | 9.723% | 14.58% | 43.4735 | 48.0497
Cr, ppm | 9.4223 | 1.5352 | 6.3519 | 12.4927 | 4.8168 | 14.0279 | 16.29% | 32.59% | 48.88% | 8.9512 | 9.8934
Cs, ppm | 6.0836 | 0.38892 | 5.3057 | 6.8614 | 4.9168 | 7.2503 | 6.393% | 12.79% | 19.18% | 5.7794 | 6.3877
Cu, wt.% | 0.63766 | 0.018843 | 0.59997 | 0.67534 | 0.58113 | 0.69419 | 2.955% | 5.91% | 8.865% | 0.60577 | 0.66954
Dy, ppm | 3.5521 | 0.30763 | 2.9368 | 4.1673 | 2.6292 | 4.475 | 8.661% | 17.32% | 25.98% | 3.3745 | 3.7297
Er, ppm | 1.1845 | 0.07677 | 1.031 | 1.3381 | 0.95421 | 1.4148 | 6.481% | 12.96% | 19.44% | 1.1253 | 1.2437
Eu, ppm | 1.573 | 0.12906 | 1.3149 | 1.8311 | 1.1858 | 1.9602 | 8.205% | 16.41% | 24.62% | 1.4943 | 1.6516
Fe, wt.% | 8.6164 | 0.33971 | 7.937 | 9.2958 | 7.5973 | 9.6355 | 3.943% | 7.885% | 11.83% | 8.1856 | 9.0472
Ga, ppm | 34.4611 | 2.4136 | 29.6339 | 39.2882 | 27.2203 | 41.7018 | 7.004% | 14.01% | 21.01% | 32.738 | 36.1841
Gd, ppm | 5.5288 | 0.46669 | 4.5954 | 6.4622 | 4.1287 | 6.9289 | 8.441% | 16.88% | 25.32% | 5.2524 | 5.8053
Hf, ppm | 6.4883 | 0.43141 | 5.6255 | 7.3511 | 5.1941 | 7.7825 | 6.649% | 13.3% | 19.95% | 6.1639 | 6.8127
Ho, ppm | 0.49585 | 0.041538 | 0.41278 | 0.57893 | 0.37124 | 0.62047 | 8.377% | 16.75% | 25.13% | 0.47106 | 0.52064
In, ppm | 2.4927 | 0.19095 | 2.1108 | 2.8746 | 1.9199 | 3.0656 | 7.66% | 15.32% | 22.98% | 2.3681 | 2.6174
K, wt.% | 2.5777 | 0.10322 | 2.3712 | 2.7841 | 2.268 | 2.8873 | 4.005% | 8.009% | 12.01% | 2.4488 | 2.7065
La, ppm | 43.7927 | 2.3013 | 39.19 | 48.3953 | 36.8887 | 50.6966 | 5.255% | 10.51% | 15.77% | 41.603 | 45.9823
Li, ppm | 17.6927 | 1.1652 | 15.3623 | 20.0231 | 14.1971 | 21.1883 | 6.586% | 13.17% | 19.76% | 16.8081 | 18.5774
Lu, ppm | 0.12208 | 0.016773 | 0.088538 | 0.15563 | 0.071765 | 0.1724 | 13.74% | 27.48% | 41.22% | 0.11598 | 0.12819
Mg, wt.% | 0.42448 | 0.024159 | 0.37616 | 0.4728 | 0.352 | 0.49696 | 5.692% | 11.38% | 17.07% | 0.40325 | 0.4457
Mn, wt.% | 0.035838 | 0.0015953 | 0.032648 | 0.039029 | 0.031053 | 0.040624 | 4.451% | 8.902% | 13.35% | 0.034047 | 0.03763
Mo, ppm | 5.8801 | 0.38363 | 5.1128 | 6.6473 | 4.7292 | 7.0309 | 6.524% | 13.05% | 19.57% | 5.5861 | 6.1741
Na, wt.% | 2.1964 | 0.13215 | 1.9321 | 2.4607 | 1.8 | 2.5929 | 6.017% | 12.03% | 18.05% | 2.0866 | 2.3062
Nb, ppm | 15.9418 | 1.0995 | 13.7428 | 18.1407 | 12.6433 | 19.2402 | 6.897% | 13.79% | 20.69% | 15.1447 | 16.7389
Nd, ppm | 37.2654 | 2.2035 | 32.8585 | 41.6723 | 30.655 | 43.8758 | 5.913% | 11.83% | 17.74% | 35.4021 | 39.1287
Ni, ppm | 5.2699 | 0.67049 | 3.9289 | 6.6109 | 3.2584 | 7.2814 | 12.72% | 25.45% | 38.17% | 5.0064 | 5.5334
P, wt.% | 0.027313 | 0.0023152 | 0.022683 | 0.031943 | 0.020367 | 0.034259 | 8.477% | 16.95% | 25.43% | 0.025947 | 0.028679
Pb, ppm | 46.2432 | 3.3707 | 39.5018 | 52.9846 | 36.1311 | 56.3553 | 7.289% | 14.58% | 21.87% | 43.931 | 48.5554
Pr, ppm | 9.8039 | 0.84558 | 8.1127 | 11.495 | 7.2671 | 12.3406 | 8.625% | 17.25% | 25.87% | 9.3137 | 10.294
Rb, ppm | 123.2908 | 4.0094 | 115.272 | 131.3095 | 111.2626 | 135.3189 | 3.252% | 6.504% | 9.756% | 117.1262 | 129.4553
S, wt.% | 0.069205 | 0.006018 | 0.057169 | 0.081241 | 0.051151 | 0.087259 | 8.696% | 17.39% | 26.09% | 0.065745 | 0.072665
Sb, ppm | 3.3549 | 0.25528 | 2.8443 | 3.8654 | 2.589 | 4.1207 | 7.609% | 15.22% | 22.83% | 3.1871 | 3.5226
Sc, ppm | 4.9226 | 0.38431 | 4.154 | 5.6912 | 3.7697 | 6.0755 | 7.807% | 15.61% | 23.42% | 4.6765 | 5.1687
Se, ppm | 9.7619 | 0.90739 | 7.9471 | 11.5767 | 7.0398 | 12.4841 | 9.295% | 18.59% | 27.89% | 9.2738 | 10.25
Sm, ppm | 7.2523 | 0.49349 | 6.2653 | 8.2393 | 5.7718 | 8.7328 | 6.805% | 13.61% | 20.41% | 6.8897 | 7.6149
Sn, ppm | 5.0274 | 0.47162 | 4.0842 | 5.9706 | 3.6125 | 6.4423 | 9.381% | 18.76% | 28.14% | 4.776 | 5.2788
Sr, ppm | 142.3136 | 6.1233 | 130.0669 | 154.5602 | 123.9436 | 160.6836 | 4.303% | 8.605% | 12.91% | 135.1979 | 149.4293
Ta, ppm | 1.2196 | 0.087742 | 1.0441 | 1.3951 | 0.95639 | 1.4828 | 7.194% | 14.39% | 21.58% | 1.1586 | 1.2806
Tb, ppm | 0.73076 | 0.059368 | 0.61202 | 0.84949 | 0.55265 | 0.90886 | 8.124% | 16.25% | 24.37% | 0.69422 | 0.7673
Te, ppm | 0.23255 | 0.03972 | 0.15311 | 0.31199 | 0.11338 | 0.35171 | 17.08% | 34.16% | 51.24% | 0.22092 | 0.24417
Th, ppm | 13.3725 | 0.91918 | 11.5341 | 15.2108 | 10.6149 | 16.13 | 6.874% | 13.75% | 20.62% | 12.7039 | 14.0411
Ti, wt.% | 0.1126 | 0.0065698 | 0.099457 | 0.12574 | 0.092887 | 0.13231 | 5.835% | 11.67% | 17.5% | 0.10697 | 0.11823
Tl, ppm | 0.66521 | 0.052481 | 0.56024 | 0.77017 | 0.50776 | 0.82265 | 7.889% | 15.78% | 23.67% | 0.63195 | 0.69847
Tm, ppm | 0.12637 | 0.020876 | 0.084623 | 0.16813 | 0.063748 | 0.189 | 16.52% | 33.04% | 49.56% | 0.12006 | 0.13269
U, ppm | 4.5048 | 0.26658 | 3.9716 | 5.0379 | 3.705 | 5.3045 | 5.918% | 11.84% | 17.75% | 4.2795 | 4.73
V, ppm | 7.6513 | 1.4563 | 4.7387 | 10.5638 | 3.2824 | 12.0201 | 19.03% | 38.07% | 57.1% | 7.2687 | 8.0338
W, ppm | 3.3085 | 0.22645 | 2.8556 | 3.7614 | 2.6292 | 3.9879 | 6.844% | 13.69% | 20.53% | 3.1431 | 3.474
Y, ppm | 15.2391 | 0.81922 | 13.6007 | 16.8776 | 12.7815 | 17.6968 | 5.376% | 10.75% | 16.13% | 14.4772 | 16.0011
Yb, ppm | 0.83983 | 0.064219 | 0.7114 | 0.96827 | 0.64718 | 1.0325 | 7.647% | 15.29% | 22.94% | 0.79784 | 0.88182
Zn, ppm | 206.5943 | 9.7544 | 187.0855 | 226.1031 | 177.3311 | 235.8575 | 4.722% | 9.443% | 14.16% | 196.2646 | 216.924
Zr, ppm | 239.4552 | 9.043 | 221.3692 | 257.5412 | 212.3262 | 266.5842 | 3.776% | 7.553% | 11.33% | 227.4824 | 251.4279
Borate / Peroxide Fusion ICP
Al, wt.% | 7.0234 | 0.16459 | 6.6942 | 7.3526 | 6.5297 | 7.5172 | 2.343% | 4.687% | 7.03% | 6.6723 | 7.3746
As, ppm | 40.4435 | 4.5804 | 31.2828 | 49.6043 | 26.7024 | 54.1846 | 11.33% | 22.65% | 33.98% | 38.4214 | 42.4657
Ba, ppm | 2483.1055 | 104.4919 | 2274.1217 | 2692.0892 | 2169.6298 | 2796.5811 | 4.208% | 8.416% | 12.62% | 2358.9502 | 2607.2608
Be, ppm | 2.7943 | 0.51662 | 1.761 | 3.8275 | 1.2444 | 4.3441 | 18.49% | 36.98% | 55.47% | 2.6546 | 2.934
Bi, ppm | 22.9258 | 1.4983 | 19.9291 | 25.9225 | 18.4308 | 27.4208 | 6.536% | 13.07% | 19.61% | 21.7795 | 24.0721
Ca, wt.% | 0.5162 | 0.025425 | 0.46535 | 0.56705 | 0.43993 | 0.59248 | 4.925% | 9.851% | 14.78% | 0.49039 | 0.54201
Ce, ppm | 87.8881 | 5.7765 | 76.3351 | 99.4412 | 70.5585 | 105.2177 | 6.573% | 13.15% | 19.72% | 83.4937 | 92.2825
Co, ppm | 45.827 | 5.79 | 34.247 | 57.407 | 28.4569 | 63.197 | 12.63% | 25.27% | 37.9% | 43.5356 | 48.1183
Cs, ppm | 6.348 | 0.37861 | 5.5908 | 7.1052 | 5.2122 | 7.4838 | 5.964% | 11.93% | 17.89% | 6.0306 | 6.6654
Cu, wt.% | 0.63943 | 0.020232 | 0.59897 | 0.6799 | 0.57874 | 0.70013 | 3.164% | 6.328% | 9.492% | 0.60746 | 0.67141
Dy, ppm | 3.8442 | 0.25302 | 3.3381 | 4.3502 | 3.0851 | 4.6032 | 6.582% | 13.16% | 19.75% | 3.652 | 4.0364
Er, ppm | 1.2901 | 0.11039 | 1.0693 | 1.5109 | 0.95895 | 1.6213 | 8.556% | 17.11% | 25.67% | 1.2256 | 1.3546
Eu, ppm | 1.6359 | 0.1587 | 1.3185 | 1.9533 | 1.1598 | 2.112 | 9.701% | 19.4% | 29.1% | 1.5541 | 1.7177
Fe, wt.% | 8.9493 | 0.21397 | 8.5214 | 9.3773 | 8.3074 | 9.5912 | 2.391% | 4.782% | 7.173% | 8.5019 | 9.3968
Ga, ppm | 34.227 | 2.2259 | 29.7752 | 38.6789 | 27.5492 | 40.9048 | 6.503% | 13.01% | 19.51% | 32.5157 | 35.9384
Gd, ppm | 5.8733 | 0.30555 | 5.2622 | 6.4844 | 4.9566 | 6.7899 | 5.202% | 10.4% | 15.61% | 5.5796 | 6.1669
Hf, ppm | 6.9363 | 0.53783 | 5.8606 | 8.0119 | 5.3228 | 8.5497 | 7.754% | 15.51% | 23.26% | 6.5894 | 7.2831
Ho, ppm | 0.57533 | 0.055639 | 0.46406 | 0.68661 | 0.40842 | 0.74225 | 9.671% | 19.34% | 29.01% | 0.54657 | 0.6041
In, ppm | 2.7003 | 0.1525 | 2.3953 | 3.0053 | 2.2428 | 3.1578 | 5.647% | 11.29% | 16.94% | 2.5653 | 2.8353
K, wt.% | 2.6258 | 0.1168 | 2.3922 | 2.8594 | 2.2754 | 2.9762 | 4.448% | 8.897% | 13.34% | 2.4945 | 2.7571
La, ppm | 44.2133 | 2.0842 | 40.0448 | 48.3818 | 37.9606 | 50.466 | 4.714% | 9.428% | 14.14% | 42.0027 | 46.424
Li, ppm | 18.5827 | 2.321 | 13.9407 | 23.2246 | 11.6197 | 25.5456 | 12.49% | 24.98% | 37.47% | 17.6535 | 19.5118
Lu, ppm | 0.1256 | 0.016575 | 0.09245 | 0.15875 | 0.075875 | 0.17533 | 13.2% | 26.39% | 39.59% | 0.11932 | 0.13188
Mg, wt.% | 0.44078 | 0.025118 | 0.39054 | 0.49102 | 0.36542 | 0.51613 | 5.699% | 11.4% | 17.1% | 0.41874 | 0.46282
Mn, wt.% | 0.037408 | 0.0019342 | 0.033539 | 0.041276 | 0.031605 | 0.04321 | 5.17% | 10.34% | 15.51% | 0.035537 | 0.039278
Mo, ppm | 5.7123 | 0.88587 | 3.9406 | 7.4841 | 3.0547 | 8.37 | 15.51% | 31.02% | 46.52% | 5.4267 | 5.998
Nb, ppm | 16.9682 | 1.973 | 13.0223 | 20.9141 | 11.0493 | 22.8871 | 11.63% | 23.25% | 34.88% | 16.1198 | 17.8166
Nd, ppm | 37.433 | 1.6809 | 34.0712 | 40.7947 | 32.3903 | 42.4756 | 4.49% | 8.981% | 13.47% | 35.5613 | 39.3046
P, wt.% | 0.028743 | 0.0048523 | 0.019038 | 0.038447 | 0.014186 | 0.043299 | 16.88% | 33.76% | 50.65% | 0.027305 | 0.03018
Pb, ppm | 46.3276 | 3.3258 | 39.676 | 52.9791 | 36.3502 | 56.3049 | 7.179% | 14.36% | 21.54% | 44.0112 | 48.6439
Pr, ppm | 10.0155 | 0.59333 | 8.8288 | 11.2022 | 8.2355 | 11.7955 | 5.924% | 11.85% | 17.77% | 9.5147 | 10.5163
Rb, ppm | 123.6204 | 4.0882 | 115.4441 | 131.7967 | 111.3559 | 135.8848 | 3.307% | 6.614% | 9.921% | 117.4394 | 129.8014
S, wt.% | 0.072608 | 0.013825 | 0.044957 | 0.10026 | 0.031132 | 0.11408 | 19.04% | 38.08% | 57.12% | 0.068978 | 0.076239
Sb, ppm | 3.4902 | 0.66018 | 2.1699 | 4.8106 | 1.5097 | 5.4708 | 18.92% | 37.83% | 56.75% | 3.3157 | 3.6647
Sc, ppm | 4.7328 | 0.82207 | 3.0886 | 6.3769 | 2.2666 | 7.199 | 17.37% | 34.74% | 52.11% | 4.4961 | 4.9694
Si, wt.% | 29.2606 | 0.49701 | 28.2666 | 30.2546 | 27.7696 | 30.7516 | 1.699% | 3.397% | 5.096% | 27.7976 | 30.7236
Sm, ppm | 7.2031 | 0.44625 | 6.3106 | 8.0956 | 5.8644 | 8.5419 | 6.195% | 12.39% | 18.59% | 6.843 | 7.5633
Sr, ppm | 146.0665 | 11.5548 | 122.957 | 169.176 | 111.4022 | 180.7308 | 7.911% | 15.82% | 23.73% | 138.7632 | 153.3698
Ta, ppm | 1.2969 | 0.11419 | 1.0685 | 1.5253 | 0.95428 | 1.6394 | 8.805% | 17.61% | 26.42% | 1.232 | 1.3617
Tb, ppm | 0.76986 | 0.062987 | 0.64389 | 0.89584 | 0.5809 | 0.95882 | 8.182% | 16.36% | 24.54% | 0.73137 | 0.80836
Th, ppm | 13.317 | 0.59403 | 12.1289 | 14.5051 | 11.5349 | 15.0991 | 4.461% | 8.921% | 13.38% | 12.6511 | 13.9828
Ti, wt.% | 0.11999 | 0.0045952 | 0.1108 | 0.12918 | 0.1062 | 0.13378 | 3.83% | 7.659% | 11.49% | 0.11399 | 0.12599
Tl, ppm | 0.66693 | 0.07128 | 0.52438 | 0.80949 | 0.4531 | 0.88077 | 10.69% | 21.38% | 32.06% | 0.63359 | 0.70028
U, ppm | 4.6637 | 0.30331 | 4.0571 | 5.2703 | 3.7538 | 5.5736 | 6.504% | 13.01% | 19.51% | 4.4305 | 4.8969
V, ppm | 9.0889 | 1.336 | 6.417 | 11.7608 | 5.081 | 13.0968 | 14.7% | 29.4% | 44.1% | 8.6344 | 9.5433
W, ppm | 3.4567 | 0.64659 | 2.1635 | 4.7499 | 1.5169 | 5.3965 | 18.71% | 37.41% | 56.12% | 3.2839 | 3.6295
Y, ppm | 16.8845 | 1.1037 | 14.6771 | 19.0919 | 13.5734 | 20.1956 | 6.537% | 13.07% | 19.61% | 16.0403 | 17.7287
Yb, ppm | 0.98154 | 0.15867 | 0.6642 | 1.2989 | 0.50553 | 1.4576 | 16.17% | 32.33% | 48.5% | 0.93246 | 1.0306
Zn, ppm | 205.023 | 10.6431 | 183.7367 | 226.3092 | 173.0936 | 236.9523 | 5.191% | 10.38% | 15.57% | 194.7718 | 215.2741
Zr, ppm | 253.447 | 13.3643 | 226.7183 | 280.1756 | 213.354 | 293.5399 | 5.273% | 10.55% | 15.82% | 240.7746 | 266.1193
Aqua Regia Digestion
Ag, ppm | 1.3008 | 0.088241 | 1.1243 | 1.4772 | 1.036 | 1.5655 | 6.784% | 13.57% | 20.35% | 1.2357 | 1.3658
Al, wt.% | 0.94522 | 0.052211 | 0.8408 | 1.0496 | 0.78859 | 1.1019 | 5.524% | 11.05% | 16.57% | 0.89796 | 0.99248
As, ppm | 36.9764 | 2.1736 | 32.6291 | 41.3237 | 30.4554 | 43.4973 | 5.878% | 11.76% | 17.64% | 35.1276 | 38.8252
Au, ppb | 101.0994 | 4.4223 | 92.2548 | 109.944 | 87.8326 | 114.3662 | 4.374% | 8.748% | 13.12% | 96.0444 | 106.1544
Ba, ppm | 224.616 | 14.4668 | 195.6824 | 253.5496 | 181.2156 | 268.0164 | 6.441% | 12.88% | 19.32% | 213.3852 | 235.8468
Be, ppm | 0.87379 | 0.089442 | 0.69491 | 1.0527 | 0.60547 | 1.1421 | 10.24% | 20.47% | 30.71% | 0.8301 | 0.91748
Bi, ppm | 22.2782 | 1.2959 | 19.6863 | 24.87 | 18.3903 | 26.166 | 5.817% | 11.63% | 17.45% | 21.1642 | 23.3921
Ca, wt.% | 0.27985 | 0.016934 | 0.24598 | 0.31372 | 0.22905 | 0.33065 | 6.051% | 12.1% | 18.15% | 0.26586 | 0.29384
Cd, ppm | 0.53852 | 0.040626 | 0.45727 | 0.61977 | 0.41664 | 0.6604 | 7.544% | 15.09% | 22.63% | 0.51159 | 0.56544
Ce, ppm | 73.4578 | 4.0605 | 65.3367 | 81.5789 | 61.2762 | 85.6394 | 5.528% | 11.06% | 16.58% | 69.7849 | 77.1307
Co, ppm | 43.7249 | 1.8387 | 40.0475 | 47.4023 | 38.2088 | 49.241 | 4.205% | 8.41% | 12.62% | 41.5386 | 45.9111
Cr, ppm | 8.5904 | 1.1617 | 6.2671 | 10.9138 | 5.1054 | 12.0754 | 13.52% | 27.05% | 40.57% | 8.1609 | 9.0199
Cs, ppm | 1.1699 | 0.16379 | 0.84235 | 1.4975 | 0.67855 | 1.6613 | 14% | 28% | 42% | 1.1114 | 1.2284
Cu, wt.% | 0.63728 | 0.013607 | 0.61006 | 0.66449 | 0.59646 | 0.6781 | 2.135% | 4.27% | 6.406% | 0.60541 | 0.66914
Dy, ppm | 1.6282 | 0.27764 | 1.0729 | 2.1834 | 0.79524 | 2.4611 | 17.05% | 34.1% | 51.16% | 1.5468 | 1.7096
Er, ppm | 0.43474 | 0.076076 | 0.28259 | 0.58689 | 0.20651 | 0.66297 | 17.5% | 35% | 52.5% | 0.413 | 0.45648
Eu, ppm | 0.94805 | 0.068659 | 0.81073 | 1.0854 | 0.74207 | 1.154 | 7.242% | 14.48% | 21.73% | 0.90065 | 0.99545
Fe, wt.% | 8.1845 | 0.31632 | 7.5519 | 8.8172 | 7.2356 | 9.1335 | 3.865% | 7.73% | 11.59% | 7.7753 | 8.5938
Ga, ppm | 14.7259 | 1.0849 | 12.556 | 16.8957 | 11.4711 | 17.9806 | 7.367% | 14.73% | 22.1% | 13.9896 | 15.4622
Gd, ppm | 3.4534 | 0.44844 | 2.5565 | 4.3503 | 2.1081 | 4.7987 | 12.99% | 25.97% | 38.96% | 3.2807 | 3.6261
Hf, ppm | 1.0907 | 0.19891 | 0.69292 | 1.4886 | 0.49402 | 1.6875 | 18.24% | 36.47% | 54.71% | 1.0362 | 1.1453
Hg, ppm | < 0.05 | IND | IND | IND | IND | IND | IND | IND | IND | IND | IND
Ho, ppm | 0.20926 | 0.035618 | 0.13802 | 0.28049 | 0.1024 | 0.31611 | 17.02% | 34.04% | 51.06% | 0.19879 | 0.21972
In, ppm | 2.3531 | 0.17164 | 2.0098 | 2.6963 | 1.8381 | 2.868 | 7.295% | 14.59% | 21.88% | 2.2354 | 2.4707
K, wt.% | 0.28578 | 0.019478 | 0.24683 | 0.32474 | 0.22735 | 0.34422 | 6.816% | 13.63% | 20.45% | 0.27149 | 0.30007
La, ppm | 36.1083 | 2.136 | 31.8363 | 40.3803 | 29.7003 | 42.5164 | 5.916% | 11.83% | 17.75% | 34.3029 | 37.9137
Li, ppm | 4.0518 | 0.725 | 2.6018 | 5.5018 | 1.8768 | 6.2268 | 17.89% | 35.79% | 53.68% | 3.8492 | 4.2544
Lu, ppm | 0.039025 | 0.0065788 | 0.025867 | 0.052182 | 0.019288 | 0.058761 | 16.86% | 33.72% | 50.57% | 0.037073 | 0.040976
Mg, wt.% | 0.22124 | 0.015522 | 0.1902 | 0.25228 | 0.17467 | 0.26781 | 7.016% | 14.03% | 21.05% | 0.21018 | 0.2323
Mn, wt.% | 0.032557 | 0.00157 | 0.029417 | 0.035697 | 0.027847 | 0.037267 | 4.822% | 9.645% | 14.47% | 0.030929 | 0.034185
Mo, ppm | 5.6407 | 0.45444 | 4.7318 | 6.5495 | 4.2774 | 7.004 | 8.056% | 16.11% | 24.17% | 5.3586 | 5.9227
Na, wt.% | 0.085893 | 0.0090853 | 0.067722 | 0.10406 | 0.058636 | 0.11315 | 10.58% | 21.16% | 31.73% | 0.081598 | 0.090187
Nd, ppm | 27.8298 | 3.0256 | 21.7787 | 33.881 | 18.7531 | 36.9066 | 10.87% | 21.74% | 32.62% | 26.4384 | 29.2213
Ni, ppm | 4.745 | 0.63425 | 3.4765 | 6.0135 | 2.8422 | 6.6477 | 13.37% | 26.73% | 40.1% | 4.5077 | 4.9822
P, wt.% | 0.023856 | 0.0030997 | 0.017656 | 0.030055 | 0.014557 | 0.033155 | 12.99% | 25.99% | 38.98% | 0.022663 | 0.025049
Pb, ppm | 34.0743 | 2.3712 | 29.332 | 38.8167 | 26.9608 | 41.1879 | 6.959% | 13.92% | 20.88% | 32.3706 | 35.778
Pr, ppm | 7.6231 | 0.65941 | 6.3043 | 8.942 | 5.6449 | 9.6014 | 8.65% | 17.3% | 25.95% | 7.242 | 8.0043
Rb, ppm | 16.6728 | 1.3195 | 14.0338 | 19.3118 | 12.7143 | 20.6313 | 7.914% | 15.83% | 23.74% | 15.8392 | 17.5065
S, wt.% | 0.066192 | 0.0058348 | 0.054523 | 0.077862 | 0.048688 | 0.083697 | 8.815% | 17.63% | 26.44% | 0.062883 | 0.069502
Sb, ppm | 2.2826 | 0.35224 | 1.5781 | 2.9871 | 1.2259 | 3.3394 | 15.43% | 30.86% | 46.29% | 2.1685 | 2.3968
Sc, ppm | 2.1604 | 0.30079 | 1.5588 | 2.7619 | 1.258 | 3.0627 | 13.92% | 27.85% | 41.77% | 2.0523 | 2.2684
Se, ppm | 9.0482 | 1.4604 | 6.1274 | 11.969 | 4.667 | 13.4293 | 16.14% | 32.28% | 48.42% | 8.5958 | 9.5006
Sm, ppm | 4.7895 | 0.55402 | 3.6815 | 5.8976 | 3.1275 | 6.4516 | 11.57% | 23.13% | 34.7% | 4.5501 | 5.029
Sn, ppm | 2.335 | 0.14198 | 2.0511 | 2.619 | 1.9091 | 2.761 | 6.08% | 12.16% | 18.24% | 2.2183 | 2.4518
Sr, ppm | 11.6725 | 1.1101 | 9.4522 | 13.8928 | 8.3421 | 15.0029 | 9.511% | 19.02% | 28.53% | 11.0889 | 12.2561
Tb, ppm | 0.42627 | 0.032987 | 0.36029 | 0.49224 | 0.3273 | 0.52523 | 7.739% | 15.48% | 23.22% | 0.40495 | 0.44758
Te, ppm | 0.22801 | 0.038471 | 0.15107 | 0.30495 | 0.1126 | 0.34342 | 16.87% | 33.74% | 50.62% | 0.21661 | 0.23941
Th, ppm | 8.0397 | 0.62658 | 6.7865 | 9.2928 | 6.16 | 9.9194 | 7.794% | 15.59% | 23.38% | 7.6377 | 8.4417
Ti, wt.% | 0.017334 | 0.0029635 | 0.011407 | 0.023261 | 0.0084436 | 0.026224 | 17.1% | 34.19% | 51.29% | 0.016467 | 0.018201
Tl, ppm | 0.12089 | 0.015278 | 0.090336 | 0.15145 | 0.075058 | 0.16673 | 12.64% | 25.28% | 37.91% | 0.11485 | 0.12694
Tm, ppm | 0.049234 | 0.0077219 | 0.03379 | 0.064678 | 0.026068 | 0.0724 | 15.68% | 31.37% | 47.05% | 0.046772 | 0.051695
U, ppm | 2.1485 | 0.1829 | 1.7828 | 2.5143 | 1.5999 | 2.6972 | 8.513% | 17.03% | 25.54% | 2.0411 | 2.256
V, ppm | 5.1234 | 0.76323 | 3.597 | 6.6499 | 2.8337 | 7.4131 | 14.9% | 29.79% | 44.69% | 4.8673 | 5.3796
W, ppm | 0.97695 | 0.19179 | 0.59337 | 1.3605 | 0.40158 | 1.5523 | 19.63% | 39.26% | 58.89% | 0.9281 | 1.0258
Y, ppm | 6.5159 | 0.51356 | 5.4888 | 7.543 | 4.9752 | 8.0566 | 7.882% | 15.76% | 23.65% | 6.1901 | 6.8417
Yb, ppm | 0.2949 | 0.024808 | 0.24528 | 0.34452 | 0.22048 | 0.36932 | 8.412% | 16.82% | 25.24% | 0.28016 | 0.30965
Zn, ppm | 138.5858 | 5.8156 | 126.9546 | 150.217 | 121.139 | 156.0326 | 4.196% | 8.393% | 12.59% | 131.6565 | 145.5151
Zr, ppm | 43.6884 | 6.161 | 31.3664 | 56.0104 | 25.2054 | 62.1714 | 14.1% | 28.2% | 42.31% | 41.504 | 45.8728
Sulphuric Acid Leach
Cu-Sol, wt.% | 0.53263 | 0.019441 | 0.49375 | 0.57152 | 0.47431 | 0.59096 | 3.65% | 7.3% | 10.95% | 0.506 | 0.55926
Gas / Liquid Pycnometry
SG, Unity | 2.8228 | 0.079702 | 2.6634 | 2.9822 | 2.5837 | 3.0619 | 2.823% | 5.647% | 8.47% | 2.6817 | 2.964

## Fire Assay
| Analytical results for Au in OREAS 907 (Certified Value 100 ppb) | [33 empty] | Certified
Au | Round | Replicate | Lab | Lab | Lab | Lab | Lab | Lab | Lab | Lab | Lab | Lab | Lab | Lab | Lab | Lab | Lab | Lab | Lab | Lab | Lab | Lab | Lab | Lab | Lab | Lab | Lab | Lab | Lab | Lab | Lab | Lab | Lab | Lab | 1
| No | No | 00 | 01 | 02 | 04 | 05 | 06 | 07 | 08 | 09 | 10 | 11 | 12 | 13 | 14 | 15 | 16 | 17 | 18 | 19 | 20 | 22 | 23 | 24 | 25 | 26 | 27 | 28 | 29 | 30 | 32 | 33 | 34 | ppb
|  |  | INAA | FA*OES | FA*AAS | FA*OES | FA*MS | FA*OES | FA*OES | FA*AAS | FA*OES | FA*OES | FA*OES | FA*NAA | FA*MS | FA*AAS | FA*OES | FA*AAS | FA*MS | FA*AAS | FA*AAS | FA*AAS | FA*OES | FA*AAS | FA*OES | FA*OES | FA*OES | FA*OES | FA*OES | FA*OES | FA*AAS | FA*OES | FA*OES | FA*AAS | 0
|  |  | 0.09g | 30g | 30g | 30g | 30g | 30g | 30g | 50g | 40g | 50g | 30g | 30g | 25g | 50g | 30g | 30g | 25g | 20g | 40g | 50g | 30g | 30g | 30g | 30g | 40g | 30g | 30g | 30g | 30g | 30g | 30g | 30g | 0
| 1 | 1 | 115 | 97 | 107 | 99 | 104 | 102 | 95 |  | 99 | 93 | 102 | 101 | 105 | 97 | 102 | 101 | 102 | 100 | 108 | 97.9438 | 93 | 100 | 109 | 106 | 101 | 101 | 97 | 100 | 110 | 96.3 | 102 | 101 | 1
| 1 | 2 | 99.95 | 92 | 101 | 100 | 100 | 103 | 94 | 101 | 100 | 90 | 100 | 99 | 103 | 100 | 102 | 102 | 97 | 92 | 106 | 97.2487 | 94 | 97 | 103 | 108 | 99 | 102 | 99 | 99 | 110 | 95 | 101 | 102 | 0
| 1 | 3 | 88.61 | 96 | 99 | 100 | 101 | 101 | 98 | 102 | 100 | 104 | 104 | 102 | 107 | 124 | 98 | 100 | 99 | 98 | 103 | 99.8103 | 97 | 101 | 102 | 105 | 102 | 102 | 100 | 98 | 110 | 96 | 102 | 103 | 16
| 1 | 4 | 99.05 | 99 | 101 | 98 | 102 | 102 | 97 | 102 | 100 | 98 | 103 | 98 | 105 | 96 | 95 | 99 | 103 | 88 | 106 | 97.8652 | 95 | 102 | 103 | 106 | 105 | 102 | 103 | 103 | 110 | 96.6 | 103 | 102 | 100.0879
| 1 | 5 | 96.13 | 96 | 99 | 99 | 118 | 101 | 97 | 101 | 106 | 100 | 103 | 102 | 106 | 89 | 99 | 99 | 97 | 90 | 105 | 99.055 | 93 | 96 | 102 | 108 | 105 | 102 | 97 | 101 | 110 | 97.1 | 101 | 100 | 7
| 1 | 6 | 113 | 93 | 105 | 101 | 107 | 101 | 97 | 105 | 101 | 95 | 105 | 99 | 106 | 135 | 100 | 98 | 99 | 96 | 106 | 99.5078 | 92 | 98 | 102 | 102 | 103 | 102 | 104 | 98 | 110 | 101 | 101 | 101
|  | 7 | 00: 97.11
|  | 8 | 00: 109
|  | 9 | 00: 87.06
|  | 10 | 00: 114
|  | 11 | 00: 131
|  | 12 | 00: 112
|  | 13 | 00: 91.89
|  | 14 | 00: 83.79
|  | 15 | 00: 116
|  | 16 | 00: 107
|  | 17 | 00: 87.16
|  | 18 | 00: 105
|  | 19 | 00: 97.6
|  | 20 | 00: 102
| Mean |  | 102.6175 | 95.5 | 102 | 99.5 | 105.3333 | 101.6667 | 96.3333 | 102.2 | 101 | 96.6667 | 102.8333 | 100.1667 | 105.3333 | 106.8333 | 99.3333 | 99.8333 | 99.5 | 94 | 105.6667 | 98.5718 | 94 | 99 | 103.5 | 105.8333 | 102.5 | 101.8333 | 100 | 99.8333 | 110 | 97 | 101.6667 | 101.5
| Median |  | 100.975 | 96 | 101 | 99.5 | 103 | 101.5 | 97 | 102 | 100 | 96.5 | 103 | 100 | 105.5 | 98.5 | 99.5 | 99.5 | 99 | 94 | 106 | 98.4994 | 93.5 | 99 | 102.5 | 106 | 102.5 | 102 | 99.5 | 99.5 | 110 | 96.45 | 101.5 | 101.5
| Std Dev. |  | 12.1255 | 2.5884 | 3.2863 | 1.0488 | 6.6833 | 0.8165 | 1.5055 | 1.6432 | 2.5298 | 5.0465 | 1.7224 | 1.7224 | 1.3663 | 18.2583 | 2.6583 | 1.472 | 2.51 | 4.7329 | 1.633 | 1.0284 | 1.7889 | 2.3664 | 2.7386 | 2.2286 | 2.3452 | 0.40825 | 2.9665 | 1.9408 | 0 | 2.0813 | 0.8165 | 1.0488
| Rel.Std.Dev. |  | 11.82% | 2.71% | 3.222% | 1.054% | 6.345% | 0.8031% | 1.563% | 1.608% | 2.505% | 5.22% | 1.675% | 1.72% | 1.297% | 17.09% | 2.676% | 1.474% | 2.523% | 5.035% | 1.545% | 1.043% | 1.903% | 2.39% | 2.646% | 2.106% | 2.288% | 0.4009% | 2.966% | 1.944% | 0% | 2.146% | 0.8031% | 1.033%
| PDM3 |  | 2.527% | -4.584% | 1.91% | -0.5874% | 5.241% | 1.577% | -3.751% | 2.11% | 0.9112% | -3.418% | 2.743% | 0.07865% | 5.241% | 6.739% | -0.754% | -0.2544% | -0.5874% | -6.083% | 5.574% | -1.515% | -6.083% | -1.087% | 3.409% | 5.74% | 2.41% | 1.744% | -0.08787% | -0.2544% | 9.903% | -3.085% | 1.577% | 1.411%
| Z-Score (Absolute) |  | NA | 1.38 | 0.61 | 0.15 | 0.86 | 0.51 | 0.98 | 0.67 | 0 | 1.02 | 0.87 | 0.05 | 1.63 | 1.38 | 0.2 | 0.05 | 0.15 | 1.84 | 1.74 | 0.44 | 1.84 | 0.31 | 0.74 | 1.79 | 0.77 | 0.56 | 0 | 0.05 | 3.07 | 1.16 | 0.51 | 0.46
| Analytical results for Pd in OREAS 907 (Indicative Value < 1 ppb) | [33 empty] | Indicative
Pd | Round | Replicate | 00: Lab; 01: Lab | 1
| No | No | 00: 17; 01: 26 | ppb
|  |  | 00: FA*MS; 01: FA*OES | 0
|  |  | 00: 25g; 01: 40g | 0
| 1 | 1 | 00: < 1; 01: < 5 | 1
| 1 | 2 | 00: < 1; 01: < 5 | 1
| 1 | 3 | 00: < 1; 01: < 5 | 16
| 1 | 4 | 00: < 1; 01: < 5 | < 1
| 1 | 5 | 00: < 1; 01: < 5 | 7
| 1 | 6 | 00: < 1; 01: < 5
Mean
Median
Std Dev.
Rel.Std.Dev.
PDM3
Z-Score (Absolute) | bar: 00 to 01
| Analytical results for Pt in OREAS 907 (Indicative Value < 1 ppb) | [33 empty] | Indicative
Pt | Round | Replicate | 00: Lab; 01: Lab | 1
| No | No | 00: 17; 01: 26 | ppb
|  |  | 00: FA*MS; 01: FA*OES | 0
|  |  | 00: 25g; 01: 40g | 0
| 1 | 1 | 00: < 1; 01: 5 | 1
| 1 | 2 | 00: < 1; 01: < 5 | 1
| 1 | 3 | 00: < 1; 01: < 5 | 16
| 1 | 4 | 00: < 1; 01: < 5 | < 1
| 1 | 5 | 00: < 1; 01: < 5 | 7
| 1 | 6 | 00: < 1; 01: < 5
| Mean |  | 01: 5
| Median |  | 01: 5
Std Dev.
Rel.Std.Dev.
PDM3
Z-Score (Absolute) | bar: 00 to 01
Note on C31: Z-Scores have been calculated after removal of individual outliers. In general, laboratory batches are rejected if Z-Score > 2.5.
Note on C49: Z-Scores have been calculated after removal of individual outliers. In general, laboratory batches are rejected if Z-Score > 2.5.
Note on C67: Z-Scores have been calculated after removal of individual outliers. In general, laboratory batches are rejected if Z-Score > 2.5.

## 4-Acid
| Analytical results for Ag in OREAS 907 (Certified Value 1.35 ppm) | [31 empty] | Certified
Ag | Round | Replicate | Lab | Lab | Lab | Lab | Lab | Lab | Lab | Lab | Lab | Lab | Lab | Lab | Lab | Lab | Lab | Lab | Lab | Lab | Lab | Lab | Lab | Lab | Lab | Lab | Lab | Lab | Lab | Lab |  |  | 1
| No | No | 01 | 03 | 04 | 05 | 06 | 07 | 08 | 09 | 10 | 11 | 12 | 13 | 14 | 15 | 16 | 17 | 19 | 20 | 23 | 24 | 25 | 26 | 28 | 29 | 30 | 31 | 32 | 33 |  |  | ppm
|  |  | 4A*OES/MS | 4A*OES | 4A*OES/MS | 4A*MS | 4A*OES/MS | 4A*OES/MS | 4A*MS | 4A*MS | 4A*OES/MS | 4A*OES | 4A*MS | 4A*MS | 4A*OES | 4A*OES/MS | 4A*OES | 4A*MS | 4A*OES | 4A*OES/MS | 4A*OES | 4A*OES/MS | 4A*OES | 4A*MS | 4A*OES/MS | 4A*OES/MS | 4A*OES | 4A*OES/MS | 4A*OES/MS | 4A*OES/MS |  |  | 2
3
| 1 | 1 | 1.24 | 1.3039 | 1.27 | 1.2 | 1.4 | 1.37 | 1.5 | 1.4 | 0.4 | 1.4 | 1.16 | 1.2 | < 3 | 1.24 | 1.8 | 1.38 | 1.34 | 1.2833 | 0.7 | 1.8 | 1.4 | 1.5 | 1.33 | 1.27 | 0.5 | 1.35 | 1.18 | 1.508 |  |  | 1
| 1 | 2 | 1.27 | 1.2783 | 1.24 | 1.2 | 1.26 | 1.32 | 1.5 | 1.4 | 0.4 | 1.5 | 1.19 | 1.1 | < 3 | 1.11 | 1.5 | 1.29 | 1.35 | 1.2378 | 1.1 | 1.6 | 1.4 | 1.5 | 1.39 | 1.34 | 0.5 | 1.32 | 1.29 | 1.507 |  |  | 6
| 1 | 3 | 1.32 | 1.2962 | 1.31 | 1.2 | 1.33 | 1.36 | 1.5 | 1.6 | 0.4 | 1.5 | 1.25 | 1.2 | < 3 | 1.13 | 1.6 | 1.38 | 1.43 | 1.4897 | 0.7 | 1.4 | 1.4 | 1.5 | 1.42 | 1.3 | 0.6 | 1.34 | 1.29 | 1.54 |  |  | 16
| 1 | 4 | 1.28 | 1.3096 | 1.3 | 1.2 | 1.3 | 1.35 | 1.5 | 1.6 | 0.4 | 1.4 | 1.22 | 1.3 | < 3 | 1.11 | 1.9 | 1.37 | 1.32 | 1.3955 | 1.3 | 1.5 | 1.5 | 1.5 | 1.34 | 1.24 | 0.7 | 1.32 | 1.32 | 1.517 |  |  | 1.3477
| 1 | 5 | 1.3 | 1.2018 | 1.25 | 1.2 | 1.36 | 1.41 | 1.4 | 1.4 | 0.5 | 1.5 | 1.2 | 1.2 | < 3 | 1.23 | 1.7 | 1.35 | 1.47 | 1.348 | 0.9 | 1.4 | 1.5 | 1.5 | 1.31 | 1.31 | < 0.5 | 1.34 | 1.25 | 1.549 |  |  | 9
| 1 | 6 | 1.26 | 1.2552 | 1.33 | 1.2 | 1.34 | 1.36 | 1.5 | 1.4 | 0.6 | 1.5 | 1.19 | 1.3 | < 3 | 1.14 | 1.6 | 1.41 | 1.42 | 1.3405 | 1 | 1.3 | 1.5 | 1.5 | 1.33 | 1.28 | < 0.5 | 1.32 | 1.25 | 1.558
| Mean |  | 1.2783 | 1.2742 | 1.2833 | 1.2 | 1.3317 | 1.3617 | 1.4833 | 1.4667 | 0.45 | 1.4667 | 1.2017 | 1.2167 |  | 1.16 | 1.6833 | 1.3633 | 1.3883 | 1.3491 | 0.95 | 1.5 | 1.45 | 1.5 | 1.3533 | 1.29 | 0.575 | 1.3317 | 1.2633 | 1.5298
| Median |  | 1.275 | 1.2873 | 1.285 | 1.2 | 1.335 | 1.36 | 1.5 | 1.4 | 0.4 | 1.5 | 1.195 | 1.2 |  | 1.135 | 1.65 | 1.375 | 1.385 | 1.3443 | 0.95 | 1.45 | 1.45 | 1.5 | 1.335 | 1.29 | 0.55 | 1.33 | 1.27 | 1.5285
| Std Dev. |  | 0.028577 | 0.040592 | 0.03559 | 0 | 0.048339 | 0.029269 | 0.040825 | 0.10328 | 0.083666 | 0.05164 | 0.030605 | 0.075277 |  | 0.05933 | 0.1472 | 0.040825 | 0.059805 | 0.087987 | 0.23452 | 0.17889 | 0.054772 | 0 | 0.042269 | 0.034641 | 0.095743 | 0.013292 | 0.048854 | 0.022031
| Rel.Std.Dev. |  | 2.236% | 3.186% | 2.773% | 0% | 3.63% | 2.149% | 2.752% | 7.042% | 18.59% | 3.521% | 2.547% | 6.187% |  | 5.115% | 8.744% | 2.994% | 4.308% | 6.522% | 24.69% | 11.93% | 3.777% | 0% | 3.123% | 2.685% | 16.65% | 0.9981% | 3.867% | 1.44%
| PDM3 |  | -5.149% | -5.459% | -4.778% | -10.96% | -1.192% | 1.034% | 10.06% | 8.825% | -66.61% | 8.825% | -10.84% | -9.725% |  | -13.93% | 24.9% | 1.158% | 3.013% | 0.1047% | -29.51% | 11.3% | 7.588% | 11.3% | 0.4157% | -4.284% | -57.34% | -1.192% | -6.262% | 13.51%
| Z-Score (Absolute) |  | 0.31 | 0.34 | 0.28 | 0.77 | 0 | 0.18 | 0.89 | 0.79 | 5.17 | 0.79 | 0.76 | 0.67 | NA | 1.01 | 2.06 | 0.27 | 0.33 | 0.1 | 2.24 | 0.64 | 0.69 | 0.99 | 0.13 | 0.24 | 4.44 | 0 | 0.4 | 1.16
| Analytical results for Al in OREAS 907 (Certified Value 6.95 wt.%) | [31 empty] | Certified
Al | Round | Replicate | Lab | Lab | Lab | Lab | Lab | Lab | Lab | Lab | Lab | Lab | Lab | Lab | Lab | Lab | Lab | Lab | Lab | Lab | Lab | Lab | Lab | Lab | Lab | Lab | Lab | Lab | Lab | Lab |  |  | 1
| No | No | 01 | 03 | 04 | 05 | 06 | 07 | 08 | 09 | 10 | 11 | 12 | 13 | 14 | 15 | 16 | 17 | 18 | 19 | 20 | 23 | 24 | 25 | 28 | 29 | 30 | 31 | 32 | 33 |  |  | wt.%
|  |  | 4A*OES/MS | 4A*OES | 4A*OES/MS | 4A*OES | 4A*OES/MS | 4A*OES/MS | 4A*OES | 4A*OES | 4A*OES/MS | 4A*OES | 4A*OES | 4A*OES | 4A*OES | 4A*OES/MS | 4A*OES | 4A*OES | 4A*OES | 4A*OES | 4A*OES | 4A*OES | 4A*OES/MS | 4A*OES | 4A*OES/MS | 4A*OES/MS | 4A*OES | 4A*OES/MS | 4A*OES/MS | 4A*OES/MS |  |  | 2
3
| 1 | 1 | 6.82 | 7.3852 | 7.75 | 7.11 | 7.38 | 6.81 | 7.3 | 7.04 | 6.54 | 6.82 | 6.23 | 6.238 | 6.01 | 6.52 | 4.56 | 6.7097 | 6.61 | 7.114 | 7.1249 | 7.16 | 6.8 | 6.9 | 6.93 | 7.04 | 6.87 | 7.07 | 6.6 | 7.23 |  |  | 1
| 1 | 2 | 6.88 | 7.1955 | 7.3 | 7.21 | 6.7 | 6.95 | 7.2 | 6.94 | 6.79 | 7.15 | 6.56 | 5.6203 | 5.77 | 6.29 | 5.79 | 6.7251 | 6.71 | 6.957 | 6.8761 | 7.29 | 6.98 | 7.12 | 7.01 | 6.92 | 7.15 | 7.19 | 6.72 | 7.22 |  |  | 0
| 1 | 3 | 7.11 | 7.1336 | 7.24 | 6.94 | 7.04 | 6.98 | 7.16 | 6.99 | 6.86 | 6.82 | 6.46 | 6.7868 | 5.49 | 6.29 | 5.06 | 6.7809 | 6.57 | 7.082 | 7.2707 | 7.29 | 7.06 | 7.2 | 7.27 | 6.75 | 7.09 | 6.97 | 6.89 | 7.17 |  |  | 16
| 1 | 4 | 7.12 | 7.2055 | 7.31 | 7.05 | 6.93 | 7.03 | 7.27 | 6.91 | 7.11 | 7.05 | 6.58 | 6.8207 | 5.89 | 6.51 | 5.57 | 6.8322 | 7.09 | 7.111 | 7.3755 | 7.26 | 6.88 | 6.86 | 7.19 | 6.72 | 6.98 | 6.94 | 6.74 | 7.16 |  |  | 6.9521
| 1 | 5 | 6.63 | 7.3089 | 7.53 | 6.97 | 6.93 | 7.14 | 7.08 | 6.92 | 6.58 | 7.37 | 6.3 | 7.0815 | 5.58 | 6.47 | 6.28 | 6.718 | 6.1 | 7.123 | 7.375 | 7.12 | 6.8 | 7.25 | 6.92 | 6.78 | 7.07 | 7.04 | 6.57 | 7.16 |  |  | 10
| 1 | 6 | 6.72 | 7.1999 | 7.61 | 7.02 | 6.85 | 6.97 | 7.07 | 7.05 | 6.91 | 6.91 | 6.65 | 7.2011 | 5.94 | 6.46 | 5.7 | 6.6984 | 6.44 | 7.209 | 7.1138 | 7.27 | 6.7 | 7.09 | 6.95 | 6.74 | 7.07 | 6.94 | 6.85 | 7.04
| Mean |  | 6.88 | 7.2381 | 7.4567 | 7.05 | 6.9717 | 6.98 | 7.18 | 6.975 | 6.7983 | 7.02 | 6.4633 | 6.6247 | 5.78 | 6.4233 | 5.4933 | 6.744 | 6.5867 | 7.0993 | 7.1893 | 7.2317 | 6.87 | 7.07 | 7.045 | 6.825 | 7.0383 | 7.025 | 6.7283 | 7.1633
| Median |  | 6.85 | 7.2027 | 7.42 | 7.035 | 6.93 | 6.975 | 7.18 | 6.965 | 6.825 | 6.98 | 6.51 | 6.8037 | 5.83 | 6.465 | 5.635 | 6.7215 | 6.59 | 7.1125 | 7.1978 | 7.265 | 6.84 | 7.105 | 6.98 | 6.765 | 7.07 | 7.005 | 6.73 | 7.165
| Std Dev. |  | 0.2011 | 0.091557 | 0.20393 | 0.09859 | 0.22956 | 0.1077 | 0.095289 | 0.06091 | 0.21349 | 0.21559 | 0.16669 | 0.59396 | 0.20727 | 0.10577 | 0.60238 | 0.051826 | 0.32488 | 0.08185 | 0.19167 | 0.073052 | 0.13191 | 0.15824 | 0.14883 | 0.1274 | 0.098877 | 0.096902 | 0.12859 | 0.067725
| Rel.Std.Dev. |  | 2.923% | 1.265% | 2.735% | 1.398% | 3.293% | 1.543% | 1.327% | 0.8733% | 3.14% | 3.071% | 2.579% | 8.966% | 3.586% | 1.647% | 10.97% | 0.7685% | 4.932% | 1.153% | 2.666% | 1.01% | 1.92% | 2.238% | 2.113% | 1.867% | 1.405% | 1.379% | 1.911% | 0.9454%
| PDM3 |  | -1.036% | 4.115% | 7.258% | 1.409% | 0.2821% | 0.4019% | 3.279% | 0.33% | -2.211% | 0.9773% | -7.03% | -4.708% | -16.86% | -7.605% | -20.98% | -2.992% | -5.256% | 2.118% | 3.413% | 4.022% | -1.18% | 1.697% | 1.337% | -1.828% | 1.241% | 1.049% | -3.218% | 3.039%
| Z-Score (Absolute) |  | 0.36 | 0.96 | 1.77 | 0.27 | 0.32 | 0.01 | 0.75 | 0.01 | 0.66 | 0.16 | 1.9 | 0.56 | 4.42 | 2.05 | 5.48 | 0.86 | 1.44 | 0.45 | 0.78 | 0.94 | 0.4 | 0.34 | 0.25 | 0.72 | 0.22 | 0.18 | 0.92 | 0.69
| Analytical results for As in OREAS 907 (Certified Value 39.7 ppm) | [31 empty] | Certified
As | Round | Replicate | Lab | Lab | Lab | Lab | Lab | Lab | Lab | Lab | Lab | Lab | Lab | Lab | Lab | Lab | Lab | Lab | Lab | Lab | Lab | Lab | Lab | Lab | Lab | Lab | Lab | Lab | Lab | Lab | Lab |  | 1
| No | No | 01 | 03 | 04 | 05 | 06 | 07 | 08 | 09 | 10 | 11 | 12 | 13 | 14 | 15 | 16 | 17 | 18 | 19 | 20 | 23 | 24 | 25 | 26 | 28 | 29 | 30 | 31 | 32 | 33 |  | ppm
|  |  | 4A*OES/MS | 4A*OES | 4A*OES/MS | 4A*OES | 4A*OES/MS | 4A*OES/MS | 4A*MS | 4A*MS | 4A*OES/MS | 4A*OES | 4A*MS | 4A*OES | 4A*OES | 4A*OES/MS | 4A*OES | 4A*MS | 4A*OES | 4A*OES | 4A*OES/MS | 4A*OES | 4A*OES/MS | 4A*OES | 4A*MS | 4A*OES/MS | 4A*OES/MS | 4A*OES | 4A*OES/MS | 4A*OES/MS | 4A*OES/MS |  | 1
2
| 1 | 1 | 38.6 | 42.0643 | 43 | 41 | 41.7 | 38.5 | 39 | 40 | 35 | 42 | 40.3 | 36 | 52 | 42 | 27 | 39.6 | 27 | 41 | 37.8547 | 41 | 40 | 40 | 40 | 39.3 | 40.7 | 30 | 38.1 | 40 | 37.4 |  | 1
| 1 | 2 | 39.5 | 41.3915 | 41 | 39 | 39.2 | 39.6 | 39 | 42 | 35 | 41 | 40.7 | 34 | 57 | 39 | 23 | 39.1 | 31 | 42.5 | 38.5432 | 42 | 40.8 | 40 | 39 | 41 | 39.5 | 28 | 38.6 | 40 | 38.8 |  | 0
| 1 | 3 | 39.6 | 41.1506 | 40 | 41 | 39.7 | 38.9 | 40 | 40 | 36 | 41 | 40.2 | 36 | 56 | 40 | 27 | 41.7 | 30 | 42 | 40.1358 | 43 | 41 | 40 | 40 | 40.4 | 38.7 | 28 | 38.3 | 38 | 38.1 |  | 16
| 1 | 4 | 39.4 | 41.8496 | 41 | 40 | 40.9 | 39.4 | 40 | 42 | 37 | 41 | 40.5 | 39 | 65 | 40 | 23 | 39.1 | 32 | 42 | 41.128 | 44 | 41 | 39 | 40 | 39.5 | 37.4 | 31 | 37.6 | 39 | 38.3 |  | 39.7351
| 1 | 5 | 38.9 | 40.0209 | 41 | 40 | 40.1 | 40.2 | 40 | 40 | 37 | 41 | 40.2 | 35 | 58 | 41 | 24 | 40.4 | 30 | 42 | 41.7612 | 42 | 41.5 | 42 | 38 | 38.8 | 38.6 | 30 | 38.2 | 39 | 36.9 |  | 11
| 1 | 6 | 38.8 | 40.593 | 41 | 38 | 39.4 | 41.6 | 39 | 40 | 37 | 40 | 39.7 | 36 | 52 | 40 | 27 | 39.9 | 30 | 41.5 | 39.5665 | 44 | 40.8 | 40 | 36 | 39.5 | 38.6 | 31 | 37.4 | 39 | 37.6
| Mean |  | 39.1333 | 41.1783 | 41.1667 | 39.8333 | 40.1667 | 39.7 | 39.5 | 40.6667 | 36.1667 | 41 | 40.2667 | 36 | 56.6667 | 40.3333 | 25.1667 | 39.9667 | 30 | 41.8333 | 39.8316 | 42.6667 | 40.85 | 40.1667 | 38.8333 | 39.75 | 38.9167 | 29.6667 | 38.0333 | 39.1667 | 37.85
| Median |  | 39.15 | 41.271 | 41 | 40 | 39.9 | 39.5 | 39.5 | 40 | 36.5 | 41 | 40.25 | 36 | 56.5 | 40 | 25.5 | 39.75 | 30 | 42 | 39.8511 | 42.5 | 40.9 | 40 | 39.5 | 39.5 | 38.65 | 30 | 38.15 | 39 | 37.85
| Std Dev. |  | 0.41793 | 0.76994 | 0.98319 | 1.169 | 0.96264 | 1.0991 | 0.54772 | 1.0328 | 0.98319 | 0.63246 | 0.33862 | 1.6733 | 4.8028 | 1.0328 | 2.0412 | 0.98319 | 1.6733 | 0.5164 | 1.4923 | 1.2111 | 0.48888 | 0.98319 | 1.6021 | 0.80187 | 1.1017 | 1.3663 | 0.45019 | 0.75277 | 0.68337
| Rel.Std.Dev. |  | 1.068% | 1.87% | 2.388% | 2.935% | 2.397% | 2.768% | 1.387% | 2.54% | 2.719% | 1.543% | 0.841% | 4.648% | 8.475% | 2.561% | 8.111% | 2.46% | 5.578% | 1.234% | 3.747% | 2.838% | 1.197% | 2.448% | 4.126% | 2.017% | 2.831% | 4.605% | 1.184% | 1.922% | 1.805%
| PDM3 |  | -1.514% | 3.632% | 3.603% | 0.2473% | 1.086% | -0.08824% | -0.5916% | 2.345% | -8.98% | 3.183% | 1.338% | -9.4% | 42.61% | 1.506% | -36.66% | 0.5829% | -24.5% | 5.281% | 0.2428% | 7.378% | 2.806% | 1.086% | -2.269% | 0.03759% | -2.06% | -25.34% | -4.283% | -1.43% | -4.744%
| Z-Score (Absolute) |  | 0.47 | 0.91 | 0.9 | 0 | 0.23 | 0.09 | 0.22 | 0.56 | 2.48 | 0.79 | 0.29 | 2.32 | 11.37 | 0.34 | 9.91 | 0.09 | 6.64 | 1.35 | 0 | 1.92 | 0.69 | 0.23 | 0.67 | 0.06 | 0.62 | 6.87 | 1.21 | 0.45 | 1.34
| Analytical results for B in OREAS 907 (Indicative Value < 1 ppm) | [31 empty] | Indicative
B | Round | Replicate | 01: Lab |  | 1
| No | No | 01: 12 |  | ppm
|  |  | 01: 4A*MS |  | 2
2
| 1 | 1 | [30 empty] | 1 | bar: 01
| 1 | 2 | 01: < 1 |  | 3
| 1 | 3 | 01: < 1 |  | 16
| 1 | 4 | 01: < 1 |  | < 1
| 1 | 5 | 01: < 1 |  | 9
| 1 | 6 | 01: < 1
Mean | bar: 01
Median | bar: 01
Std Dev.
Rel.Std.Dev.
PDM3
Z-Score (Absolute) | bar: 01
| Analytical results for Ba in OREAS 907 (Certified Value 2425 ppm) | [31 empty] | Certified
Ba | Round | Replicate | Lab | Lab | Lab | Lab | Lab | Lab | Lab | Lab | Lab | Lab | Lab | Lab | Lab | Lab | Lab | Lab | Lab | Lab | Lab | Lab | Lab | Lab | Lab | Lab | Lab | Lab | Lab | Lab | Lab |  | 1
| No | No | 01 | 03 | 04 | 05 | 06 | 07 | 08 | 09 | 10 | 11 | 12 | 13 | 14 | 15 | 16 | 17 | 18 | 19 | 20 | 23 | 24 | 25 | 26 | 28 | 29 | 30 | 31 | 32 | 33 |  | ppm
|  |  | 4A*OES/MS | 4A*OES | 4A*OES/MS | 4A*OES | 4A*OES/MS | 4A*OES/MS | 4A*MS | 4A*MS | 4A*OES/MS | 4A*OES | 4A*MS | 4A*OES | 4A*OES | 4A*OES/MS | 4A*OES | 4A*OES | 4A*OES | 4A*OES | 4A*OES | 4A*OES | 4A*OES/MS | 4A*OES | 4A*MS | 4A*OES/MS | 4A*OES/MS | 4A*OES | 4A*OES/MS | 4A*OES/MS | 4A*OES/MS |  | 0
0
| 1 | 1 | 2430 | 2534.1632 | 2560 | 2390 | 2700 | 2570 | 2560 | 2460 | 2330 | 2417 | 2360 | 2338 | 2967 | 2240 | 2094 | 2357 | 2372 | 2451 | 2396.8279 | 2629 | > 1000 | 2462 | 2560 | 2480 | 2560 | 2170 | 2500 | 2267 | 2415 |  | 1
| 1 | 2 | 2450 | 2510.1427 | 2500 | 2460 | 2440 | 2510 | 2540 | 2420 | 2340 | 2433 | 2370 | 2235 | 2880 | 2200 | 2263 | 2399 | 2489 | 2384 | 2302.6879 | 2655 | > 1000 | 2496 | 2430 | 2510 | 2530 | 2270 | 2540 | 2258 | 2495 |  | 0
| 1 | 3 | 2530 | 2566.266 | 2467 | 2370 | 2560 | 2520 | 2520 | 2310 | 2440 | 2402 | 2420 | 2346 | 2848 | 2180 | 2174 | 2407 | 2087 | 2430 | 2433.1379 | 2652 | > 1000 | 2537 | 2550 | 2600 | 2460 | 2230 | 2460 | 2332 | 2407 |  | 16
| 1 | 4 | 2540 | 2537.3355 | 2470 | 2390 | 2520 | 2540 | 2520 | 2410 | 2480 | 2455 | 2410 | 2373 | 2872 | 2230 | 2279 | 2393 | 2378 | 2413 | 2460.3978 | 2656 | > 1000 | 2439 | 2570 | 2570 | 2450 | 2210 | 2450 | 2285 | 2499 |  | 2425.2664
| 1 | 5 | 2380 | 2550.8478 | 2510 | 2350 | 2510 | 2590 | 2540 | 2380 | 2410 | 2476 | 2370 | 2369 | 2806 | 2260 | 2280 | 2393 | 1809 | 2461 | 2309.0579 | 2608 | > 1000 | 2636 | 2520 | 2470 | 2470 | 2240 | 2480 | 2251 | 2416 |  | 12
| 1 | 6 | 2390 | 2533.6517 | 2478 | 2260 | 2500 | 2530 | 2580 | 2400 | 2420 | 2418 | 2380 | 2366 | 2847 | 2260 | 2232 | 2369 | 2074 | 2414 | 2384.2379 | 2726 | > 1000 | 2535 | 2460 | 2490 | 2460 | 2230 | 2450 | 2348 | 2415
| Mean |  | 2453.3333 | 2538.7345 | 2497.5 | 2370 | 2538.3333 | 2543.3333 | 2543.3333 | 2396.6667 | 2403.3333 | 2433.5 | 2385 | 2337.8333 | 2870 | 2228.3333 | 2220.3333 | 2386.3333 | 2201.5 | 2425.5 | 2381.0579 | 2654.3333 |  | 2517.5 | 2515 | 2520 | 2488.3333 | 2225 | 2480 | 2290.1667 | 2441.1667
| Median |  | 2440 | 2535.7494 | 2489 | 2380 | 2515 | 2535 | 2540 | 2405 | 2415 | 2425.5 | 2375 | 2356 | 2860 | 2235 | 2247.5 | 2393 | 2229.5 | 2422 | 2390.5329 | 2653.5 |  | 2515.5 | 2535 | 2500 | 2465 | 2230 | 2470 | 2276 | 2415.5
| Std Dev. |  | 68.313 | 18.8197 | 35.03 | 65.4217 | 88.1854 | 30.7679 | 23.3809 | 50.0666 | 58.1951 | 27.4718 | 24.2899 | 52.2357 | 54.0777 | 32.5064 | 73.5735 | 19.1694 | 255.461 | 28.0767 | 64.1744 | 39.833 |  | 69.9049 | 57.5326 | 52.915 | 45.3505 | 33.3167 | 35.2136 | 40.5631 | 43.3886
| Rel.Std.Dev. |  | 2.784% | 0.7413% | 1.403% | 2.76% | 3.474% | 1.21% | 0.9193% | 2.089% | 2.421% | 1.129% | 1.018% | 2.234% | 1.884% | 1.459% | 3.314% | 0.8033% | 11.6% | 1.158% | 2.695% | 1.501% |  | 2.777% | 2.288% | 2.1% | 1.823% | 1.497% | 1.42% | 1.771% | 1.777%
| PDM3 |  | 1.157% | 4.679% | 2.978% | -2.279% | 4.662% | 4.868% | 4.868% | -1.179% | -0.9044% | 0.3395% | -1.66% | -3.605% | 18.34% | -8.12% | -8.45% | -1.605% | -9.226% | 0.009633% | -1.823% | 9.445% |  | 3.803% | 3.7% | 3.906% | 2.6% | -8.258% | 2.257% | -5.571% | 0.6556%
| Z-Score (Absolute) |  | 0.15 | 0.93 | 0.55 | 0.62 | 0.63 | 0.98 | 0.98 | 0.37 | 0.31 | 0.04 | 0.48 | 0.73 | 3.99 | 1.93 | 2 | 0.47 | 1.45 | 0.11 | 0.52 | 2 | NA | 0.74 | 0.72 | 0.76 | 0.47 | 1.96 | 0.39 | 1.36 | 0.04
| Analytical results for Be in OREAS 907 (Certified Value 2.71 ppm) | [31 empty] | Certified
Be | Round | Replicate | Lab | Lab | Lab | Lab | Lab | Lab | Lab | Lab | Lab | Lab | Lab | Lab | Lab | Lab | Lab | Lab | Lab | Lab | Lab | Lab | Lab | Lab | Lab | Lab | Lab | Lab | Lab | Lab | Lab |  | 1
| No | No | 01 | 03 | 04 | 05 | 06 | 07 | 08 | 09 | 10 | 11 | 12 | 13 | 14 | 15 | 16 | 17 | 18 | 19 | 20 | 23 | 24 | 25 | 26 | 28 | 29 | 30 | 31 | 32 | 33 |  | ppm
|  |  | 4A*OES/MS | 4A*OES | 4A*OES/MS | 4A*MS | 4A*OES/MS | 4A*OES/MS | 4A*MS | 4A*MS | 4A*OES/MS | 4A*OES | 4A*MS | 4A*MS | 4A*OES | 4A*OES/MS | 4A*OES | 4A*MS | 4A*OES | 4A*OES | 4A*OES/MS | 4A*OES | 4A*OES/MS | 4A*OES | 4A*MS | 4A*OES/MS | 4A*OES/MS | 4A*OES | 4A*OES/MS | 4A*OES/MS | 4A*OES/MS |  | 2
2
| 1 | 1 | 2.6 | 2.6901 | 3 | 2.8 | 2.66 | 2.57 | 2.7 | 3 | 2.3 | 2.6 | 2.8 | 2.8 | < 3 | 2.4 | 2.3 | 2.68 | 2.3 | 2.8 | 2.9743 | 3 | < 1 | 3 | 3 | 2.84 | 3.07 | 2.4 | 2.88 | 2.5 | 3 |  | 1
| 1 | 2 | 2.46 | 3.0276 | 3.1 | 2.9 | 2.43 | 3.01 | 2.7 | 3 | 2.1 | 2.6 | 2.6 | 2.8 | < 3 | 2.4 | 2.4 | 2.56 | 2 | 2.8 | 2.849 | 2 | < 1 | 3 | 2.9 | 2.59 | 2.95 | 2.5 | 2.91 | 2.6 | 4 |  | 0
| 1 | 3 | 2.51 | 3.0483 | 3 | 2.9 | 2.52 | 2.96 | 2.7 | 3 | 2.3 | 2.6 | 2.6 | 2.8 | < 3 | 2.2 | 2.4 | 2.5 | 1.9 | 2.9 | 3.0845 | 3 | < 1 | 3 | 3.2 | 2.79 | 3.14 | 2.4 | 2.93 | 2.5 | 4 |  | 16
| 1 | 4 | 2.45 | 2.7815 | 3.4 | 2.9 | 2.5 | 2.96 | 2.8 | 3 | 2.2 | 2.6 | 2.6 | 3 | < 3 | 2.3 | 2.5 | 2.61 | 2.2 | 2.8 | 3.0791 | 2 | < 1 | 3 | 3.1 | 2.58 | 2.77 | 2.4 | 2.8 | 2.6 | 3 |  | 2.7059
| 1 | 5 | 2.56 | 2.9417 | 3.4 | 2.8 | 2.5 | 2.88 | 2.9 | 3 | 2.4 | 2.6 | 2.6 | 2.7 | < 3 | 2.3 | 2.4 | 2.71 | 2 | 2.8 | 2.9063 | 2 | < 1 | 3 | 3.2 | 2.76 | 2.99 | 2.4 | 2.96 | 2.7 | 3 |  | 13
| 1 | 6 | 2.37 | 2.9041 | 3.2 | 2.7 | 2.56 | 2.88 | 2.7 | 3 | 2.3 | 2.6 | 2.6 | 2.7 | < 3 | 2.4 | 2.4 | 2.46 | 2 | 2.8 | 2.7994 | 2 | < 1 | 3 | 3 | 2.76 | 2.85 | 2.5 | 2.92 | 2.4 | 3
| Mean |  | 2.4917 | 2.8989 | 3.1833 | 2.8333 | 2.5283 | 2.8767 | 2.75 | 3 | 2.2667 | 2.6 | 2.6333 | 2.8 |  | 2.3333 | 2.4 | 2.5867 | 2.0667 | 2.8167 | 2.9488 | 2.3333 |  | 3 | 3.0667 | 2.72 | 2.9617 | 2.4333 | 2.9 | 2.55 | 3.3333
| Median |  | 2.485 | 2.9229 | 3.15 | 2.85 | 2.51 | 2.92 | 2.7 | 3 | 2.3 | 2.6 | 2.6 | 2.8 |  | 2.35 | 2.4 | 2.585 | 2 | 2.8 | 2.9403 | 2 |  | 3 | 3.05 | 2.76 | 2.97 | 2.4 | 2.915 | 2.55 | 3
| Std Dev. |  | 0.082805 | 0.14009 | 0.18348 | 0.08165 | 0.07705 | 0.15858 | 0.083666 | 0 | 0.10328 | 0 | 0.08165 | 0.10954 |  | 0.08165 | 0.063246 | 0.098725 | 0.15055 | 0.040825 | 0.11843 | 0.5164 |  | 0 | 0.12111 | 0.10863 | 0.13688 | 0.05164 | 0.055498 | 0.10488 | 0.5164
| Rel.Std.Dev. |  | 3.323% | 4.833% | 5.764% | 2.882% | 3.047% | 5.513% | 3.042% | 0% | 4.556% | 0% | 3.101% | 3.912% |  | 3.499% | 2.635% | 3.817% | 7.285% | 1.449% | 4.016% | 22.13% |  | 0% | 3.949% | 3.994% | 4.622% | 2.122% | 1.914% | 4.113% | 15.49%
| PDM3 |  | -7.919% | 7.129% | 17.64% | 4.708% | -6.564% | 6.309% | 1.628% | 10.87% | -16.23% | -3.915% | -2.684% | 3.476% |  | -13.77% | -11.31% | -4.408% | -23.63% | 4.092% | 8.973% | -13.77% |  | 10.87% | 13.33% | 0.5193% | 9.45% | -10.07% | 7.171% | -5.763% | 23.19%
| Z-Score (Absolute) |  | 0.82 | 0.47 | 1.38 | 0.27 | 0.71 | 0.6 | 0 | 0.8 | 1.54 | 0.48 | 0.37 | 0.16 | NA | 1.33 | 1.11 | 0.52 | 2.18 | 0.21 | 0.63 | 1.33 | NA | 0.8 | 1.01 | 0.1 | 0.67 | 1.01 | 0.54 | 0.64 | 0.8
| Analytical results for Bi in OREAS 907 (Certified Value 22.4 ppm) | [31 empty] | Certified
Bi | Round | Replicate | Lab | Lab | Lab | Lab | Lab | Lab | Lab | Lab | Lab | Lab | Lab | Lab | Lab | Lab | Lab | Lab | Lab | Lab | Lab | Lab | Lab | Lab | Lab | Lab | Lab | Lab | Lab |  |  |  | 1
| No | No | 01 | 03 | 04 | 05 | 06 | 07 | 08 | 09 | 10 | 11 | 12 | 13 | 15 | 17 | 18 | 19 | 20 | 23 | 24 | 25 | 26 | 28 | 29 | 30 | 31 | 32 | 33 |  |  |  | ppm
|  |  | 4A*OES/MS | 4A*OES | 4A*OES/MS | 4A*MS | 4A*OES/MS | 4A*OES/MS | 4A*MS | 4A*MS | 4A*OES/MS | 4A*OES | 4A*MS | 4A*MS | 4A*OES/MS | 4A*MS | 4A*OES | 4A*OES | 4A*OES/MS | 4A*OES | 4A*OES/MS | 4A*OES | 4A*MS | 4A*OES/MS | 4A*OES/MS | 4A*MS | 4A*OES/MS | 4A*OES/MS | 4A*OES/MS |  |  |  | 1
2
| 1 | 1 | 22.1 | 22.3628 | 22.5 | 21.5 | 24.1 | 20.6 | 22 | 22.1 | 18 | 22 | 23.1 | 22.82 | 21.5 | 22.94 | 16 | 25.1 | 22.695 | 23 | 22.5 | 13 | 22 | 22.5 | 20.9 | 17.2 | 22.4 | 22.9 | 27.17 |  |  |  | 1
| 1 | 2 | 22.2 | 21.9371 | 23.6 | 21.6 | 22 | 25.2 | 22 | 21.8 | 17.5 | 21 | 22.2 | 22.55 | 21.3 | 23.36 | 19 | 25.3 | 22.388 | 24 | 22.9 | 13 | 20.8 | 22.8 | 20.5 | 18 | 22.4 | 22.8 | 27.21 |  |  |  | 0
| 1 | 3 | 22.4 | 21.8549 | 22.1 | 22 | 23 | 24.8 | 22.1 | 20.5 | 18.2 | 22 | 22.7 | 23.58 | 20.8 | 23.06 | 17 | 25.4 | 24.227 | 24 | 22.9 | 14 | 22.6 | 23.4 | 19.8 | 17.4 | 22.8 | 22.3 | 26.92 |  |  |  | 16
| 1 | 4 | 22.4 | 22.0041 | 22.9 | 21.9 | 23 | 25.5 | 22.5 | 21.9 | 18.1 | 22 | 23.3 | 23.64 | 21.3 | 23.21 | 16 | 28.1 | 24.342 | 22 | 22.8 | 15 | 22.1 | 23.6 | 19.65 | 17.6 | 22 | 22.1 | 27.29 |  |  |  | 22.3772
| 1 | 5 | 22.6 | 21.9629 | 23 | 21.7 | 23 | 25.9 | 22.9 | 21.7 | 18.5 | 22 | 22.8 | 23.54 | 21.4 | 23.45 | 14 | 24.6 | 22.699 | 21 | 22.8 | 19 | 23.2 | 22.9 | 19.85 | 17.6 | 21.9 | 22.4 | 27.11 |  |  |  | 14
| 1 | 6 | 21.3 | 22.4314 | 23 | 22.1 | 22.6 | 26.8 | 22.1 | 21.1 | 18.1 | 22 | 22.8 | 24.5 | 21.4 | 23.3 | 15 | 24.2 | 23.995 | 24 | 23 | 15 | 21.8 | 22.5 | 19.45 | 18 | 22.4 | 22.9 | 27.23
| Mean |  | 22.1667 | 22.0922 | 22.85 | 21.8 | 22.95 | 24.8 | 22.2667 | 21.5167 | 18.0667 | 21.8333 | 22.8167 | 23.4383 | 21.2833 | 23.22 | 16.1667 | 25.45 | 23.391 | 23 | 22.8167 | 14.8333 | 22.0833 | 22.95 | 20.025 | 17.6333 | 22.3167 | 22.5667 | 27.155
| Median |  | 22.3 | 21.9835 | 22.95 | 21.8 | 23 | 25.35 | 22.1 | 21.75 | 18.1 | 22 | 22.8 | 23.56 | 21.35 | 23.255 | 16 | 25.2 | 23.347 | 23.5 | 22.85 | 14.5 | 22.05 | 22.85 | 19.825 | 17.6 | 22.4 | 22.6 | 27.19
| Std Dev. |  | 0.45898 | 0.24213 | 0.50892 | 0.23664 | 0.68629 | 2.1679 | 0.36148 | 0.60139 | 0.3266 | 0.40825 | 0.37639 | 0.68843 | 0.24833 | 0.19131 | 1.7224 | 1.3751 | 0.8874 | 1.2649 | 0.17224 | 2.2286 | 0.80602 | 0.45935 | 0.55565 | 0.32042 | 0.32506 | 0.34448 | 0.12988
| Rel.Std.Dev. |  | 2.071% | 1.096% | 2.227% | 1.086% | 2.99% | 8.742% | 1.623% | 2.795% | 1.808% | 1.87% | 1.65% | 2.937% | 1.167% | 0.8239% | 10.65% | 5.403% | 3.794% | 5.5% | 0.7549% | 15.02% | 3.65% | 2.002% | 2.775% | 1.817% | 1.457% | 1.527% | 0.4783%
| PDM3 |  | -0.941% | -1.274% | 2.113% | -2.58% | 2.56% | 10.83% | -0.4941% | -3.846% | -19.26% | -2.431% | 1.964% | 4.742% | -4.888% | 3.766% | -27.75% | 13.73% | 4.53% | 2.783% | 1.964% | -33.71% | -1.313% | 2.56% | -10.51% | -21.2% | -0.2707% | 0.8465% | 21.35%
| Z-Score (Absolute) |  | 0 | 0.25 | 0.52 | 0.55 | 0.62 | 3.37 | 0.2 | 0.84 | 4.25 | 0.52 | 0.49 | 1.12 | 1.08 | 0.9 | 6.31 | 2.64 | 1.07 | 0.67 | 0.49 | 7.67 | 0.26 | 0.62 | 2.25 | 4.81 | 0.02 | 0.23 | 4.92
| Analytical results for Ca in OREAS 907 (Certified Value 0.502 wt.%) | [31 empty] | Certified
Ca | Round | Replicate | Lab | Lab | Lab | Lab | Lab | Lab | Lab | Lab | Lab | Lab | Lab | Lab | Lab | Lab | Lab | Lab | Lab | Lab | Lab | Lab | Lab | Lab | Lab | Lab | Lab | Lab | Lab | Lab | Lab |  | 1
| No | No | 01 | 03 | 04 | 05 | 06 | 07 | 08 | 09 | 10 | 11 | 12 | 13 | 14 | 15 | 16 | 17 | 18 | 19 | 20 | 23 | 24 | 25 | 26 | 28 | 29 | 30 | 31 | 32 | 33 |  | wt.%
|  |  | 4A*OES/MS | 4A*OES | 4A*OES/MS | 4A*OES | 4A*OES/MS | 4A*OES/MS | 4A*OES | 4A*OES | 4A*OES/MS | 4A*OES | 4A*OES | 4A*OES | 4A*OES | 4A*OES/MS | 4A*OES | 4A*OES | 4A*OES | 4A*OES | 4A*OES | 4A*OES | 4A*OES/MS | 4A*OES | 4A*OES | 4A*OES/MS | 4A*OES/MS | 4A*OES | 4A*OES/MS | 4A*OES/MS | 4A*OES/MS |  | 3
3
| 1 | 1 | 0.52 | 0.52344 | 0.53 | 0.527 | 0.53 | 0.48 | 0.5 | 0.52 | 0.47 | 0.5 | 0.51 | 0.4742 | 0.45 | 0.48 | 0.39 | 0.5013 | 0.51 | 0.497 | 0.4768 | 0.52 | 0.5 | 0.49 | 0.51 | 0.49 | 0.51 | 0.51 | 0.49 | 0.49 | 0.5 |  | 1
| 1 | 2 | 0.52 | 0.52357 | 0.51 | 0.535 | 0.49 | 0.51 | 0.49 | 0.51 | 0.48 | 0.5 | 0.53 | 0.4304 | 0.42 | 0.46 | 0.47 | 0.5082 | 0.51 | 0.468 | 0.45857 | 0.53 | 0.51 | 0.48 | 0.5 | 0.5 | 0.51 | 0.526 | 0.5 | 0.49 | 0.48 |  | 0
| 1 | 3 | 0.54 | 0.51551 | 0.5 | 0.504 | 0.51 | 0.5 | 0.487 | 0.52 | 0.48 | 0.5 | 0.53 | 0.5005 | 0.42 | 0.45 | 0.41 | 0.5129 | 0.46 | 0.458 | 0.48275 | 0.53 | 0.51 | 0.5 | 0.5 | 0.52 | 0.49 | 0.515 | 0.48 | 0.51 | 0.5 |  | 16
| 1 | 4 | 0.54 | 0.53219 | 0.51 | 0.516 | 0.5 | 0.51 | 0.478 | 0.51 | 0.51 | 0.51 | 0.53 | 0.5111 | 0.43 | 0.47 | 0.44 | 0.509 | 0.5 | 0.517 | 0.48989 | 0.53 | 0.49 | 0.48 | 0.5 | 0.51 | 0.49 | 0.505 | 0.49 | 0.5 | 0.49 |  | 0.50242
| 1 | 5 | 0.49 | 0.52868 | 0.52 | 0.52 | 0.5 | 0.52 | 0.486 | 0.51 | 0.48 | 0.51 | 0.52 | 0.5172 | 0.43 | 0.47 | 0.51 | 0.509 | 0.44 | 0.517 | 0.49028 | 0.52 | 0.51 | 0.5 | 0.51 | 0.5 | 0.49 | 0.516 | 0.49 | 0.49 | 0.48 |  | 15
| 1 | 6 | 0.52 | 0.51626 | 0.52 | 0.493 | 0.5 | 0.51 | 0.499 | 0.52 | 0.49 | 0.49 | 0.54 | 0.5301 | 0.44 | 0.47 | 0.47 | 0.5024 | 0.45 | 0.507 | 0.47927 | 0.54 | 0.52 | 0.5 | 0.5 | 0.5 | 0.49 | 0.505 | 0.49 | 0.51 | 0.49
| Mean |  | 0.52167 | 0.52327 | 0.515 | 0.51583 | 0.505 | 0.505 | 0.49 | 0.515 | 0.485 | 0.50167 | 0.52667 | 0.49392 | 0.43167 | 0.46667 | 0.44833 | 0.50713 | 0.47833 | 0.494 | 0.47959 | 0.52833 | 0.50667 | 0.49167 | 0.50333 | 0.50333 | 0.49667 | 0.51283 | 0.49 | 0.49833 | 0.49
| Median |  | 0.52 | 0.52351 | 0.515 | 0.518 | 0.5 | 0.51 | 0.4885 | 0.515 | 0.48 | 0.5 | 0.53 | 0.5058 | 0.43 | 0.47 | 0.455 | 0.5086 | 0.48 | 0.502 | 0.48101 | 0.53 | 0.51 | 0.495 | 0.5 | 0.5 | 0.49 | 0.5125 | 0.49 | 0.495 | 0.49
| Std Dev. |  | 0.018348 | 0.0066072 | 0.010488 | 0.015303 | 0.013784 | 0.013784 | 0.0083666 | 0.0054772 | 0.013784 | 0.0075277 | 0.010328 | 0.036368 | 0.01169 | 0.010328 | 0.044008 | 0.0044225 | 0.031885 | 0.02533 | 0.011663 | 0.0075277 | 0.010328 | 0.0098319 | 0.005164 | 0.010328 | 0.010328 | 0.0079854 | 0.0063246 | 0.0098319 | 0.0089443
| Rel.Std.Dev. |  | 3.517% | 1.263% | 2.037% | 2.967% | 2.73% | 2.73% | 1.707% | 1.064% | 2.842% | 1.501% | 1.961% | 7.363% | 2.708% | 2.213% | 9.816% | 0.8721% | 6.666% | 5.127% | 2.432% | 1.425% | 2.038% | 2% | 1.026% | 2.052% | 2.079% | 1.557% | 1.291% | 1.973% | 1.825%
| PDM3 |  | 3.831% | 4.151% | 2.504% | 2.67% | 0.5139% | 0.5139% | -2.472% | 2.504% | -3.467% | -0.1495% | 4.826% | -1.692% | -14.08% | -7.116% | -10.76% | 0.9385% | -4.794% | -1.675% | -4.543% | 5.158% | 0.8456% | -2.14% | 0.1822% | 0.1822% | -1.145% | 2.073% | -2.472% | -0.813% | -2.472%
| Z-Score (Absolute) |  | 1.06 | 1.15 | 0.67 | 0.72 | 0.1 | 0.1 | 0.77 | 0.67 | 1.06 | 0.1 | 1.35 | 0.19 | 4.14 | 2.12 | 3.18 | 0.22 | 1 | 0.54 | 1.37 | 1.44 | 0.19 | 0.67 | 0 | 0 | 0.39 | 0.55 | 0.77 | 0.29 | 0.77
| Analytical results for Cd in OREAS 907 (Certified Value 0.55 ppm) | [31 empty] | Certified
Cd | Round | Replicate | Lab | Lab | Lab | Lab | Lab | Lab | Lab | Lab | Lab | Lab | Lab | Lab | Lab | Lab | Lab | Lab | Lab | Lab | Lab | Lab | Lab | Lab | Lab | Lab | Lab | Lab | Lab |  |  |  | 1
| No | No | 01 | 03 | 04 | 05 | 06 | 07 | 08 | 09 | 10 | 11 | 12 | 13 | 14 | 15 | 17 | 19 | 20 | 23 | 24 | 25 | 26 | 28 | 29 | 30 | 31 | 32 | 33 |  |  |  | ppm
|  |  | 4A*OES/MS | 4A*OES | 4A*OES/MS | 4A*OES | 4A*OES/MS | 4A*OES/MS | 4A*MS | 4A*MS | 4A*OES/MS | 4A*OES | 4A*MS | 4A*MS | 4A*OES | 4A*OES/MS | 4A*MS | 4A*OES | 4A*OES/MS | 4A*OES | 4A*OES/MS | 4A*OES | 4A*MS | 4A*OES/MS | 4A*OES/MS | 4A*OES | 4A*OES/MS | 4A*OES/MS | 4A*OES/MS |  |  |  | 2
3
| 1 | 1 | 0.52 | 0.53248 | 0.55 | < 1 | 0.53 | 0.57 | 0.52 | < 0.5 | 0.6 | < 1 | 0.5 | 0.55 | < 3 | 0.54 | 0.56 | 0.74 | 0.70511 | < 0.4 | 0.6 | < 0.4 | 0.5 | 0.54 | 0.43 | < 1 | 0.55 | 0.54 | 0.61 |  |  |  | 1
| 1 | 2 | 0.51 | 0.54252 | 0.61 | < 1 | 0.51 | 0.49 | 0.52 | < 0.5 | 0.52 | 1 | 0.5 | 0.53 | < 3 | 0.53 | 0.59 | 0.79 | 0.50909 | < 0.4 | 0.8 | < 0.4 | 0.5 | 0.53 | 0.49 | < 1 | 0.54 | 0.52 | 0.65 |  |  |  | 8
| 1 | 3 | 0.52 | 0.55101 | 0.53 | < 1 | 0.53 | 0.58 | 0.51 | < 0.5 | 0.61 | < 1 | 0.6 | 0.58 | < 3 | 0.49 | 0.51 | 0.84 | 0.59967 | < 0.4 | 0.7 | < 0.4 | 0.5 | 0.59 | 0.47 | < 1 | 0.57 | 0.51 | 0.56 |  |  |  | 16
| 1 | 4 | 0.49 | 0.5583 | 0.6 | < 1 | 0.49 | 0.56 | 0.53 | < 0.5 | 0.67 | 1 | 0.5 | 0.61 | < 3 | 0.49 | 0.58 | 0.86 | 0.59129 | < 0.4 | 0.7 | < 0.4 | 0.5 | 0.45 | 0.44 | < 1 | 0.53 | 0.53 | 0.68 |  |  |  | 0.5479
| 1 | 5 | 0.52 | 0.57033 | 0.59 | < 1 | 0.53 | 0.52 | 0.55 | < 0.5 | 0.73 | 1 | 0.4 | 0.55 | < 3 | 0.51 | 0.62 | 0.74 | 0.66089 | < 0.4 | 0.7 | < 0.4 | 0.5 | 0.5 | 0.51 | < 1 | 0.5 | 0.54 | 0.62 |  |  |  | 16
| 1 | 6 | 0.32 | 0.56858 | 0.62 | < 1 | 0.53 | 0.58 | 0.53 | < 0.5 | 0.61 | 1 | 0.6 | 0.58 | < 3 | 0.47 | 0.54 | 0.74 | 0.68116 | 0.6 | 0.6 | < 0.4 | 0.5 | 0.54 | 0.49 | < 1 | 0.53 | 0.54 | 0.56
| Mean |  | 0.48 | 0.55387 | 0.58333 |  | 0.52 | 0.55 | 0.52667 |  | 0.62333 | 1 | 0.51667 | 0.56667 |  | 0.505 | 0.56667 | 0.785 | 0.62453 | 0.6 | 0.68333 |  | 0.5 | 0.525 | 0.47167 |  | 0.53667 | 0.53 | 0.61333
| Median |  | 0.515 | 0.55465 | 0.595 |  | 0.53 | 0.565 | 0.525 |  | 0.61 | 1 | 0.5 | 0.565 |  | 0.5 | 0.57 | 0.765 | 0.63028 | 0.6 | 0.7 |  | 0.5 | 0.535 | 0.48 |  | 0.535 | 0.535 | 0.615
| Std Dev. |  | 0.079246 | 0.014842 | 0.03559 |  | 0.016733 | 0.036878 | 0.013663 |  | 0.070899 | 0 | 0.075277 | 0.028752 |  | 0.026646 | 0.038816 | 0.054314 | 0.072211 |  | 0.075277 |  | 0 | 0.046797 | 0.031252 |  | 0.023381 | 0.012649 | 0.048028
| Rel.Std.Dev. |  | 16.51% | 2.68% | 6.101% |  | 3.218% | 6.705% | 2.594% |  | 11.37% | 0% | 14.57% | 5.074% |  | 5.276% | 6.85% | 6.919% | 11.56% |  | 11.02% |  | 0% | 8.914% | 6.626% |  | 4.357% | 2.387% | 7.831%
| PDM3 |  | -12.39% | 1.09% | 6.467% |  | -5.092% | 0.3836% | -3.875% |  | 13.77% | 82.52% | -5.7% | 3.425% |  | -7.83% | 3.425% | 43.27% | 13.99% | 9.509% | 24.72% |  | -8.742% | -4.179% | -13.91% |  | -2.05% | -3.267% | 11.94%
| Z-Score (Absolute) |  | 0.72 | 0.03 | 0.56 | NA | 0.47 | 0.03 | 0.45 | NA | 0.9 | 8.04 | 0.63 | 0.26 | NA | 0.84 | 0.26 | 4.18 | 1.3 | 0.86 | 2.36 | NA | 0.93 | 0.48 | 1.44 | NA | 0.27 | 0.39 | 1.1
| Analytical results for Ce in OREAS 907 (Certified Value 87 ppm) | [31 empty] | Certified
Ce | Round | Replicate | Lab | Lab | Lab | Lab | Lab | Lab | Lab | Lab | Lab | Lab | Lab | Lab | Lab | Lab | Lab | Lab | Lab | Lab | Lab | Lab | Lab | [9 empty] | 1
| No | No | 01 | 04 | 05 | 06 | 07 | 09 | 10 | 11 | 12 | 13 | 15 | 17 | 20 | 24 | 26 | 28 | 29 | 30 | 31 | 32 | 33 | [9 empty] | ppm
|  |  | 4A*OES/MS | 4A*OES/MS | 4A*MS | 4A*OES/MS | 4A*OES/MS | 4A*MS | 4A*OES/MS | 4A*OES | 4A*MS | 4A*MS | 4A*OES/MS | 4A*MS | 4A*OES/MS | 4A*OES/MS | 4A*MS | 4A*OES/MS | 4A*OES/MS | 4A*OES | 4A*OES/MS | 4A*OES/MS | 4A*OES/MS | [9 empty] | 0
1
| 1 | 1 | 85.2 | 78.5 | 91.9 | 90.5 | 92.7 | 81.1 | 80.3 | 90 | 76.1 | 85.9 | 93.8 | 92.52 | 89.2652 | 104 | 83.7 | 89.2 | 85.9 | 80 | 87.6 | 85 | 94.48 | [9 empty] | 1
| 1 | 2 | 85.8 | 73.52 | 91.1 | 84.9 | 86.8 | 81.5 | 76.1 | 95 | 73.8 | 82.7 | 87.7 | 92.71 | 89.6661 | 110 | 77.9 | 95 | 84.6 | 80 | 88.6 | 86.7 | 95.37 | [9 empty] | 0
| 1 | 3 | 87 | 74.91 | 91.3 | 87.8 | 87.7 | 78.9 | 81.4 | 92 | 73.4 | 88.2 | 88.5 | 92.31 | 92.6078 | 105 | 83.1 | 98.3 | 84.3 | 80 | 83.9 | 89.1 | 93.92 | [9 empty] | 16
| 1 | 4 | 86.7 | 72.7 | 92.8 | 90 | 87.1 | 81.8 | 80.5 | 90 | 84.8 | 83.5 | 91 | 89.18 | 92.8 | 88 | 82.6 | 95.7 | 81.1 | 80 | 84.5 | 89.3 | 94.24 | [9 empty] | 86.9641
| 1 | 5 | 85.4 | 76.8 | 90.2 | 88.5 | 91.3 | 82.3 | 83.3 | 91 | 75.8 | 87.2 | 91.3 | 90.31 | 93.6322 | 96 | 81.2 | 94.9 | 83.8 | 80 | 84.9 | 86.8 | 94.98 | [9 empty] | 17
| 1 | 6 | 85 | 77.87 | 93.2 | 89 | 92.2 | 78.1 | 79.5 | 90 | 82.6 | 89.7 | 90.2 | 93.01 | 91.5626 | 99 | 79.8 | 92 | 82.1 | 80 | 84.5 | 85.9 | 96.52
| Mean |  | 85.85 | 75.7167 | 91.75 | 88.45 | 89.6333 | 80.6167 | 80.1833 | 91.3333 | 77.75 | 86.2 | 90.4167 | 91.6733 | 91.589 | 100.3333 | 81.3833 | 94.1833 | 83.6333 | 80 | 85.6667 | 87.1333 | 94.9183
| Median |  | 85.6 | 75.855 | 91.6 | 88.75 | 89.5 | 81.3 | 80.4 | 90.5 | 75.95 | 86.55 | 90.6 | 92.415 | 92.0852 | 101.5 | 81.9 | 94.95 | 84.05 | 80 | 84.7 | 86.75 | 94.73
| Std Dev. |  | 0.82401 | 2.3721 | 1.1185 | 1.9967 | 2.7186 | 1.7046 | 2.3853 | 1.9664 | 4.7807 | 2.7159 | 2.1757 | 1.553 | 1.7764 | 7.7632 | 2.2122 | 3.1632 | 1.75 | 0 | 1.9377 | 1.7282 | 0.94043
| Rel.Std.Dev. |  | 0.9598% | 3.133% | 1.219% | 2.257% | 3.033% | 2.114% | 2.975% | 2.153% | 6.149% | 3.151% | 2.406% | 1.694% | 1.939% | 7.737% | 2.718% | 3.359% | 2.093% | 0% | 2.262% | 1.983% | 0.9908%
| PDM3 |  | -1.281% | -12.93% | 5.503% | 1.709% | 3.069% | -7.299% | -7.797% | 5.024% | -10.6% | -0.8786% | 3.97% | 5.415% | 5.318% | 15.37% | -6.417% | 8.301% | -3.83% | -8.008% | -1.492% | 0.1946% | 9.147%
| Z-Score (Absolute) |  | 0.19 | 1.67 | 0.67 | 0.19 | 0.37 | 0.95 | 1.02 | 0.51 | 1.37 | 0.14 | 0.48 | 0.74 | 0.65 | 1.65 | 0.84 | 1.03 | 0.51 | 1.04 | 0.21 | 0 | 1.14
| Analytical results for Co in OREAS 907 (Certified Value 45.8 ppm) | [31 empty] | Certified
Co | Round | Replicate | Lab | Lab | Lab | Lab | Lab | Lab | Lab | Lab | Lab | Lab | Lab | Lab | Lab | Lab | Lab | Lab | Lab | Lab | Lab | Lab | Lab | Lab | Lab | Lab | Lab | Lab | Lab | Lab | Lab |  | 1
| No | No | 01 | 03 | 04 | 05 | 06 | 07 | 08 | 09 | 10 | 11 | 12 | 13 | 14 | 15 | 16 | 17 | 18 | 19 | 20 | 23 | 24 | 25 | 26 | 28 | 29 | 30 | 31 | 32 | 33 |  | ppm
|  |  | 4A*OES/MS | 4A*OES | 4A*OES/MS | 4A*OES | 4A*OES/MS | 4A*OES/MS | 4A*MS | 4A*MS | 4A*OES/MS | 4A*OES | 4A*MS | 4A*MS | 4A*OES | 4A*OES/MS | 4A*OES | 4A*MS | 4A*OES | 4A*OES | 4A*OES | 4A*OES | 4A*OES/MS | 4A*OES | 4A*OES | 4A*OES/MS | 4A*OES/MS | 4A*OES | 4A*OES/MS | 4A*OES/MS | 4A*OES/MS |  | 1
2
| 1 | 1 | 45.2 | 47.8474 | 47.9 | 47 | 48.6 | 46.9 | 48 | 48 | 42 | 44 | 47.4 | 44.6 | 46 | 43.7 | 42 | 45.6 | 47 | 44.9 | 43.0764 | 50 | 45.7 | 45 | 55 | 48.4 | 45.7 | 45 | 44.6 | 46.8 | 53.7 |  | 1
| 1 | 2 | 46.3 | 47.3116 | 47.9 | 47 | 44.8 | 46.3 | 48 | 49 | 39.3 | 43 | 46.6 | 42.3 | 45 | 42.9 | 44 | 45.2 | 49 | 43.8 | 42.0718 | 51 | 46.3 | 46 | 50 | 48 | 43.7 | 47 | 46.9 | 47.2 | 51.9 |  | 0
| 1 | 3 | 46.5 | 47.1825 | 47.4 | 47 | 47 | 45.8 | 48 | 47 | 41.6 | 43 | 48 | 44.7 | 45 | 42.2 | 44 | 46.6 | 42 | 42.8 | 44.7603 | 51 | 46.3 | 47 | 50 | 49 | 43 | 47 | 45.5 | 47 | 51.4 |  | 16
| 1 | 4 | 46 | 47.2607 | 48.5 | 48 | 47 | 45.5 | 48 | 49 | 40.7 | 44 | 46.6 | 47.6 | 45 | 43 | 44 | 46.5 | 46 | 44.9 | 45.4679 | 51 | 46.3 | 44 | 55 | 45.6 | 41.8 | 46 | 44.6 | 47.7 | 52.6 |  | 45.7616
| 1 | 5 | 44.7 | 47.0769 | 46.7 | 47 | 46.8 | 47 | 48 | 46 | 41.9 | 44 | 46.9 | 44.6 | 45 | 42.9 | 44 | 45.7 | 41 | 43.8 | 45.0911 | 49 | 46.7 | 47 | 50 | 47.7 | 43.4 | 45 | 45.5 | 46.7 | 51 |  | 18
| 1 | 6 | 44.6 | 47.5123 | 46.7 | 48 | 46 | 47.2 | 48 | 46 | 40.6 | 43 | 47.4 | 46.1 | 45 | 43.8 | 44 | 46.2 | 40 | 44.9 | 44.2233 | 52 | 46.4 | 46 | 50 | 47.2 | 42.3 | 46 | 44.5 | 47.4 | 52.1
| Mean |  | 45.55 | 47.3652 | 47.5167 | 47.3333 | 46.7 | 46.45 | 48 | 47.5 | 41.0167 | 43.5 | 47.15 | 44.9833 | 45.1667 | 43.0833 | 43.6667 | 45.9667 | 44.1667 | 44.1833 | 44.1151 | 50.6667 | 46.2833 | 45.8333 | 51.6667 | 47.65 | 43.3167 | 46 | 45.2667 | 47.1333 | 52.1167
| Median |  | 45.6 | 47.2861 | 47.65 | 47 | 46.9 | 46.6 | 48 | 47.5 | 41.15 | 43.5 | 47.15 | 44.65 | 45 | 42.95 | 44 | 45.95 | 44 | 44.35 | 44.4918 | 51 | 46.3 | 46 | 50 | 47.85 | 43.2 | 46 | 45.05 | 47.1 | 52
| Std Dev. |  | 0.82644 | 0.27729 | 0.72226 | 0.5164 | 1.257 | 0.69498 | 0 | 1.3784 | 1.0304 | 0.54772 | 0.55045 | 1.7702 | 0.40825 | 0.59133 | 0.8165 | 0.55377 | 3.656 | 0.86583 | 1.3011 | 1.0328 | 0.32506 | 1.169 | 2.582 | 1.176 | 1.3615 | 0.89443 | 0.92232 | 0.37771 | 0.95376
| Rel.Std.Dev. |  | 1.814% | 0.5854% | 1.52% | 1.091% | 2.692% | 1.496% | 0% | 2.902% | 2.512% | 1.259% | 1.167% | 3.935% | 0.9039% | 1.373% | 1.87% | 1.205% | 8.278% | 1.96% | 2.949% | 2.038% | 0.7023% | 2.551% | 4.997% | 2.468% | 3.143% | 1.944% | 2.038% | 0.8014% | 1.83%
| PDM3 |  | -0.4624% | 3.504% | 3.835% | 3.435% | 2.051% | 1.504% | 4.891% | 3.799% | -10.37% | -4.942% | 3.034% | -1.701% | -1.3% | -5.853% | -4.578% | 0.4481% | -3.485% | -3.449% | -3.598% | 10.72% | 1.14% | 0.1567% | 12.9% | 4.127% | -5.343% | 0.5209% | -1.082% | 2.998% | 13.89%
| Z-Score (Absolute) |  | 0.2 | 0.61 | 0.68 | 0.6 | 0.31 | 0.2 | 0.9 | 0.67 | 2.24 | 1.12 | 0.52 | 0.46 | 0.37 | 1.31 | 1.05 | 0.01 | 0.82 | 0.82 | 0.85 | 2.1 | 0.13 | 0.07 | 2.55 | 0.74 | 1.21 | 0 | 0.33 | 0.51 | 2.75
| Analytical results for Cr in OREAS 907 (Certified Value 9.42 ppm) | [31 empty] | Certified
Cr | Round | Replicate | Lab | Lab | Lab | Lab | Lab | Lab | Lab | Lab | Lab | Lab | Lab | Lab | Lab | Lab | Lab | Lab | Lab | Lab | Lab | Lab | Lab | Lab | Lab | Lab | Lab | Lab | Lab | Lab |  |  | 1
| No | No | 01 | 03 | 04 | 05 | 06 | 07 | 08 | 09 | 10 | 11 | 12 | 13 | 14 | 15 | 16 | 17 | 18 | 19 | 20 | 23 | 24 | 25 | 28 | 29 | 30 | 31 | 32 | 33 |  |  | ppm
|  |  | 4A*OES/MS | 4A*OES | 4A*OES/MS | 4A*OES | 4A*OES/MS | 4A*OES/MS | 4A*OES | 4A*OES | 4A*OES/MS | 4A*OES | 4A*OES | 4A*OES | 4A*OES | 4A*OES/MS | 4A*OES | 4A*OES | 4A*OES | 4A*OES | 4A*OES | 4A*OES | 4A*OES/MS | 4A*OES | 4A*OES/MS | 4A*OES/MS | 4A*OES | 4A*OES/MS | 4A*OES/MS | 4A*OES/MS |  |  | 2
2
| 1 | 1 | 11 | 10.8633 | 10 | < 10 | 10 | 9 | 12 | < 10 | 9 | 9 | 13 | 6 | 3 | N.A. | 22 | 9 | 11 | 33.4 | 10.2983 | 7 | 11 | 6 | 12 | 9 | 20 | 8 | 14 | 11 |  |  | 1
| 1 | 2 | 10 | 11.1334 | 9 | < 10 | 9 | 10 | 10 | < 10 | 9 | 9 | 25 | 5 | 6 | N.A. | 11 | 9 | 13 | 34.5 | 10.7535 | 8 | 12 | 6 | 9 | 20 | 20 | 8 | 7 | 10 |  |  | 9
| 1 | 3 | 9 | 9.6605 | 9 | < 10 | 15 | 9 | 10 | 10 | 7 | 8 | 14 | 10 | 4 | N.A. | 17 | 10 | 11 | 33.7 | 10.1669 | 8 | 10 | 7 | 10 | 12 | 10 | 8 | 7 | 11 |  |  | 16
| 1 | 4 | 11 | 10.3737 | 9 | < 10 | 10 | 10 | 10 | < 10 | 8 | 9 | 14 | 7 | 12 | N.A. | 20 | 10 | 12 | 33.4 | 12.7316 | 16 | 10 | 5 | 11 | 9 | 20 | 8 | 6 | 10 |  |  | 9.4223
| 1 | 5 | 9 | 9.4282 | 9 | < 10 | 9 | 9 | 11 | 10 | 6 | 9 | 13 | < 5 | 5 | N.A. | 39 | 11 | 12 | 33.4 | 9.9384 | 10 | 10 | 6 | 9 | 9 | 20 | 9 | 6 | 10 |  |  | 19
| 1 | 6 | 8 | 10.5987 | 10 | < 10 | 10 | 10 | 11 | 10 | 6 | 9 | 16 | < 5 | 4 | N.A. | 10 | 19 | 12 | 33.3 | 10.3596 | 7 | 11 | 5 | 9 | 9 | < 10 | 9 | 8 | 12
| Mean |  | 9.6667 | 10.343 | 9.3333 |  | 10.5 | 9.5 | 10.6667 | 10 | 7.5 | 8.8333 | 15.8333 | 7 | 5.6667 |  | 19.8333 | 11.3333 | 11.8333 | 33.6167 | 10.7081 | 9.3333 | 10.6667 | 5.8333 | 10 | 11.3333 | 18 | 8.3333 | 8 | 10.6667
| Median |  | 9.5 | 10.4862 | 9 |  | 10 | 9.5 | 10.5 | 10 | 7.5 | 9 | 14 | 6.5 | 4.5 |  | 18.5 | 10 | 12 | 33.4 | 10.329 | 8 | 10.5 | 6 | 9.5 | 9 | 20 | 8 | 7 | 10.5
| Std Dev. |  | 1.2111 | 0.67297 | 0.5164 |  | 2.2583 | 0.54772 | 0.8165 | 0 | 1.3784 | 0.40825 | 4.6224 | 2.1602 | 3.266 |  | 10.5341 | 3.8297 | 0.75277 | 0.4535 | 1.0268 | 3.4448 | 0.8165 | 0.75277 | 1.2649 | 4.4121 | 4.4721 | 0.5164 | 3.0332 | 0.8165
| Rel.Std.Dev. |  | 12.53% | 6.507% | 5.533% |  | 21.51% | 5.766% | 7.655% | 0% | 18.38% | 4.622% | 29.19% | 30.86% | 57.64% |  | 53.11% | 33.79% | 6.361% | 1.349% | 9.589% | 36.91% | 7.655% | 12.9% | 12.65% | 38.93% | 24.85% | 6.197% | 37.91% | 7.655%
| PDM3 |  | 2.593% | 9.771% | -0.9444% |  | 11.44% | 0.8245% | 13.21% | 6.131% | -20.4% | -6.251% | 68.04% | -25.71% | -39.86% |  | 110.5% | 20.28% | 25.59% | 256.8% | 13.65% | -0.9444% | 13.21% | -38.09% | 6.131% | 20.28% | 91.04% | -11.56% | -15.1% | 13.21%
| Z-Score (Absolute) |  | 0.05 | 0.44 | 0.29 | NA | 0.1 | 0.17 | 0.67 | 0.19 | 1.61 | 0.65 | 3.08 | 1.97 | 3.85 | NA | 7.3 | 0.05 | 1.52 | 17.26 | 0.41 | 1.25 | 0.67 | 2.82 | 0.19 | 0.1 | 5.97 | 1.01 | 2.12 | 0.67
| Analytical results for Cs in OREAS 907 (Certified Value 6.08 ppm) | [31 empty] | Certified
Cs | Round | Replicate | Lab | Lab | Lab | Lab | Lab | Lab | Lab | Lab | Lab | Lab | Lab | Lab | Lab | Lab | Lab | Lab | Lab | Lab | Lab | Lab | Lab | Lab | [8 empty] | 1
| No | No | 01 | 03 | 04 | 05 | 06 | 07 | 08 | 09 | 10 | 12 | 13 | 15 | 17 | 20 | 24 | 26 | 28 | 29 | 30 | 31 | 32 | 33 | [8 empty] | ppm
|  |  | 4A*OES/MS | 4A*OES | 4A*OES/MS | 4A*MS | 4A*OES/MS | 4A*OES/MS | 4A*MS | 4A*MS | 4A*OES/MS | 4A*MS | 4A*MS | 4A*OES/MS | 4A*MS | 4A*OES/MS | 4A*OES/MS | 4A*MS | 4A*OES/MS | 4A*OES/MS | 4A*MS | 4A*OES/MS | 4A*OES/MS | 4A*OES/MS | [8 empty] | 2
3
| 1 | 1 | 6.04 | 5.4376 | 6.37 | 6.03 | 6.2 | 6.24 | 5.7 | 6.5 | 5.55 | 5.92 | 5.9 | 6 | 6.34 | 6.101 | 6.9 | 6.4 | 6.25 | 6.57 | 4.27 | 6.08 | 6 | 6.6 | [8 empty] | 1
| 1 | 2 | 6.16 | 5.5427 | 6.26 | 6.02 | 5.89 | 5.93 | 5.6 | 6.6 | 5.35 | 6.31 | 5.7 | 5 | 6.31 | 6.109 | 6.8 | 6.1 | 6.28 | 6.43 | 4.49 | 6.07 | 6 | 6.5 | [8 empty] | 0
| 1 | 3 | 6.18 | 5.5609 | 6.16 | 6.01 | 6.06 | 5.92 | 5.5 | 6.3 | 5.6 | 6.05 | 6.2 | 5 | 6.31 | 6.629 | 6.6 | 6.7 | 6.48 | 6.36 | 4.41 | 5.78 | 6 | 6.5 | [8 empty] | 16
| 1 | 4 | 6.09 | 5.4531 | 6.11 | 6.09 | 6.13 | 5.89 | 5.7 | 6.5 | 5.55 | 5.65 | 6.3 | 5 | 6.09 | 6.167 | 6.5 | 6.2 | 6.43 | 6.18 | 4.28 | 5.9 | 6 | 6.5 | [8 empty] | 6.0836
| 1 | 5 | 5.7 | 5.3495 | 6.4 | 5.93 | 6.18 | 6.19 | 5.5 | 6.3 | 5.77 | 6.1 | 6.1 | 5 | 6.25 | 6.544 | 6.7 | 6.5 | 6.12 | 6.37 | 4.39 | 5.86 | 6 | 6.4 | [8 empty] | 20
| 1 | 6 | 6.03 | 5.4632 | 6.29 | 6.01 | 6.13 | 6.25 | 5.4 | 6.5 | 5.49 | 5.95 | 6.2 | 6 | 6.27 | 6.316 | 6.6 | 6.3 | 6.21 | 6.26 | 4.42 | 5.82 | 6 | 6.5
| Mean |  | 6.0333 | 5.4678 | 6.265 | 6.015 | 6.0983 | 6.07 | 5.5667 | 6.45 | 5.5517 | 5.9967 | 6.0667 | 5.3333 | 6.2617 | 6.311 | 6.6833 | 6.3667 | 6.295 | 6.3617 | 4.3767 | 5.9183 | 6 | 6.5
| Median |  | 6.065 | 5.4581 | 6.275 | 6.015 | 6.13 | 6.06 | 5.55 | 6.5 | 5.55 | 6 | 6.15 | 5 | 6.29 | 6.2415 | 6.65 | 6.35 | 6.265 | 6.365 | 4.4 | 5.88 | 6 | 6.5
| Std Dev. |  | 0.17432 | 0.076718 | 0.11397 | 0.051284 | 0.11303 | 0.17332 | 0.12111 | 0.12247 | 0.13747 | 0.21906 | 0.22509 | 0.5164 | 0.089981 | 0.22851 | 0.1472 | 0.21602 | 0.13605 | 0.13527 | 0.085713 | 0.12781 | 0 | 0.063246
| Rel.Std.Dev. |  | 2.889% | 1.403% | 1.819% | 0.8526% | 1.854% | 2.855% | 2.176% | 1.899% | 2.476% | 3.653% | 3.71% | 9.682% | 1.437% | 3.621% | 2.202% | 3.393% | 2.161% | 2.126% | 1.958% | 2.16% | 0% | 0.973%
| PDM3 |  | -0.8257% | -10.12% | 2.982% | -1.127% | 0.2428% | -0.2229% | -8.497% | 6.023% | -8.743% | -1.428% | -0.2777% | -12.33% | 2.928% | 3.739% | 9.859% | 4.654% | 3.476% | 4.571% | -28.06% | -2.716% | -1.374% | 6.845%
| Z-Score (Absolute) |  | 0.05 | 1.9 | 0.56 | 0.22 | 0.17 | 0.05 | 1.6 | 1.13 | 1.65 | 0.27 | 0.06 | 2.32 | 0.65 | 0.7 | 1.85 | 0.87 | 0.65 | 0.85 | 5.27 | 0.51 | 0.26 | 1.28
| Analytical results for Cu in OREAS 907 (Certified Value 0.638 wt.%) | [31 empty] | Certified
Cu | Round | Replicate | Lab | Lab | Lab | Lab | Lab | Lab | Lab | Lab | Lab | Lab | Lab | Lab | Lab | Lab | Lab | Lab | Lab | Lab | Lab | Lab | Lab | Lab | Lab | Lab | Lab | Lab | Lab | Lab | Lab | Lab | 1
| No | No | 01 | 02 | 03 | 04 | 05 | 06 | 07 | 08 | 09 | 10 | 11 | 12 | 13 | 14 | 15 | 16 | 17 | 18 | 19 | 20 | 23 | 24 | 25 | 26 | 28 | 29 | 30 | 31 | 32 | 33 | wt.%
|  |  | 4A*OES/MS | 4A*OES | 4A*OES | 4A*OES/MS | 4A*AAS | 4A*OES/MS | 4A*OES/MS | 4A*OES | 4A*OES | 4A*OES/MS | 4A*OES | 4A*OES | 4A*OES | 4A*OES | 4A*OES | 4A*OES | 4A*OES | 4A*OES | 4A*OES | 4A*OES/MS | 4A*OES | 4A*OES/MS | 4A*OES | 4A*OES | 4A*OES/MS | 4A*OES/MS | 4A*AAS | 4A*OES/MS | 4A*OES | 4A*OES/MS | 3
3
| 1 | 1 | 0.602 | 0.607 | 0.63887 | 0.6406 | 0.623 | 0.672 | 0.643 | 0.669 | 0.658 | 0.597 | 0.6679 | 0.602 | 0.6399 | 0.6829 | 0.65 | 0.56 | 0.6095 | 0.56 | 0.6494 | 0.62565 | 0.6424 | > 0.5 | 0.6222 | 0.62 | 0.647 | 0.648 | 0.65 | 0.641 | 0.652 | 0.63967 | 1
| 1 | 2 | 0.611 | 0.567 | 0.63388 | 0.6481 | 0.621 | 0.613 | 0.649 | 0.661 | 0.639 | 0.611 | 0.6598 | 0.628 | 0.6404 | 0.6642 | 0.64 | 0.58 | 0.6109 | 0.65 | 0.6526 | 0.62662 | 0.646 | > 0.5 | 0.6453 | 0.62 | 0.648 | 0.639 | 0.63 | 0.62 | 0.646 | 0.63785 | 0
| 1 | 3 | 0.631 | 0.581 | 0.63794 | 0.6372 | 0.632 | 0.654 | 0.648 | 0.644 | 0.639 | 0.626 | 0.6654 | 0.623 | 0.6429 | 0.6671 | 0.65 | 0.58 | 0.6162 | 0.61 | 0.6563 | 0.66179 | 0.6444 | > 0.5 | 0.6544 | 0.616 | 0.677 | 0.616 | 0.65 | 0.608 | 0.641 | 0.63181 | 16
| 1 | 4 | 0.634 | 0.619 | 0.63528 | 0.6417 | 0.636 | 0.637 | 0.647 | 0.662 | 0.637 | 0.649 | 0.6795 | 0.626 | 0.6467 | 0.6654 | 0.61 | 0.6 | 0.6191 | 0.68 | 0.6558 | 0.66246 | 0.6469 | > 0.5 | 0.6222 | 0.62 | 0.662 | 0.619 | 0.63 | 0.633 | 0.651 | 0.63646 | 0.63766
| 1 | 5 | 0.616 | 0.606 | 0.63531 | 0.6341 | 0.627 | 0.638 | 0.659 | 0.647 | 0.631 | 0.634 | 0.6651 | 0.619 | 0.634 | 0.6557 | 0.63 | 0.58 | 0.6205 | 0.58 | 0.6562 | 0.65765 | 0.6309 | > 0.5 | 0.6706 | 0.621 | 0.644 | 0.625 | 0.65 | 0.636 | 0.65 | 0.63009 | 21
| 1 | 6 | 0.604 | 0.608 | 0.63851 | 0.6426 | 0.616 | 0.631 | 0.649 | 0.666 | 0.643 | 0.644 | 0.6579 | 0.621 | 0.631 | 0.6727 | 0.63 | 0.59 | 0.6178 | 0.57 | 0.6574 | 0.63627 | 0.6644 | > 0.5 | 0.6464 | 0.617 | 0.645 | 0.621 | 0.66 | 0.62 | 0.643 | 0.62599
| Mean |  | 0.61633 | 0.598 | 0.63663 | 0.64072 | 0.62583 | 0.64083 | 0.64917 | 0.65817 | 0.64117 | 0.62683 | 0.66593 | 0.61983 | 0.63915 | 0.668 | 0.635 | 0.58167 | 0.61567 | 0.60833 | 0.65462 | 0.64507 | 0.64583 |  | 0.64352 | 0.619 | 0.65383 | 0.628 | 0.645 | 0.62633 | 0.64717 | 0.63364
| Median |  | 0.6135 | 0.6065 | 0.63663 | 0.64115 | 0.625 | 0.6375 | 0.6485 | 0.6615 | 0.639 | 0.63 | 0.66525 | 0.622 | 0.64015 | 0.66625 | 0.635 | 0.58 | 0.617 | 0.595 | 0.656 | 0.64696 | 0.6452 |  | 0.64585 | 0.62 | 0.6475 | 0.623 | 0.65 | 0.6265 | 0.648 | 0.63414
| Std Dev. |  | 0.013515 | 0.019677 | 0.0020667 | 0.0047998 | 0.0073598 | 0.020193 | 0.0053072 | 0.010265 | 0.0091305 | 0.019894 | 0.0076296 | 0.0093256 | 0.0057643 | 0.0091367 | 0.015166 | 0.013292 | 0.0044885 | 0.047924 | 0.0030255 | 0.01752 | 0.010796 |  | 0.018827 | 0.002 | 0.013106 | 0.012681 | 0.012247 | 0.012404 | 0.004535 | 0.0052257
| Rel.Std.Dev. |  | 2.193% | 3.291% | 0.3246% | 0.7491% | 1.176% | 3.151% | 0.8175% | 1.56% | 1.424% | 3.174% | 1.146% | 1.505% | 0.9019% | 1.368% | 2.388% | 2.285% | 0.729% | 7.878% | 0.4622% | 2.716% | 1.672% |  | 2.926% | 0.3231% | 2.004% | 2.019% | 1.899% | 1.98% | 0.7008% | 0.8247%
| PDM3 |  | -3.344% | -6.219% | -0.1607% | 0.4797% | -1.854% | 0.498% | 1.805% | 3.216% | 0.5503% | -1.698% | 4.434% | -2.795% | 0.234% | 4.758% | -0.4168% | -8.781% | -3.449% | -4.599% | 2.66% | 1.163% | 1.282% |  | 0.9188% | -2.926% | 2.537% | -1.515% | 1.151% | -1.776% | 1.491% | -0.6295%
| Z-Score (Absolute) |  | 1.53 | 2.34 | 0.17 | 0.11 | 0.89 | 0.11 | 0.67 | 1.28 | 0.14 | 0.83 | 1.8 | 1.06 | 0 | 1.94 | 0.28 | 3.86 | 1.58 | 0.61 | 1.04 | 0.4 | 0.45 | NA | 0.29 | 1.35 | 0.67 | 0.75 | 0.39 | 0.86 | 0.54 | 0.37
| Analytical results for Dy in OREAS 907 (Certified Value 3.55 ppm) | [31 empty] | Certified
Dy | Round | Replicate | 01: Lab; 02: Lab; 03: Lab; 04: Lab; 05: Lab; 06: Lab; 07: Lab; 08: Lab; 09: Lab | 1
| No | No | 01: 05; 02: 09; 03: 10; 04: 12; 05: 13; 06: 17; 07: 26; 08: 30; 09: 33 | ppm
|  |  | 01: 4A*MS; 02: 4A*MS; 03: 4A*OES/MS; 04: 4A*MS; 05: 4A*MS; 06: 4A*MS; 07: 4A*MS; 08: 4A*MS; 09: 4A*OES/MS | 2
3
| 1 | 1 | 01: 4; 02: 3.75; 03: 3.13; 04: 2.5; 05: 3.4; 06: 3.45; 07: 3.55; 08: 3.1; 09: 3.9 | 1
| 1 | 2 | 01: 4.1; 02: 3.7; 03: 2.92; 04: 2.5; 05: 3.2; 06: 3.68; 07: 3.35; 08: 3.2; 09: 3.8 | 0
| 1 | 3 | 01: 4; 02: 3.6; 03: 3.14; 04: 2.5; 05: 3.5; 06: 3.55; 07: 3.7; 08: 3.2; 09: 3.8 | 16
| 1 | 4 | 01: 4; 02: 3.7; 03: 3.17; 04: 2.8; 05: 3.5; 06: 3.69; 07: 3.55; 08: 3.1; 09: 3.9 | 3.5521
| 1 | 5 | 01: 4; 02: 3.55; 03: 3.27; 04: 2.5; 05: 3.5; 06: 3.6; 07: 3.7; 08: 3.1; 09: 3.7 | 22
| 1 | 6 | 01: 3.9; 02: 3.65; 03: 3.15; 04: 2.8; 05: 3.6; 06: 3.7; 07: 3.45; 08: 3.2; 09: 4.1
| Mean |  | 01: 4; 02: 3.6583; 03: 3.13; 04: 2.6; 05: 3.45; 06: 3.6117; 07: 3.55; 08: 3.15; 09: 3.8667
| Median |  | 01: 4; 02: 3.675; 03: 3.145; 04: 2.5; 05: 3.5; 06: 3.64; 07: 3.55; 08: 3.15; 09: 3.85
| Std Dev. |  | 01: 0.063246; 02: 0.073598; 03: 0.11472; 04: 0.15492; 05: 0.13784; 06: 0.098675; 07: 0.13784; 08: 0.054772; 09: 0.13663
| Rel.Std.Dev. |  | 01: 1.581%; 02: 2.012%; 03: 3.665%; 04: 5.958%; 05: 3.995%; 06: 2.732%; 07: 3.883%; 08: 1.739%; 09: 3.533%
| PDM3 |  | 01: 12.61%; 02: 2.991%; 03: -11.88%; 04: -26.8%; 05: -2.874%; 06: 1.677%; 07: -0.05865%; 08: -11.32%; 09: 8.856%
| Z-Score (Absolute) |  | 01: 0.96; 02: 0.23; 03: 0.89; 04: 2.24; 05: 0.21; 06: 0.13; 07: 0; 08: 0.85; 09: 0.67
| Analytical results for Er in OREAS 907 (Certified Value 1.18 ppm) | [31 empty] | Certified
Er | Round | Replicate | 01: Lab; 02: Lab; 03: Lab; 04: Lab; 05: Lab; 06: Lab; 07: Lab; 08: Lab; 09: Lab | 1
| No | No | 01: 05; 02: 09; 03: 10; 04: 12; 05: 13; 06: 17; 07: 26; 08: 30; 09: 33 | ppm
|  |  | 01: 4A*MS; 02: 4A*MS; 03: 4A*OES/MS; 04: 4A*MS; 05: 4A*MS; 06: 4A*MS; 07: 4A*MS; 08: 4A*MS; 09: 4A*OES/MS | 2
3
| 1 | 1 | 01: 1.2; 02: 1.15; 03: 1.08; 04: 0.9; 05: 1.2; 06: 1.2; 07: 1.15; 08: 1.9; 09: 1.3 | 1
| 1 | 2 | 01: 1.2; 02: 1.2; 03: 1.03; 04: 0.8; 05: 1.1; 06: 1.22; 07: 1.1; 08: 2; 09: 1.4 | 0
| 1 | 3 | 01: 1.2; 02: 1.15; 03: 1.09; 04: 0.8; 05: 1.2; 06: 1.17; 07: 1.2; 08: 2; 09: 1.2 | 16
| 1 | 4 | 01: 1.3; 02: 1.2; 03: 1.11; 04: 1; 05: 1.1; 06: 1.24; 07: 1.15; 08: 2; 09: 1.1 | 1.1845
| 1 | 5 | 01: 1.2; 02: 1.2; 03: 1.16; 04: 0.9; 05: 1.2; 06: 1.29; 07: 1.2; 08: 2; 09: 1.4 | 23
| 1 | 6 | 01: 1.2; 02: 1.15; 03: 1.11; 04: 1; 05: 1.2; 06: 1.25; 07: 1.15; 08: 2.1; 09: 1.1
| Mean |  | 01: 1.2167; 02: 1.175; 03: 1.0967; 04: 0.9; 05: 1.1667; 06: 1.2283; 07: 1.1583; 08: 2; 09: 1.25
| Median |  | 01: 1.2; 02: 1.175; 03: 1.1; 04: 0.9; 05: 1.2; 06: 1.23; 07: 1.15; 08: 2; 09: 1.25
| Std Dev. |  | 01: 0.040825; 02: 0.027386; 03: 0.04274; 04: 0.089443; 05: 0.05164; 06: 0.041673; 07: 0.037639; 08: 0.063246; 09: 0.13784
| Rel.Std.Dev. |  | 01: 3.355%; 02: 2.331%; 03: 3.897%; 04: 9.938%; 05: 4.426%; 06: 3.393%; 07: 3.249%; 08: 3.162%; 09: 11.03%
| PDM3 |  | 01: 2.714%; 02: -0.804%; 03: -7.417%; 04: -24.02%; 05: -1.508%; 06: 3.698%; 07: -2.211%; 08: 68.84%; 09: 5.528%
| Z-Score (Absolute) |  | 01: 0.53; 02: 0; 03: 0.99; 04: 3.48; 05: 0.11; 06: 0.67; 07: 0.21; 08: 10.43; 09: 0.95
| Analytical results for Eu in OREAS 907 (Certified Value 1.57 ppm) | [31 empty] | Certified
Eu | Round | Replicate | 01: Lab; 02: Lab; 03: Lab; 04: Lab; 05: Lab; 06: Lab; 07: Lab; 08: Lab; 09: Lab; 10: Lab | 1
| No | No | 01: 05; 02: 09; 03: 10; 04: 12; 05: 13; 06: 17; 07: 20; 08: 26; 09: 30; 10: 33 | ppm
|  |  | 01: 4A*MS; 02: 4A*MS; 03: 4A*OES/MS; 04: 4A*MS; 05: 4A*MS; 06: 4A*MS; 07: 4A*OES/MS; 08: 4A*MS; 09: 4A*MS; 10: 4A*OES/MS | 2
3
| 1 | 1 | 01: 1.66; 02: 1.65; 03: 2.17; 04: 1.32; 05: 1.5; 06: 1.51; 07: 1.689; 08: 1.45; 09: 2.74; 10: 1.6 | 1
| 1 | 2 | 01: 1.69; 02: 1.65; 03: 2.02; 04: 1.25; 05: 1.5; 06: 1.57; 07: 1.6922; 08: 1.4; 09: 2.93; 10: 1.5 | 0
| 1 | 3 | 01: 1.69; 02: 1.6; 03: 2.18; 04: 1.27; 05: 1.5; 06: 1.55; 07: 1.7086; 08: 1.55; 09: 2.83; 10: 1.6 | 16
| 1 | 4 | 01: 1.68; 02: 1.65; 03: 2.17; 04: 1.48; 05: 1.6; 06: 1.53; 07: 1.8076; 08: 1.45; 09: 2.92; 10: 1.7 | 1.573
| 1 | 5 | 01: 1.64; 02: 1.65; 03: 2.23; 04: 1.31; 05: 1.6; 06: 1.58; 07: 1.7444; 08: 1.5; 09: 2.95; 10: 1.5 | 24
| 1 | 6 | 01: 1.68; 02: 1.65; 03: 2.1; 04: 1.41; 05: 1.7; 06: 1.57; 07: 1.7716; 08: 1.5; 09: 3.07; 10: 1.7
| Mean |  | 01: 1.6733; 02: 1.6417; 03: 2.145; 04: 1.34; 05: 1.5667; 06: 1.5517; 07: 1.7356; 08: 1.475; 09: 2.9067; 10: 1.6
| Median |  | 01: 1.68; 02: 1.65; 03: 2.17; 04: 1.315; 05: 1.55; 06: 1.56; 07: 1.7265; 08: 1.475; 09: 2.925; 10: 1.6
| Std Dev. |  | 01: 0.019664; 02: 0.020412; 03: 0.073959; 04: 0.088091; 05: 0.08165; 06: 0.027142; 07: 0.047621; 08: 0.05244; 09: 0.11219; 10: 0.089443
| Rel.Std.Dev. |  | 01: 1.175%; 02: 1.243%; 03: 3.448%; 04: 6.574%; 05: 5.212%; 06: 1.749%; 07: 2.744%; 08: 3.555%; 09: 3.86%; 10: 5.59%
| PDM3 |  | 01: 6.379%; 02: 4.366%; 03: 36.36%; 04: -14.81%; 05: -0.4019%; 06: -1.355%; 07: 10.34%; 08: -6.229%; 09: 84.79%; 10: 1.717%
| Z-Score (Absolute) |  | 01: 0.38; 02: 0.15; 03: 4.03; 04: 2.06; 05: 0.4; 06: 0.51; 07: 0.84; 08: 1.07; 09: 9.43; 10: 0.15
| Analytical results for Fe in OREAS 907 (Certified Value 8.62 wt.%) | [31 empty] | Certified
Fe | Round | Replicate | Lab | Lab | Lab | Lab | Lab | Lab | Lab | Lab | Lab | Lab | Lab | Lab | Lab | Lab | Lab | Lab | Lab | Lab | Lab | Lab | Lab | Lab | Lab | Lab | Lab | Lab | Lab | Lab |  |  | 1
| No | No | 01 | 03 | 04 | 05 | 06 | 07 | 08 | 09 | 10 | 11 | 12 | 13 | 14 | 15 | 16 | 17 | 18 | 19 | 20 | 23 | 24 | 25 | 28 | 29 | 30 | 31 | 32 | 33 |  |  | wt.%
|  |  | 4A*OES/MS | 4A*OES | 4A*OES/MS | 4A*OES | 4A*OES/MS | 4A*OES/MS | 4A*OES | 4A*OES | 4A*OES/MS | 4A*OES | 4A*OES | 4A*OES | 4A*OES | 4A*OES/MS | 4A*OES | 4A*OES | 4A*OES | 4A*OES | 4A*OES | 4A*OES | 4A*OES/MS | 4A*OES | 4A*OES/MS | 4A*OES/MS | 4A*OES | 4A*OES/MS | 4A*OES/MS | 4A*OES/MS |  |  | 2
3
| 1 | 1 | 8.27 | 9.14 | 8.5 | 9.3 | 9.21 | 8.19 | 8.89 | 8.67 | 7.76 | 8.5 | 8.19 | 8.25 | 9.68 | 8.3 | 7.91 | 8.77 | 8.51 | 8.695 | 8.6757 | 8.9 | 7.43 | 8.31 | 8.7 | 8.69 | 8.89 | 8.63 | 8.15 | 9.02 |  |  | 1
| 1 | 2 | 8.44 | 9.117 | 8.3 | 9.57 | 8.32 | 8.53 | 8.73 | 8.98 | 7.94 | 8.62 | 8.62 | 7.91 | 9.47 | 7.93 | 8.2 | 8.75 | 9.97 | 8.619 | 8.4037 | 9.04 | 7.57 | 8.44 | 8.81 | 8.54 | 9.25 | 8.68 | 8.23 | 8.95 |  |  | 0
| 1 | 3 | 8.69 | 9.0683 | 8.05 | 9.23 | 8.8 | 8.56 | 8.74 | 9.08 | 8.08 | 8.52 | 8.5 | 8.68 | 9.47 | 7.96 | 8.13 | 8.81 | 8.35 | 8.733 | 8.8857 | 9.05 | 7.48 | 8.67 | 9.12 | 8.29 | 9.2 | 8.49 | 8.42 | 9 |  |  | 16
| 1 | 4 | 8.7 | 9.1825 | 8.61 | 9.29 | 8.66 | 8.64 | 8.87 | 8.87 | 8.39 | 8.62 | 8.54 | 8.62 | 9.42 | 8.16 | 8.28 | 8.9 | 9.53 | 8.886 | 8.9222 | 9.12 | 7.67 | 8.35 | 9.01 | 8.3 | 9.05 | 8.43 | 8.35 | 8.94 |  |  | 8.6164
| 1 | 5 | 8.23 | 8.9539 | 8.15 | 9.22 | 8.68 | 8.8 | 8.65 | 8.9 | 8.15 | 8.36 | 8.28 | 8.78 | 9.3 | 8.14 | 8.25 | 8.84 | 8.27 | 8.81 | 8.8985 | 8.85 | 7.57 | 8.6 | 8.68 | 8.41 | 9.17 | 8.55 | 8.08 | 8.83 |  |  | 25
| 1 | 6 | 8.19 | 9.0101 | 8.34 | 8.79 | 8.61 | 8.61 | 8.88 | 9.11 | 8.18 | 8.62 | 8.51 | 9.05 | 9.48 | 8.14 | 8.27 | 8.78 | 8.32 | 8.771 | 8.7195 | 9.16 | 7.58 | 8.6 | 8.69 | 8.37 | 9.25 | 8.4 | 8.4 | 8.94
| Mean |  | 8.42 | 9.0786 | 8.325 | 9.2333 | 8.7133 | 8.555 | 8.7933 | 8.935 | 8.0833 | 8.54 | 8.44 | 8.5483 | 9.47 | 8.105 | 8.1733 | 8.8083 | 8.825 | 8.7523 | 8.7509 | 9.02 | 7.55 | 8.495 | 8.835 | 8.4333 | 9.135 | 8.53 | 8.2717 | 8.9467
| Median |  | 8.355 | 9.0926 | 8.32 | 9.26 | 8.67 | 8.585 | 8.805 | 8.94 | 8.115 | 8.57 | 8.505 | 8.65 | 9.47 | 8.14 | 8.225 | 8.795 | 8.43 | 8.752 | 8.8026 | 9.045 | 7.57 | 8.52 | 8.755 | 8.39 | 9.185 | 8.52 | 8.29 | 8.945
| Std Dev. |  | 0.22943 | 0.085311 | 0.20926 | 0.25208 | 0.29104 | 0.20206 | 0.10013 | 0.16084 | 0.21584 | 0.10354 | 0.16673 | 0.40603 | 0.12296 | 0.13795 | 0.14038 | 0.054924 | 0.7343 | 0.092714 | 0.19824 | 0.12182 | 0.084143 | 0.14896 | 0.18748 | 0.15501 | 0.14082 | 0.11082 | 0.13992 | 0.066232
| Rel.Std.Dev. |  | 2.725% | 0.9397% | 2.514% | 2.73% | 3.34% | 2.362% | 1.139% | 1.8% | 2.67% | 1.212% | 1.976% | 4.75% | 1.298% | 1.702% | 1.718% | 0.6235% | 8.321% | 1.059% | 2.265% | 1.351% | 1.114% | 1.754% | 2.122% | 1.838% | 1.542% | 1.299% | 1.692% | 0.7403%
| PDM3 |  | -2.279% | 5.365% | -3.382% | 7.16% | 1.125% | -0.7127% | 2.053% | 3.698% | -6.187% | -0.8868% | -2.047% | -0.7901% | 9.907% | -5.935% | -5.142% | 2.227% | 2.421% | 1.578% | 1.561% | 4.684% | -12.38% | -1.409% | 2.537% | -2.125% | 6.019% | -1.003% | -4.001% | 3.833%
| Z-Score (Absolute) |  | 0.62 | 1.5 | 0.92 | 2.28 | 0.33 | 0.05 | 0.58 | 1.04 | 1.7 | 0.23 | 0.55 | 0.2 | 2.76 | 1.63 | 1.24 | 0.63 | 0.05 | 0.45 | 0.45 | 1.31 | 3.42 | 0.38 | 0.72 | 0.57 | 1.68 | 0.26 | 1.09 | 1.08
| Analytical results for Ga in OREAS 907 (Certified Value 34.5 ppm) | [31 empty] | Certified
Ga | Round | Replicate | Lab | Lab | Lab | Lab | Lab | Lab | Lab | Lab | Lab | Lab | Lab | Lab | Lab | Lab | Lab | Lab | Lab | Lab | Lab | Lab | Lab | Lab | Lab | Lab | Lab | Lab |  |  |  |  | 1
| No | No | 01 | 03 | 04 | 05 | 06 | 07 | 08 | 09 | 10 | 11 | 12 | 13 | 15 | 16 | 17 | 18 | 19 | 20 | 24 | 26 | 28 | 29 | 30 | 31 | 32 | 33 |  |  |  |  | ppm
|  |  | 4A*OES/MS | 4A*OES | 4A*OES/MS | 4A*MS | 4A*OES/MS | 4A*OES/MS | 4A*MS | 4A*MS | 4A*OES/MS | 4A*OES | 4A*MS | 4A*MS | 4A*OES/MS | 4A*OES | 4A*MS | 4A*OES | 4A*OES | 4A*OES/MS | 4A*OES/MS | 4A*MS | 4A*OES/MS | 4A*OES/MS | 4A*MS | 4A*OES/MS | 4A*OES/MS | 4A*OES/MS |  |  |  |  | 1
2
| 1 | 1 | 31.7 | 35.0562 | 34.5 | 34.9 | 36.4 | 35.2 | 28.2 | 40.2 | 29 | 33 | 36.8 | 34.6 | 34.4 | 44 | 33.71 | 38 | 34.1 | 34.3092 | 41 | 32.2 | 34.6 | 35.3 | < 0.2 | 32.1 | 33.5 | 33.64 |  |  |  |  | 1
| 1 | 2 | 32.2 | 36.0434 | 33.8 | 35.1 | 33.1 | 39.1 | 27.5 | 40 | 27.9 | 34 | 36.3 | 33.8 | 33.1 | 45 | 32.64 | 41 | 33.3 | 34.493 | 41 | 31.2 | 35.3 | 34.1 | < 0.2 | 33 | 34.4 | 33.14 |  |  |  |  | 0
| 1 | 3 | 32 | 35.3568 | 32.2 | 35 | 33.9 | 38.1 | 26.8 | 38.2 | 29.7 | 32 | 36.6 | 35.7 | 33.1 | 51 | 34.54 | 35 | 32.6 | 36.0359 | 41 | 32 | 36.3 | 33.9 | < 0.2 | 32.3 | 33.7 | 33.46 |  |  |  |  | 16
| 1 | 4 | 31.5 | 35.7983 | 33.2 | 35.1 | 36 | 39.1 | 27.6 | 40.4 | 29.3 | 34 | 36.9 | 36.5 | 33.5 | 48 | 33.69 | 41 | 34.1 | 36.7278 | 40 | 32.4 | 34.5 | 32.8 | < 0.2 | 31.8 | 33.9 | 33.21 |  |  |  |  | 34.4611
| 1 | 5 | 33.3 | 34.73 | 33.9 | 34.4 | 35.7 | 40 | 28.1 | 38 | 30.2 | 34 | 36.4 | 34.6 | 34 | 49 | 34.13 | 35 | 34.1 | 36.2286 | 41 | 32.2 | 34.5 | 33.6 | < 0.2 | 32.8 | 33.6 | 33.51 |  |  |  |  | 26
| 1 | 6 | 30.6 | 35.0484 | 33.9 | 34.8 | 34.6 | 40.7 | 27.6 | 38.2 | 29.4 | 33 | 36.2 | 35.5 | 34.1 | 46 | 32.98 | 35 | 34.1 | 34.4653 | 42 | 32.4 | 35 | 33.3 | < 0.2 | 32 | 33.7 | 32.9
| Mean |  | 31.8833 | 35.3388 | 33.5833 | 34.8833 | 34.95 | 38.7 | 27.6333 | 39.1667 | 29.25 | 33.3333 | 36.5333 | 35.1167 | 33.7 | 47.1667 | 33.615 | 37.5 | 33.7167 | 35.3766 | 41 | 32.0667 | 35.0333 | 33.8333 |  | 32.3333 | 33.8 | 33.31
| Median |  | 31.85 | 35.2065 | 33.85 | 34.95 | 35.15 | 39.1 | 27.6 | 39.1 | 29.35 | 33.5 | 36.5 | 35.05 | 33.75 | 47 | 33.7 | 36.5 | 34.1 | 35.2645 | 41 | 32.2 | 34.8 | 33.75 |  | 32.2 | 33.7 | 33.335
| Std Dev. |  | 0.88863 | 0.49855 | 0.79352 | 0.26394 | 1.2973 | 1.9298 | 0.50067 | 1.1413 | 0.77653 | 0.8165 | 0.28048 | 0.96626 | 0.54772 | 2.6394 | 0.7056 | 2.9496 | 0.63377 | 1.0712 | 0.63246 | 0.45019 | 0.69761 | 0.85245 |  | 0.47188 | 0.32249 | 0.2751
| Rel.Std.Dev. |  | 2.787% | 1.411% | 2.363% | 0.7566% | 3.712% | 4.986% | 1.812% | 2.914% | 2.655% | 2.449% | 0.7677% | 2.752% | 1.625% | 5.596% | 2.099% | 7.866% | 1.88% | 3.028% | 1.543% | 1.404% | 1.991% | 2.52% |  | 1.459% | 0.9541% | 0.8259%
| PDM3 |  | -7.48% | 2.547% | -2.547% | 1.225% | 1.419% | 12.3% | -19.81% | 13.65% | -15.12% | -3.273% | 6.013% | 1.902% | -2.209% | 36.87% | -2.455% | 8.818% | -2.16% | 2.657% | 18.97% | -6.948% | 1.661% | -1.822% |  | -6.174% | -1.918% | -3.34%
| Z-Score (Absolute) |  | 0.99 | 0.67 | 0.04 | 0.45 | 0.49 | 2.63 | 3.04 | 2.52 | 2.26 | 0.29 | 1.25 | 0.57 | 0.12 | 6.38 | 0.16 | 1.72 | 0 | 0.69 | 3.4 | 0.82 | 0.4 | 0.05 | NA | 0.77 | 0.07 | 0.3
| Analytical results for Gd in OREAS 907 (Certified Value 5.53 ppm) | [31 empty] | Certified
Gd | Round | Replicate | 01: Lab; 03: Lab; 04: Lab; 05: Lab; 06: Lab; 07: Lab; 08: Lab; 09: Lab; 10: Lab |  |  |  |  | 1
| No | No | 01: 05; 03: 09; 04: 10; 05: 12; 06: 13; 07: 17; 08: 26; 09: 30; 10: 33 |  |  |  |  | ppm
|  |  | 01: 4A*MS; 03: 4A*MS; 04: 4A*OES/MS; 05: 4A*MS; 06: 4A*MS; 07: 4A*MS; 08: 4A*MS; 09: 4A*MS; 10: 4A*OES/MS |  |  |  |  | 2
3
| 1 | 1 | 01: 7.2; 03: 5.4; 04: 5.07; 05: 4.7; 06: 5.8; 07: 5.88; 08: 5.6; 09: 10.6; 10: 5.8 |  |  |  |  | 1
| 1 | 2 | 01: 7.4; 03: 5.4; 04: 4.78; 05: 4.6; 06: 5.5; 07: 5.95; 08: 5.2; 09: 11.6; 10: 6.4 |  |  |  |  | 0
| 1 | 3 | 01: 7.2; 03: 5.2; 04: 5.12; 05: 4.4; 06: 5.9; 07: 5.89; 08: 5.8; 09: 11.3; 10: 5.4 |  |  |  |  | 16
| 1 | 4 | 01: 7.4; 03: 5.6; 04: 5.23; 05: 5.2; 06: 5.8; 07: 5.89; 08: 5.8; 09: 11.5; 10: 6.2 |  |  |  |  | 5.5288
| 1 | 5 | 01: 7.4; 03: 5.4; 04: 5.29; 05: 4.8; 06: 6; 07: 5.98; 08: 5.8; 09: 11.5; 10: 5.7 |  |  |  |  | 27
| 1 | 6 | 01: 7; 03: 5.6; 04: 5.07; 05: 5.2; 06: 6; 07: 6.06; 08: 5.6; 09: 11.6; 10: 6.2
| Mean |  | 01: 7.2667; 03: 5.4333; 04: 5.0933; 05: 4.8167; 06: 5.8333; 07: 5.9417; 08: 5.6333; 09: 11.35; 10: 5.95
| Median |  | 01: 7.3; 03: 5.4; 04: 5.095; 05: 4.75; 06: 5.85; 07: 5.92; 08: 5.7; 09: 11.5; 10: 6
| Std Dev. |  | 01: 0.1633; 03: 0.15055; 04: 0.17739; 05: 0.32506; 06: 0.18619; 07: 0.070261; 08: 0.23381; 09: 0.38341; 10: 0.37815
| Rel.Std.Dev. |  | 01: 2.247%; 03: 2.771%; 04: 3.483%; 05: 6.749%; 06: 3.192%; 07: 1.183%; 08: 4.15%; 09: 3.378%; 10: 6.356%
| PDM3 |  | 01: 31.43%; 03: -1.727%; 04: -7.876%; 05: -12.88%; 06: 5.508%; 07: 7.467%; 08: 1.891%; 09: 105.3%; 10: 7.618%
| Z-Score (Absolute) |  | 01: 2.42; 03: 0.67; 04: 1.25; 05: 1.71; 06: 0; 07: 0.18; 08: 0.34; 09: 9.55; 10: 0.2
| Analytical results for Ge in OREAS 907 (Indicative Value 0.54 ppm) | [31 empty] | Indicative
Ge | Round | Replicate | 01: Lab; 03: Lab; 04: Lab; 05: Lab; 06: Lab; 07: Lab; 08: Lab; 09: Lab; 10: Lab; 11: Lab; 12: Lab; 13: Lab; 15: Lab; 16: Lab; 17: Lab |  |  |  |  | 1
| No | No | 01: 01; 03: 03; 04: 04; 05: 06; 06: 07; 07: 08; 08: 10; 09: 11; 10: 12; 11: 13; 12: 17; 13: 24; 15: 28; 16: 29; 17: 31 |  |  |  |  | ppm
|  |  | 01: 4A*OES/MS; 03: 4A*OES; 04: 4A*OES/MS; 05: 4A*OES/MS; 06: 4A*OES/MS; 07: 4A*MS; 08: 4A*OES/MS; 09: 4A*OES; 10: 4A*MS; 11: 4A*MS; 12: 4A*MS; 13: 4A*OES/MS; 15: 4A*OES/MS; 16: 4A*OES/MS; 17: 4A*OES/MS |  |  |  |  | 2
2
| 1 | 1 | 01: 0.35; 03: 1.422; 04: 0.8; 05: 0.18; 06: 0.23; 07: 0.7; 08: < 0.1; 09: < 10; 10: 0.8; 11: < 0.1; 12: 1.3; 13: 4.3; 15: 0.33; 16: 0.39; 17: 0.31 |  |  |  |  | 1
| 1 | 2 | 01: 0.34; 03: 1.3939; 04: 0.7; 05: 0.18; 06: 0.22; 07: 0.7; 08: 0.1; 09: < 10; 10: 0.6; 11: < 0.1; 12: 1.61; 13: 4.4; 15: 0.3; 16: 0.35; 17: 0.35 |  |  |  |  | 4
| 1 | 3 | 01: 0.33; 03: 1.3167; 04: 0.7; 05: 0.17; 06: 0.21; 07: 0.7; 08: < 0.1; 09: < 10; 10: 0.8; 11: 1.4; 12: 1.53; 13: 4.6; 15: 0.26; 16: 0.32; 17: 0.32 |  |  |  |  | 16
| 1 | 4 | 01: 0.33; 03: 1.255; 04: 0.5; 05: 0.16; 06: 0.22; 07: 0.7; 08: 0.1; 09: < 10; 10: 0.8; 11: 1.4; 12: 1.62; 13: 4.4; 15: 0.22; 16: 0.26; 17: 0.32 |  |  |  |  | 0.54175
| 1 | 5 | 01: 0.22; 03: 1.3469; 04: 0.7; 05: 0.16; 06: 0.22; 07: 0.7; 08: < 0.1; 09: < 10; 10: 0.6; 11: 1.3; 12: 1.5; 13: 4.2; 15: 0.25; 16: 0.29; 17: 0.44 |  |  |  |  | 10
| 1 | 6 | 01: 0.32; 03: 1.3171; 04: 0.5; 05: 0.16; 06: 0.23; 07: 0.7; 08: < 0.1; 09: < 10; 10: 0.5; 11: 1.4; 12: 1.67; 13: 4.5; 15: 0.3; 16: 0.31; 17: 0.35
| Mean |  | 01: 0.315; 03: 1.342; 04: 0.65; 05: 0.16833; 06: 0.22167; 07: 0.7; 08: 0.1; 10: 0.68333; 11: 1.375; 12: 1.5383; 13: 4.4; 15: 0.27667; 16: 0.32; 17: 0.34833
| Median |  | 01: 0.33; 03: 1.332; 04: 0.7; 05: 0.165; 06: 0.22; 07: 0.7; 08: 0.1; 10: 0.7; 11: 1.4; 12: 1.57; 13: 4.4; 15: 0.28; 16: 0.315; 17: 0.335
| Std Dev. |  | 01: 0.047645; 03: 0.059894; 04: 0.12247; 05: 0.0098319; 06: 0.0075277; 07: 1.2162e-16; 08: 0; 10: 0.13292; 11: 0.05; 12: 0.13227; 13: 0.14142; 15: 0.040332; 16: 0.045607; 17: 0.047924
| Rel.Std.Dev. |  | 01: 15.13%; 03: 4.463%; 04: 18.84%; 05: 5.841%; 06: 3.396%; 07: 1.737e-14%; 08: 0%; 10: 19.45%; 11: 3.636%; 12: 8.599%; 13: 3.214%; 15: 14.58%; 16: 14.25%; 17: 13.76%
| PDM3 |  | 01: -41.85%; 03: 147.7%; 04: 19.98%; 05: -68.93%; 06: -59.08%; 07: 29.21%; 08: -81.54%; 10: 26.14%; 11: 153.8%; 12: 184%; 13: 712.2%; 15: -48.93%; 16: -40.93%; 17: -35.7%
| Z-Score (Absolute) |  | 01: 0.44; 03: 2.36; 04: 0.44; 05: 0.9; 06: 0.75; 07: 0.58; 08: 1.09; 09: NA; 10: 0.53; 11: 2.45; 12: 2.91; 13: 10.85; 15: 0.6; 16: 0.48; 17: 0.45
| Analytical results for Hf in OREAS 907 (Certified Value 6.49 ppm) | [31 empty] | Certified
Hf | Round | Replicate | Lab | Lab | Lab | Lab | Lab | Lab | Lab | Lab | Lab | Lab | Lab | Lab | Lab | Lab | Lab | Lab | Lab | Lab | Lab | Lab | Lab | [9 empty] | 1
| No | No | 01 | 03 | 04 | 05 | 06 | 07 | 08 | 09 | 10 | 12 | 13 | 15 | 17 | 24 | 26 | 28 | 29 | 30 | 31 | 32 | 33 | [9 empty] | ppm
|  |  | 4A*OES/MS | 4A*OES | 4A*OES/MS | 4A*MS | 4A*OES/MS | 4A*OES/MS | 4A*MS | 4A*MS | 4A*OES/MS | 4A*MS | 4A*MS | 4A*OES/MS | 4A*MS | 4A*OES/MS | 4A*MS | 4A*OES/MS | 4A*OES/MS | 4A*MS | 4A*OES/MS | 4A*OES/MS | 4A*OES/MS | [9 empty] | 2
3
| 1 | 1 | 6.2 | 6.2972 | 7.54 | 6.25 | 6.6 | 6.4 | 5.6 | 6.2 | 6.43 | 6.3 | 7.1 | 6.23 | 6.86 | 6.9 | 6.4 | 6.4 | 6.1 | 6.26 | 6.8 | 6.47 | 7.05 | [9 empty] | 1
| 1 | 2 | 6.2 | 6.1617 | 7.48 | 6.41 | 5.9 | 6.6 | 5.2 | 6.2 | 6.48 | 5.9 | 6.9 | 6.12 | 6.99 | 6.8 | 6 | 6.4 | 6 | 6.7 | 6.7 | 6.53 | 6.99 | [9 empty] | 0
| 1 | 3 | 6.3 | 6.375 | 7.13 | 6.2 | 6.1 | 6.4 | 5.5 | 6 | 6.75 | 6.3 | 7.2 | 6.01 | 6.96 | 6.8 | 6.4 | 6.9 | 5.9 | 6.59 | 6.6 | 6.55 | 6.79 | [9 empty] | 16
| 1 | 4 | 6.2 | 6.2265 | 7.22 | 6.3 | 6.4 | 6.6 | 5.7 | 6.2 | 7.14 | 6 | 7.1 | 6.38 | 6.92 | 6.8 | 6.4 | 6.8 | 5.8 | 6.64 | 6.8 | 6.46 | 7.09 | [9 empty] | 6.4883
| 1 | 5 | 6.4 | 6.1224 | 7.02 | 6.35 | 6.2 | 6.6 | 5.8 | 6.2 | 6.92 | 6.2 | 7.4 | 6.22 | 6.84 | 6.8 | 6.4 | 6.5 | 6 | 6.41 | 6.6 | 6.53 | 6.99 | [9 empty] | 28
| 1 | 6 | 6 | 6.3527 | 7.01 | 6.22 | 6.3 | 6.6 | 5.5 | 6.2 | 6.91 | 6.3 | 7.4 | 6.31 | 6.92 | 7.1 | 6.2 | 6.6 | 5.9 | 6.61 | 6.7 | 6.56 | 7.03
| Mean |  | 6.2167 | 6.2559 | 7.2333 | 6.2883 | 6.25 | 6.5333 | 5.55 | 6.1667 | 6.7717 | 6.1667 | 7.1833 | 6.2117 | 6.915 | 6.8667 | 6.3 | 6.6 | 5.95 | 6.535 | 6.7 | 6.5167 | 6.99
| Median |  | 6.2 | 6.2618 | 7.175 | 6.275 | 6.25 | 6.6 | 5.55 | 6.2 | 6.83 | 6.25 | 7.15 | 6.225 | 6.92 | 6.8 | 6.4 | 6.55 | 5.95 | 6.6 | 6.7 | 6.53 | 7.01
| Std Dev. |  | 0.13292 | 0.10279 | 0.22853 | 0.08085 | 0.2429 | 0.10328 | 0.20736 | 0.08165 | 0.27535 | 0.17512 | 0.19408 | 0.13227 | 0.057184 | 0.12111 | 0.16733 | 0.20976 | 0.10488 | 0.16622 | 0.089443 | 0.041793 | 0.10507
| Rel.Std.Dev. |  | 2.138% | 1.643% | 3.159% | 1.286% | 3.886% | 1.581% | 3.736% | 1.324% | 4.066% | 2.84% | 2.702% | 2.129% | 0.827% | 1.764% | 2.656% | 3.178% | 1.763% | 2.544% | 1.335% | 0.6413% | 1.503%
| PDM3 |  | -4.186% | -3.581% | 11.48% | -3.082% | -3.673% | 0.6941% | -14.46% | -4.957% | 4.367% | -4.957% | 10.71% | -4.264% | 6.576% | 5.832% | -2.902% | 1.722% | -8.296% | 0.7198% | 3.263% | 0.4372% | 7.732%
| Z-Score (Absolute) |  | 0.67 | 0.59 | 1.61 | 0.51 | 0.6 | 0.04 | 2.17 | 0.79 | 0.57 | 0.79 | 1.5 | 0.69 | 0.9 | 0.68 | 0.35 | 0.19 | 1.27 | 0.04 | 0.41 | 0 | 1.15
| Analytical results for Hg in OREAS 907 (Indicative Value 0.025 ppm) | [31 empty] | Indicative
Hg | Round | Replicate | 01: Lab |  |  |  |  | 1
| No | No | 01: 12 |  |  |  |  | ppm
|  |  | 01: 4A*MS |  |  |  |  | 3
3
| 1 | 1 | 01: 0.04 |  |  |  |  | 1
| 1 | 2 | 01: 0.03 |  |  |  |  | 3
| 1 | 3 | 01: 0.02 |  |  |  |  | 16
| 1 | 4 | 01: 0.03 |  |  |  |  | 0.025
| 1 | 5 | 01: 0.02 |  |  |  |  | 9
| 1 | 6 | 01: 0.01
| Mean |  | 01: 0.025
| Median |  | 01: 0.025
| Std Dev. |  | 01: 0.010488
| Rel.Std.Dev. |  | 01: 41.95%
| PDM3 |  | 01: 2.22e-14%
Z-Score (Absolute) | bar: 01
| Analytical results for Ho in OREAS 907 (Certified Value 0.5 ppm) | [31 empty] | Certified
Ho | Round | Replicate | 01: Lab; 03: Lab; 04: Lab; 05: Lab; 06: Lab; 07: Lab; 08: Lab; 09: Lab; 10: Lab |  |  |  |  | 1
| No | No | 01: 05; 03: 09; 04: 10; 05: 12; 06: 13; 07: 17; 08: 26; 09: 30; 10: 33 |  |  |  |  | ppm
|  |  | 01: 4A*MS; 03: 4A*MS; 04: 4A*OES/MS; 05: 4A*MS; 06: 4A*MS; 07: 4A*MS; 08: 4A*MS; 09: 4A*MS; 10: 4A*OES/MS |  |  |  |  | 2
3
| 1 | 1 | 01: 0.5; 03: 0.52; 04: 0.48; 05: 0.5; 06: 0.5; 07: 0.52; 08: 0.5; 09: 0.43; 10: 0.6 |  |  |  |  | 1
| 1 | 2 | 01: 0.5; 03: 0.54; 04: 0.45; 05: 0.4; 06: 0.5; 07: 0.54; 08: 0.48; 09: 0.43; 10: 0.6 |  |  |  |  | 0
| 1 | 3 | 01: 0.5; 03: 0.5; 04: 0.47; 05: 0.4; 06: 0.5; 07: 0.53; 08: 0.52; 09: 0.44; 10: 0.5 |  |  |  |  | 16
| 1 | 4 | 01: 0.5; 03: 0.5; 04: 0.48; 05: 0.5; 06: 0.5; 07: 0.51; 08: 0.5; 09: 0.43; 10: 0.5 |  |  |  |  | 0.49585
| 1 | 5 | 01: 0.49; 03: 0.5; 04: 0.5; 05: 0.5; 06: 0.5; 07: 0.53; 08: 0.52; 09: 0.42; 10: 0.5 |  |  |  |  | 29
| 1 | 6 | 01: 0.5; 03: 0.52; 04: 0.48; 05: 0.5; 06: 0.5; 07: 0.59; 08: 0.48; 09: 0.44; 10: 0.6
| Mean |  | 01: 0.49833; 03: 0.51333; 04: 0.47667; 05: 0.46667; 06: 0.5; 07: 0.53667; 08: 0.5; 09: 0.43167; 10: 0.55
| Median |  | 01: 0.5; 03: 0.51; 04: 0.48; 05: 0.5; 06: 0.5; 07: 0.53; 08: 0.5; 09: 0.43; 10: 0.55
| Std Dev. |  | 01: 0.0040825; 03: 0.01633; 04: 0.01633; 05: 0.05164; 06: 0; 07: 0.028048; 08: 0.017889; 09: 0.0075277; 10: 0.054772
| Rel.Std.Dev. |  | 01: 0.8192%; 03: 3.181%; 04: 3.426%; 05: 11.07%; 06: 0%; 07: 5.226%; 08: 3.578%; 09: 1.744%; 10: 9.959%
| PDM3 |  | 01: 0.5004%; 03: 3.526%; 04: -3.869%; 05: -5.886%; 06: 0.8366%; 07: 8.231%; 08: 0.8366%; 09: -12.94%; 10: 10.92%
| Z-Score (Absolute) |  | 01: 0.05; 03: 0.39; 04: 0.67; 05: 0.96; 06: 0; 07: 0.75; 08: 0; 09: 1.97; 10: 1.44
| Analytical results for In in OREAS 907 (Certified Value 2.49 ppm) | [31 empty] | Certified
In | Round | Replicate | Lab | Lab | Lab | Lab | Lab | Lab | Lab | Lab | Lab | Lab | Lab | Lab | Lab | Lab | Lab | Lab | Lab | Lab | Lab | Lab | Lab | Lab | Lab | [7 empty] | 1
| No | No | 01 | 03 | 04 | 05 | 06 | 07 | 08 | 09 | 10 | 11 | 12 | 13 | 15 | 17 | 20 | 24 | 26 | 28 | 29 | 30 | 31 | 32 | 33 | [7 empty] | ppm
|  |  | 4A*OES/MS | 4A*OES | 4A*OES/MS | 4A*MS | 4A*OES/MS | 4A*OES/MS | 4A*MS | 4A*MS | 4A*OES/MS | 4A*OES | 4A*MS | 4A*MS | 4A*OES/MS | 4A*MS | 4A*OES/MS | 4A*OES/MS | 4A*MS | 4A*OES/MS | 4A*OES/MS | 4A*MS | 4A*OES/MS | 4A*OES/MS | 4A*OES/MS | [7 empty] | 2
3
| 1 | 1 | 2.26 | 1.9518 | 2.52 | 2.61 | 2.56 | 2.51 | 2.07 | 2.35 | 2.93 | < 10 | 2.4 | 2.58 | 2.33 | 2.5 | 2.6758 | 2.82 | 2.32 | 2.57 | 2.4 | 1.6 | 2.54 | 2.38 | 2.7 | [7 empty] | 1
| 1 | 2 | 2.33 | 1.9378 | 2.54 | 2.56 | 2.39 | 2.6 | 2.02 | 2.5 | 2.85 | < 10 | 2.3 | 2.45 | 2.24 | 2.52 | 2.6498 | 3.01 | 2.32 | 2.61 | 2.37 | 1.66 | 2.53 | 2.43 | 2.82 | [7 empty] | 0
| 1 | 3 | 2.34 | 1.8655 | 2.4 | 2.56 | 2.55 | 2.57 | 2.08 | 2.35 | 2.99 | < 10 | 2.5 | 2.68 | 2.19 | 2.49 | 2.7138 | 2.88 | 2.44 | 2.59 | 2.33 | 1.67 | 2.42 | 2.44 | 2.86 | [7 empty] | 16
| 1 | 4 | 2.3 | 1.9127 | 2.45 | 2.61 | 2.5 | 2.58 | 2.08 | 2.5 | 3.03 | < 10 | 2.4 | 2.67 | 2.26 | 2.5 | 2.7838 | 2.77 | 2.4 | 2.51 | 2.25 | 1.63 | 2.48 | 2.43 | 2.67 | [7 empty] | 2.4927
| 1 | 5 | 2.5 | 1.857 | 2.48 | 2.54 | 2.51 | 2.66 | 2.04 | 2.45 | 3.08 | < 10 | 2.6 | 2.66 | 2.31 | 2.54 | 2.6107 | 2.9 | 2.44 | 2.48 | 2.34 | 1.67 | 2.45 | 2.4 | 2.75 | [7 empty] | 30
| 1 | 6 | 2.22 | 1.9015 | 2.5 | 2.59 | 2.51 | 2.69 | 2.07 | 2.4 | 3.03 | < 10 | 2.4 | 2.67 | 2.31 | 2.56 | 2.6578 | 2.94 | 2.4 | 2.5 | 2.32 | 1.71 | 2.44 | 2.43 | 2.75
| Mean |  | 2.325 | 1.9044 | 2.4817 | 2.5783 | 2.5033 | 2.6017 | 2.06 | 2.425 | 2.985 |  | 2.4333 | 2.6183 | 2.2733 | 2.5183 | 2.682 | 2.8867 | 2.3867 | 2.5433 | 2.335 | 1.6567 | 2.4767 | 2.4183 | 2.7583
| Median |  | 2.315 | 1.9071 | 2.49 | 2.575 | 2.51 | 2.59 | 2.07 | 2.425 | 3.01 |  | 2.4 | 2.665 | 2.285 | 2.51 | 2.6668 | 2.89 | 2.4 | 2.54 | 2.335 | 1.665 | 2.465 | 2.43 | 2.75
| Std Dev. |  | 0.096695 | 0.03794 | 0.050761 | 0.029269 | 0.060553 | 0.064936 | 0.024495 | 0.06892 | 0.082885 |  | 0.10328 | 0.090203 | 0.053166 | 0.027142 | 0.060188 | 0.085245 | 0.05465 | 0.053541 | 0.050892 | 0.037771 | 0.049261 | 0.023166 | 0.071391
| Rel.Std.Dev. |  | 4.159% | 1.992% | 2.045% | 1.135% | 2.419% | 2.496% | 1.189% | 2.842% | 2.777% |  | 4.244% | 3.445% | 2.339% | 1.078% | 2.244% | 2.953% | 2.29% | 2.105% | 2.18% | 2.28% | 1.989% | 0.9579% | 2.588%
| PDM3 |  | -6.728% | -23.6% | -0.4433% | 3.435% | 0.4259% | 4.371% | -17.36% | -2.717% | 19.75% |  | -2.382% | 5.039% | -8.801% | 1.028% | 7.592% | 15.8% | -4.254% | 2.031% | -6.327% | -33.54% | -0.6439% | -2.984% | 10.66%
| Z-Score (Absolute) |  | 0.78 | 2.91 | 0.01 | 0.5 | 0.24 | 0.62 | 2.12 | 0.27 | 2.56 | NA | 0.23 | 0.87 | 1.04 | 0.2 | 1.03 | 2.06 | 0.47 | 0.32 | 0.73 | 4.16 | 0.01 | 0.31 | 1.41
| Analytical results for K in OREAS 907 (Certified Value 2.58 wt.%) | [31 empty] | Certified
K | Round | Replicate | Lab | Lab | Lab | Lab | Lab | Lab | Lab | Lab | Lab | Lab | Lab | Lab | Lab | Lab | Lab | Lab | Lab | Lab | Lab | Lab | Lab | Lab | Lab | Lab | Lab | Lab | Lab | Lab | Lab |  | 1
| No | No | 01 | 03 | 04 | 05 | 06 | 07 | 08 | 09 | 10 | 11 | 12 | 13 | 14 | 15 | 16 | 17 | 18 | 19 | 20 | 23 | 24 | 25 | 26 | 28 | 29 | 30 | 31 | 32 | 33 |  | wt.%
|  |  | 4A*OES/MS | 4A*OES | 4A*OES/MS | 4A*OES | 4A*OES/MS | 4A*OES/MS | 4A*OES | 4A*OES | 4A*OES/MS | 4A*OES | 4A*MS | 4A*OES | 4A*OES | 4A*OES/MS | 4A*OES | 4A*OES | 4A*OES | 4A*OES | 4A*OES | 4A*OES | 4A*OES/MS | 4A*OES | 4A*OES | 4A*OES/MS | 4A*OES/MS | 4A*OES | 4A*OES/MS | 4A*OES/MS | 4A*OES/MS |  | 2
3
| 1 | 1 | 2.53 | 2.5445 | 2.51 | 2.67 | 2.72 | 2.42 | 2.71 | 2.64 | 2.54 | 2.44 | 2.75 | 2.211 | 2.69 | 2.54 | 2.33 | 2.4497 | 2.56 | 2.578 | 2.5212 | 2.69 | 2.59 | 2.49 | 2.62 | 2.55 | 2.59 | 2.7 | 2.61 | 2.45 | 2.77 |  | 1
| 1 | 2 | 2.64 | 2.5388 | 2.49 | 2.65 | 2.44 | 2.51 | 2.65 | 2.57 | 2.59 | 2.54 | 2.72 | 2.1958 | 2.63 | 2.47 | 2.51 | 2.467 | 2.33 | 2.49 | 2.4355 | 2.37 | 2.63 | 1.93 | 2.64 | 2.57 | 2.56 | 2.8 | 2.61 | 2.48 | 2.77 |  | 0
| 1 | 3 | 2.7 | 2.5465 | 2.44 | 2.64 | 2.58 | 2.51 | 2.63 | 2.58 | 2.65 | 2.42 | 2.74 | 2.4147 | 2.51 | 2.45 | 2.44 | 2.4835 | 2.13 | 2.49 | 2.5718 | 2.32 | 2.65 | 2.59 | 2.67 | 2.69 | 2.5 | 2.79 | 2.56 | 2.5 | 2.75 |  | 16
| 1 | 4 | 2.69 | 2.5353 | 2.57 | 2.73 | 2.53 | 2.54 | 2.76 | 2.58 | 2.65 | 2.46 | 2.74 | 2.4984 | 2.61 | 2.53 | 2.5 | 2.5148 | 2.42 | 2.627 | 2.6091 | 2.52 | 2.57 | 2.1 | 2.57 | 2.66 | 2.5 | 2.74 | 2.57 | 2.49 | 2.75 |  | 2.5777
| 1 | 5 | 2.5 | 2.532 | 2.45 | 2.67 | 2.54 | 2.58 | 2.62 | 2.55 | 2.38 | 2.56 | 2.76 | 2.5021 | 2.6 | 2.52 | 2.46 | 2.4694 | 2.05 | 2.627 | 2.6091 | 2.68 | 2.63 | 2.37 | 2.61 | 2.57 | 2.5 | 2.75 | 2.6 | 2.46 | 2.7 |  | 31
| 1 | 6 | 2.53 | 2.542 | 2.46 | 2.67 | 2.5 | 2.55 | 2.7 | 2.63 | 2.51 | 2.57 | 2.72 | 2.7138 | 2.62 | 2.53 | 2.42 | 2.4706 | 2.09 | 2.608 | 2.5137 | 2.82 | 2.63 | 1.66 | 2.57 | 2.58 | 2.5 | 2.77 | 2.54 | 2.54 | 2.76
| Mean |  | 2.5983 | 2.5399 | 2.4867 | 2.6717 | 2.5517 | 2.5183 | 2.6783 | 2.5917 | 2.5533 | 2.4983 | 2.7383 | 2.4226 | 2.61 | 2.5067 | 2.4433 | 2.4758 | 2.2633 | 2.57 | 2.5434 | 2.5667 | 2.6167 | 2.19 | 2.6133 | 2.6033 | 2.525 | 2.7583 | 2.5817 | 2.4867 | 2.75
| Median |  | 2.585 | 2.5404 | 2.475 | 2.67 | 2.535 | 2.525 | 2.675 | 2.58 | 2.565 | 2.5 | 2.74 | 2.4566 | 2.615 | 2.525 | 2.45 | 2.47 | 2.23 | 2.593 | 2.5465 | 2.6 | 2.63 | 2.235 | 2.615 | 2.575 | 2.5 | 2.76 | 2.585 | 2.485 | 2.755
| Std Dev. |  | 0.088863 | 0.005547 | 0.048442 | 0.031252 | 0.094745 | 0.054924 | 0.054191 | 0.035449 | 0.10211 | 0.065853 | 0.016021 | 0.19654 | 0.05831 | 0.037238 | 0.06532 | 0.021941 | 0.2051 | 0.064507 | 0.067031 | 0.19694 | 0.030111 | 0.35749 | 0.039328 | 0.057155 | 0.039875 | 0.03656 | 0.029269 | 0.032042 | 0.026077
| Rel.Std.Dev. |  | 3.42% | 0.2184% | 1.948% | 1.17% | 3.713% | 2.181% | 2.023% | 1.368% | 3.999% | 2.636% | 0.5851% | 8.113% | 2.234% | 1.486% | 2.673% | 0.8862% | 9.062% | 2.51% | 2.635% | 7.673% | 1.151% | 16.32% | 1.505% | 2.195% | 1.579% | 1.325% | 1.134% | 1.289% | 0.9482%
| PDM3 |  | 0.8022% | -1.466% | -3.53% | 3.647% | -1.008% | -2.301% | 3.906% | 0.5436% | -0.9435% | -3.077% | 6.234% | -6.014% | 1.255% | -2.754% | -5.211% | -3.95% | -12.19% | -0.2969% | -1.329% | -0.4263% | 1.513% | -15.04% | 1.384% | 0.9962% | -2.043% | 7.009% | 0.1557% | -3.53% | 6.686%
| Z-Score (Absolute) |  | 0.55 | 0.17 | 0.82 | 1.45 | 0.02 | 0.43 | 1.53 | 0.47 | 0 | 0.67 | 2.27 | 0.26 | 0.69 | 0.57 | 1.35 | 0.95 | 3.56 | 0.2 | 0.12 | 0.16 | 0.78 | 4.45 | 0.74 | 0.61 | 0.51 | 2.51 | 0.35 | 0.82 | 2.41
| Analytical results for La in OREAS 907 (Certified Value 43.8 ppm) | [31 empty] | Certified
La | Round | Replicate | Lab | Lab | Lab | Lab | Lab | Lab | Lab | Lab | Lab | Lab | Lab | Lab | Lab | Lab | Lab | Lab | Lab | Lab | Lab | Lab | Lab | Lab | Lab | Lab | Lab | Lab |  |  |  |  | 1
| No | No | 01 | 04 | 05 | 06 | 07 | 09 | 10 | 11 | 12 | 13 | 14 | 15 | 16 | 17 | 19 | 20 | 23 | 24 | 25 | 26 | 28 | 29 | 30 | 31 | 32 | 33 |  |  |  |  | ppm
|  |  | 4A*OES/MS | 4A*OES/MS | 4A*MS | 4A*OES/MS | 4A*OES/MS | 4A*MS | 4A*OES/MS | 4A*OES | 4A*MS | 4A*MS | 4A*OES | 4A*OES/MS | 4A*OES | 4A*MS | 4A*OES | 4A*OES | 4A*OES | 4A*OES/MS | 4A*OES | 4A*MS | 4A*OES/MS | 4A*OES/MS | 4A*OES | 4A*OES/MS | 4A*OES/MS | 4A*OES/MS |  |  |  |  | 1
2
| 1 | 1 | 41.6 | 39.2 | 46.4 | 45.4 | 43.2 | 40.8 | 43.8 | 42 | 36 | 42.1 | 33 | 46.1 | 29 | 44.49 | 42.7 | 43.9827 | 43 | 46 | 38 | 44.5 | 47 | 45.1 | 39.6 | 43.6 | 43.2 | 47.6 |  |  |  |  | 1
| 1 | 2 | 42 | 39.2 | 46.3 | 43.3 | 43.1 | 40.3 | 41.6 | 42 | 35.5 | 40 | 33 | 43.5 | 35 | 44.86 | 42.5 | 41.9591 | 44 | 46 | 41 | 43.3 | 48.6 | 43.9 | 42 | 44.3 | 43.7 | 49.3 |  |  |  |  | 0
| 1 | 3 | 42.2 | 36.2 | 46.6 | 43.9 | 43.3 | 38.7 | 44.5 | 44 | 36.3 | 41.2 | 29 | 43.7 | 32 | 44.69 | 42.1 | 44.9989 | 44 | 46 | 42 | 45.3 | 49.2 | 43.5 | 41.5 | 41 | 44.5 | 47.8 |  |  |  |  | 16
| 1 | 4 | 42.7 | 35 | 46.7 | 45.3 | 42.9 | 40.3 | 44.3 | 43 | 42.3 | 40.5 | 33 | 44.8 | 31 | 44.83 | 43.5 | 45.4993 | 43 | 46 | 38 | 43.7 | 47.8 | 42 | 41 | 41.6 | 44.6 | 49 |  |  |  |  | 43.7927
| 1 | 5 | 42.2 | 37 | 45.9 | 45 | 44.7 | 41.5 | 45.6 | 42 | 36.2 | 41.3 | 26 | 44.7 | 35 | 45.21 | 42.7 | 45.1818 | 44 | 47 | 43 | 44.1 | 46.6 | 43.6 | 40.9 | 42.5 | 43.9 | 48.5 |  |  |  |  | 32
| 1 | 6 | 41.5 | 37 | 46.6 | 45.3 | 45.1 | 40.8 | 43.8 | 43 | 40.4 | 42.7 | 32 | 44.5 | 33 | 44.32 | 43.8 | 44.1116 | 44 | 46 | 41 | 43.8 | 49.5 | 43 | 41.4 | 41.1 | 43.4 | 48.4
| Mean |  | 42.0333 | 37.2667 | 46.4167 | 44.7 | 43.7167 | 40.4 | 43.9333 | 42.6667 | 37.7833 | 41.3 | 31 | 44.55 | 32.5 | 44.7333 | 42.8833 | 44.2889 | 43.6667 | 46.1667 | 40.5 | 44.1167 | 48.1167 | 43.5167 | 41.0667 | 42.35 | 43.8833 | 48.4333
| Median |  | 42.1 | 37 | 46.5 | 45.15 | 43.25 | 40.55 | 44.05 | 42.5 | 36.25 | 41.25 | 32.5 | 44.6 | 32.5 | 44.76 | 42.7 | 44.5552 | 44 | 46 | 41 | 43.95 | 48.2 | 43.55 | 41.2 | 42.05 | 43.8 | 48.45
| Std Dev. |  | 0.44121 | 1.6669 | 0.29269 | 0.88318 | 0.9347 | 0.94234 | 1.3201 | 0.8165 | 2.8407 | 0.99398 | 2.8983 | 0.92898 | 2.3452 | 0.3113 | 0.64005 | 1.2899 | 0.5164 | 0.40825 | 2.0736 | 0.70545 | 1.1805 | 1.0226 | 0.81894 | 1.3664 | 0.57067 | 0.65929
| Rel.Std.Dev. |  | 1.05% | 4.473% | 0.6306% | 1.976% | 2.138% | 2.333% | 3.005% | 1.914% | 7.518% | 2.407% | 9.349% | 2.085% | 7.216% | 0.6959% | 1.493% | 2.913% | 1.183% | 0.8843% | 5.12% | 1.599% | 2.453% | 2.35% | 1.994% | 3.226% | 1.3% | 1.361%
| PDM3 |  | -4.017% | -14.9% | 5.992% | 2.072% | -0.1736% | -7.747% | 0.3212% | -2.571% | -13.72% | -5.692% | -29.21% | 1.729% | -25.79% | 2.148% | -2.076% | 1.133% | -0.2877% | 5.421% | -7.519% | 0.7398% | 9.874% | -0.6303% | -6.225% | -3.294% | 0.207% | 10.6%
| Z-Score (Absolute) |  | 0.75 | 3.05 | 1.36 | 0.53 | 0.06 | 1.54 | 0.16 | 0.45 | 3.23 | 1.1 | 5.58 | 0.46 | 5.34 | 0.55 | 0.34 | 0.34 | 0.04 | 1.24 | 1.49 | 0.25 | 2.18 | 0.04 | 1.22 | 0.6 | 0.14 | 2.33
| Analytical results for Li in OREAS 907 (Certified Value 17.7 ppm) | [31 empty] | Certified
Li | Round | Replicate | Lab | Lab | Lab | Lab | Lab | Lab | Lab | Lab | Lab | Lab | Lab | Lab | Lab | Lab | Lab | Lab | Lab | Lab | Lab | Lab | Lab | Lab | Lab | Lab | Lab | Lab | Lab |  |  |  | 1
| No | No | 01 | 03 | 04 | 05 | 06 | 07 | 08 | 09 | 10 | 11 | 12 | 13 | 14 | 15 | 16 | 17 | 18 | 19 | 20 | 24 | 26 | 28 | 29 | 30 | 31 | 32 | 33 |  |  |  | ppm
|  |  | 4A*OES/MS | 4A*OES | 4A*OES/MS | 4A*OES | 4A*OES/MS | 4A*OES/MS | 4A*MS | 4A*OES | 4A*OES/MS | 4A*OES | 4A*OES | 4A*MS | 4A*OES | 4A*OES/MS | 4A*OES | 4A*MS | 4A*OES | 4A*OES | 4A*OES/MS | 4A*OES/MS | 4A*MS | 4A*OES/MS | 4A*OES/MS | 4A*OES | 4A*OES/MS | 4A*OES/MS | 4A*OES/MS |  |  |  | 1
2
| 1 | 1 | 16.5 | 18.6717 | 21 | 17 | 17.2 | 18.6 | 18 | 20 | 17 | 18 | 17 | 17.9 | 20 | 18 | 16 | 17.5 | 19 | 16 | 16.548 | 14.8 | 18.5 | 18 | 19.9 | 18 | 17.6 | 17 | 19.1 |  |  |  | 1
| 1 | 2 | 16.1 | 18.0251 | 21 | 17 | 16 | 21.8 | 17.5 | 20 | 17 | 18 | 18 | 18.3 | 19 | 18 | 16 | 16.9 | 16 | 16.3 | 16.319 | 21.5 | 17 | 17.5 | 18.3 | 18 | 17.8 | 17 | 19.8 |  |  |  | 0
| 1 | 3 | 16 | 17.9044 | 21 | 17 | 16.6 | 21.6 | 17.9 | 20 | 18 | 18 | 18 | 23.1 | 19 | 17 | 17 | 17.3 | 15 | 16.4 | 17.211 | 17.3 | 18 | 18.6 | 18.9 | 18 | 17.9 | 18 | 18.2 |  |  |  | 16
| 1 | 4 | 15.7 | 17.7473 | 20 | 17 | 16.8 | 20.5 | 17.9 | 20 | 19 | 18 | 18 | 19.4 | 19 | 18 | 17 | 17.6 | 17 | 15.8 | 17.8 | 18.1 | 18 | 18.3 | 18.6 | 18 | 17.1 | 17 | 18.9 |  |  |  | 17.6927
| 1 | 5 | 17.9 | 18.9931 | 22 | 17 | 16.8 | 21.5 | 17.9 | 20 | 18 | 19 | 17 | 18.1 | 20 | 17 | 17 | 17.1 | 15 | 16.5 | 17.517 | 21.3 | 19 | 17.6 | 19.4 | 18 | 17.8 | 17 | 17.8 |  |  |  | 33
| 1 | 6 | 15.2 | 18.4072 | 21 | 17 | 16.9 | 20.8 | 17.7 | 20 | 18 | 19 | 18 | 18.7 | 19 | 18 | 17 | 17 | 15 | 16.1 | 17.185 | 16.5 | 18.5 | 18.7 | 18.5 | 18 | 17.6 | 17 | 18
| Mean |  | 16.2333 | 18.2915 | 21 | 17 | 16.7167 | 20.8 | 17.8167 | 20 | 17.8333 | 18.3333 | 17.6667 | 19.25 | 19.3333 | 17.6667 | 16.6667 | 17.2333 | 16.1667 | 16.1833 | 17.0967 | 18.25 | 18.1667 | 18.1167 | 18.9333 | 18 | 17.6333 | 17.1667 | 18.6333
| Median |  | 16.05 | 18.2161 | 21 | 17 | 16.8 | 21.15 | 17.9 | 20 | 18 | 18 | 18 | 18.5 | 19 | 18 | 17 | 17.2 | 15.5 | 16.2 | 17.198 | 17.7 | 18.25 | 18.15 | 18.75 | 18 | 17.7 | 17 | 18.55
| Std Dev. |  | 0.92448 | 0.48314 | 0.63246 | 0 | 0.40208 | 1.1883 | 0.18348 | 0 | 0.75277 | 0.5164 | 0.5164 | 1.9593 | 0.5164 | 0.5164 | 0.5164 | 0.28048 | 1.6021 | 0.26394 | 0.56534 | 2.6741 | 0.68313 | 0.50365 | 0.60882 | 0 | 0.28752 | 0.40825 | 0.76594
| Rel.Std.Dev. |  | 5.695% | 2.641% | 3.012% | 0% | 2.405% | 5.713% | 1.03% | 0% | 4.221% | 2.817% | 2.923% | 10.18% | 2.671% | 2.923% | 3.098% | 1.628% | 9.91% | 1.631% | 3.307% | 14.65% | 3.76% | 2.78% | 3.216% | 0% | 1.631% | 2.378% | 4.111%
| PDM3 |  | -8.249% | 3.384% | 18.69% | -3.915% | -5.517% | 17.56% | 0.7005% | 13.04% | 0.7947% | 3.621% | -0.1473% | 8.802% | 9.273% | -0.1473% | -5.799% | -2.597% | -8.625% | -8.531% | -3.369% | 3.15% | 2.679% | 2.396% | 7.012% | 1.737% | -0.3357% | -2.973% | 5.316%
| Z-Score (Absolute) |  | 1.95 | 0.48 | 3.24 | 0.83 | 0.97 | 3.48 | 0 | 2.22 | 0.02 | 0.53 | 0.15 | 0.67 | 1.54 | 0.15 | 1.17 | 0.59 | 2.25 | 1.66 | 0.73 | 0.22 | 0.36 | 0.3 | 1.14 | 0.19 | 0.08 | 0.66 | 0.83
| Analytical results for Lu in OREAS 907 (Certified Value 0.12 ppm) | [31 empty] | Certified
Lu | Round | Replicate | 01: Lab; 03: Lab; 04: Lab; 05: Lab; 06: Lab; 07: Lab; 08: Lab; 09: Lab; 10: Lab; 11: Lab; 12: Lab; 13: Lab |  |  |  | 1
| No | No | 01: 04; 03: 05; 04: 09; 05: 10; 06: 12; 07: 13; 08: 15; 09: 17; 10: 26; 11: 30; 12: 32; 13: 33 |  |  |  | ppm
|  |  | 01: 4A*OES/MS; 03: 4A*MS; 04: 4A*MS; 05: 4A*OES/MS; 06: 4A*MS; 07: 4A*MS; 08: 4A*OES/MS; 09: 4A*MS; 10: 4A*MS; 11: 4A*MS; 12: 4A*OES/MS; 13: 4A*OES/MS |  |  |  | 2
2
| 1 | 1 | 01: 0.11; 03: 0.13; 04: 0.14; 05: 0.11; 06: < 0.1; 07: 0.1; 08: 0.15; 09: 0.12; 10: 0.12; 11: 0.14; 12: 0.13; 13: 0.2 |  |  |  | 1
| 1 | 2 | 01: 0.12; 03: 0.13; 04: 0.14; 05: 0.11; 06: 0.1; 07: 0.1; 08: 0.15; 09: 0.12; 10: 0.12; 11: 0.15; 12: 0.13; 13: 0.1 |  |  |  | 0
| 1 | 3 | 01: 0.11; 03: 0.13; 04: 0.12; 05: 0.11; 06: 0.1; 07: 0.2; 08: 0.15; 09: 0.13; 10: 0.12; 11: 0.14; 12: 0.14; 13: 0.2 |  |  |  | 16
| 1 | 4 | 01: 0.12; 03: 0.13; 04: 0.12; 05: 0.12; 06: 0.1; 07: 0.1; 08: 0.15; 09: 0.13; 10: 0.12; 11: 0.15; 12: 0.14; 13: 0.1 |  |  |  | 0.12208
| 1 | 5 | 01: 0.12; 03: 0.13; 04: 0.12; 05: 0.12; 06: 0.1; 07: 0.1; 08: 0.15; 09: 0.12; 10: 0.12; 11: 0.14; 12: 0.13; 13: 0.2 |  |  |  | 34
| 1 | 6 | 01: 0.12; 03: 0.13; 04: 0.12; 05: 0.12; 06: 0.1; 07: 0.1; 08: 0.16; 09: 0.12; 10: 0.12; 11: 0.16; 12: 0.14; 13: 0.1
| Mean |  | 01: 0.11667; 03: 0.13; 04: 0.12667; 05: 0.115; 06: 0.1; 07: 0.11667; 08: 0.15167; 09: 0.12333; 10: 0.12; 11: 0.14667; 12: 0.135; 13: 0.15
| Median |  | 01: 0.12; 03: 0.13; 04: 0.12; 05: 0.115; 06: 0.1; 07: 0.1; 08: 0.15; 09: 0.12; 10: 0.12; 11: 0.145; 12: 0.135; 13: 0.15
| Std Dev. |  | 01: 0.005164; 03: 0; 04: 0.010328; 05: 0.0054772; 06: 0; 07: 0.040825; 08: 0.0040825; 09: 0.005164; 10: 0; 11: 0.008165; 12: 0.0054772; 13: 0.054772
| Rel.Std.Dev. |  | 01: 4.426%; 03: 0%; 04: 8.154%; 05: 4.763%; 06: 0%; 07: 34.99%; 08: 2.692%; 09: 4.187%; 10: 0%; 11: 5.567%; 12: 4.057%; 13: 36.51%
| PDM3 |  | 01: -4.437%; 03: 6.485%; 04: 3.754%; 05: -5.802%; 06: -18.09%; 07: -4.437%; 08: 24.23%; 09: 1.024%; 10: -1.706%; 11: 20.14%; 12: 10.58%; 13: 22.87%
| Z-Score (Absolute) |  | 01: 0.31; 03: 0.52; 04: 0.31; 05: 0.41; 06: 1.35; 07: 1.35; 08: 1.87; 09: 0.1; 10: 0.1; 11: 1.56; 12: 0.83; 13: 1.35
| Analytical results for Mg in OREAS 907 (Certified Value 0.424 wt.%) | [31 empty] | Certified
Mg | Round | Replicate | Lab | Lab | Lab | Lab | Lab | Lab | Lab | Lab | Lab | Lab | Lab | Lab | Lab | Lab | Lab | Lab | Lab | Lab | Lab | Lab | Lab | Lab | Lab | Lab | Lab | Lab | Lab | Lab |  |  | 1
| No | No | 01 | 03 | 04 | 05 | 06 | 07 | 08 | 09 | 10 | 11 | 12 | 13 | 14 | 15 | 16 | 17 | 18 | 19 | 20 | 23 | 24 | 25 | 28 | 29 | 30 | 31 | 32 | 33 |  |  | wt.%
|  |  | 4A*OES/MS | 4A*OES | 4A*OES/MS | 4A*OES | 4A*OES/MS | 4A*OES/MS | 4A*OES | 4A*OES | 4A*OES/MS | 4A*OES | 4A*MS | 4A*OES | 4A*OES | 4A*OES/MS | 4A*OES | 4A*OES | 4A*OES | 4A*OES | 4A*OES | 4A*OES | 4A*OES/MS | 4A*OES | 4A*OES/MS | 4A*OES/MS | 4A*OES | 4A*OES/MS | 4A*OES/MS | 4A*OES/MS |  |  | 3
3
| 1 | 1 | 0.39 | 0.43668 | 0.45 | 0.466 | 0.43 | 0.38 | 0.445 | 0.44 | 0.41 | 0.42 | 0.43 | 0.4293 | 0.43 | 0.4 | 0.37 | 0.404 | 0.4 | 0.44 | 0.42794 | 0.43 | 0.45 | 0.44 | 0.39 | 0.4 | 0.442 | 0.4 | 0.41 | 0.47 |  |  | 1
| 1 | 2 | 0.4 | 0.43812 | 0.45 | 0.484 | 0.39 | 0.41 | 0.438 | 0.44 | 0.43 | 0.43 | 0.42 | 0.3899 | 0.41 | 0.4 | 0.38 | 0.4097 | 0.42 | 0.43 | 0.40558 | 0.44 | 0.46 | 0.45 | 0.4 | 0.4 | 0.463 | 0.4 | 0.41 | 0.47 |  |  | 0
| 1 | 3 | 0.41 | 0.43909 | 0.43 | 0.463 | 0.41 | 0.41 | 0.43 | 0.44 | 0.42 | 0.42 | 0.41 | 0.4258 | 0.4 | 0.39 | 0.38 | 0.414 | 0.39 | 0.44 | 0.42961 | 0.45 | 0.45 | 0.46 | 0.41 | 0.39 | 0.454 | 0.39 | 0.41 | 0.46 |  |  | 16
| 1 | 4 | 0.41 | 0.43789 | 0.44 | 0.464 | 0.4 | 0.42 | 0.423 | 0.44 | 0.44 | 0.43 | 0.43 | 0.4365 | 0.41 | 0.4 | 0.39 | 0.4096 | 0.44 | 0.45 | 0.43492 | 0.43 | 0.46 | 0.44 | 0.41 | 0.39 | 0.447 | 0.39 | 0.42 | 0.45 |  |  | 0.42448
| 1 | 5 | 0.4 | 0.4413 | 0.45 | 0.46 | 0.4 | 0.42 | 0.432 | 0.44 | 0.43 | 0.42 | 0.43 | 0.4465 | 0.4 | 0.4 | 0.39 | 0.4147 | 0.38 | 0.45 | 0.43567 | 0.44 | 0.45 | 0.47 | 0.39 | 0.39 | 0.455 | 0.4 | 0.4 | 0.46 |  |  | 35
| 1 | 6 | 0.39 | 0.43536 | 0.45 | 0.44 | 0.4 | 0.42 | 0.443 | 0.45 | 0.42 | 0.43 | 0.42 | 0.4417 | 0.41 | 0.4 | 0.39 | 0.4084 | 0.39 | 0.45 | 0.42743 | 0.45 | 0.45 | 0.46 | 0.39 | 0.39 | 0.456 | 0.39 | 0.42 | 0.45
| Mean |  | 0.4 | 0.43807 | 0.445 | 0.46283 | 0.405 | 0.41 | 0.43517 | 0.44167 | 0.425 | 0.425 | 0.42333 | 0.42828 | 0.41 | 0.39833 | 0.38333 | 0.41007 | 0.40333 | 0.44333 | 0.42686 | 0.44 | 0.45333 | 0.45333 | 0.39833 | 0.39333 | 0.45283 | 0.395 | 0.41167 | 0.46
| Median |  | 0.4 | 0.438 | 0.45 | 0.4635 | 0.4 | 0.415 | 0.435 | 0.44 | 0.425 | 0.425 | 0.425 | 0.4329 | 0.41 | 0.4 | 0.385 | 0.40965 | 0.395 | 0.445 | 0.42877 | 0.44 | 0.45 | 0.455 | 0.395 | 0.39 | 0.4545 | 0.395 | 0.41 | 0.46
| Std Dev. |  | 0.0089443 | 0.0020405 | 0.0083666 | 0.014063 | 0.013784 | 0.015492 | 0.0083766 | 0.0040825 | 0.010488 | 0.0054772 | 0.008165 | 0.020297 | 0.010954 | 0.0040825 | 0.008165 | 0.0039211 | 0.022509 | 0.008165 | 0.010994 | 0.0089443 | 0.005164 | 0.012111 | 0.0098319 | 0.005164 | 0.0073598 | 0.0054772 | 0.0075277 | 0.0089443
| Rel.Std.Dev. |  | 2.236% | 0.4658% | 1.88% | 3.038% | 3.403% | 3.779% | 1.925% | 0.9243% | 2.468% | 1.289% | 1.929% | 4.739% | 2.672% | 1.025% | 2.13% | 0.9562% | 5.581% | 1.842% | 2.575% | 2.033% | 1.139% | 2.671% | 2.468% | 1.313% | 1.625% | 1.387% | 1.829% | 1.944%
| PDM3 |  | -5.767% | 3.203% | 4.835% | 9.036% | -4.589% | -3.411% | 2.518% | 4.049% | 0.123% | 0.123% | -0.2696% | 0.8965% | -3.411% | -6.159% | -9.693% | -3.395% | -4.981% | 4.442% | 0.5609% | 3.657% | 6.798% | 6.798% | -6.159% | -7.337% | 6.68% | -6.944% | -3.018% | 8.368%
| Z-Score (Absolute) |  | 0.88 | 0.46 | 0.7 | 1.33 | 0.88 | 0.32 | 0.36 | 0.59 | 0 | 0 | 0.06 | 0.39 | 0.53 | 0.94 | 1.47 | 0.53 | 0.76 | 0.64 | 0.22 | 0.53 | 1 | 1 | 0.94 | 1.11 | 0.98 | 1.06 | 0.47 | 1.23
| Analytical results for Mn in OREAS 907 (Certified Value 0.036 wt.%) | [31 empty] | Certified
Mn | Round | Replicate | Lab | Lab | Lab | Lab | Lab | Lab | Lab | Lab | Lab | Lab | Lab | Lab | Lab | Lab | Lab | Lab | Lab | Lab | Lab | Lab | Lab | Lab | Lab | Lab | Lab | Lab | Lab | Lab | Lab |  | 1
| No | No | 01 | 03 | 04 | 05 | 06 | 07 | 08 | 09 | 10 | 11 | 12 | 13 | 14 | 15 | 16 | 17 | 18 | 19 | 20 | 23 | 24 | 25 | 26 | 28 | 29 | 30 | 31 | 32 | 33 |  | wt.%
|  |  | 4A*OES/MS | 4A*OES | 4A*OES/MS | 4A*OES | 4A*OES/MS | 4A*OES/MS | 4A*OES | 4A*OES | 4A*OES/MS | 4A*OES | 4A*OES | 4A*OES | 4A*OES | 4A*OES/MS | 4A*OES | 4A*OES | 4A*OES | 4A*OES | 4A*OES | 4A*OES | 4A*OES/MS | 4A*OES | 4A*OES | 4A*OES/MS | 4A*OES/MS | 4A*OES | 4A*OES/MS | 4A*OES/MS | 4A*OES/MS |  | 3
3
| 1 | 1 | 0.0353 | 0.037745 | 0.0379 | 0.0366 | 0.0374 | 0.0327 | 0.0356 | 0.0372 | 0.0356 | 0.0349 | 0.0379 | 0.0352 | 0.04 | 0.0334 | 0.0335 | 0.0356 | 0.0347 | 0.0373 | 0.035972 | 0.0375 | 0.0327 | 0.0352 | 0.0362 | 0.0336 | 0.036 | 0.0361 | 0.0355 | 0.0336 | 0.0378 |  | 1
| 1 | 2 | 0.0369 | 0.037419 | 0.0373 | 0.0363 | 0.034 | 0.0346 | 0.0346 | 0.038 | 0.0364 | 0.0355 | 0.0396 | 0.0332 | 0.04 | 0.0322 | 0.0372 | 0.0357 | 0.0346 | 0.0369 | 0.034334 | 0.0359 | 0.0328 | 0.0356 | 0.0354 | 0.0348 | 0.0355 | 0.0378 | 0.0353 | 0.0335 | 0.0383 |  | 0
| 1 | 3 | 0.0369 | 0.037618 | 0.0364 | 0.0368 | 0.0362 | 0.0345 | 0.0345 | 0.0396 | 0.0373 | 0.0347 | 0.0394 | 0.0354 | 0.04 | 0.0322 | 0.036 | 0.0352 | 0.0294 | 0.037 | 0.036015 | 0.0372 | 0.0324 | 0.0365 | 0.0366 | 0.0366 | 0.0348 | 0.037 | 0.0333 | 0.0341 | 0.0376 |  | 16
| 1 | 4 | 0.037 | 0.037645 | 0.0375 | 0.0364 | 0.0346 | 0.0345 | 0.0338 | 0.0366 | 0.0381 | 0.035 | 0.039 | 0.0354 | 0.04 | 0.0331 | 0.036 | 0.0361 | 0.0339 | 0.0377 | 0.03618 | 0.0362 | 0.0336 | 0.035 | 0.0356 | 0.0346 | 0.0343 | 0.0369 | 0.0341 | 0.0334 | 0.0376 |  | 0.035838
| 1 | 5 | 0.0341 | 0.037094 | 0.0373 | 0.0365 | 0.0351 | 0.0354 | 0.0345 | 0.0366 | 0.0382 | 0.037 | 0.0367 | 0.0355 | 0.04 | 0.0344 | 0.0375 | 0.0355 | 0.0288 | 0.0376 | 0.03633 | 0.0366 | 0.0327 | 0.038 | 0.0362 | 0.0341 | 0.0346 | 0.0373 | 0.0344 | 0.0331 | 0.0365 |  | 36
| 1 | 6 | 0.0348 | 0.037106 | 0.0378 | 0.0371 | 0.0343 | 0.0347 | 0.0355 | 0.0376 | 0.0366 | 0.0353 | 0.0425 | 0.035 | 0.04 | 0.0337 | 0.0378 | 0.0357 | 0.0297 | 0.0375 | 0.034924 | 0.0367 | 0.0328 | 0.0361 | 0.0356 | 0.0341 | 0.0344 | 0.0367 | 0.0346 | 0.0347 | 0.0378
| Mean |  | 0.035833 | 0.037438 | 0.037367 | 0.036617 | 0.035267 | 0.0344 | 0.03475 | 0.0376 | 0.037033 | 0.0354 | 0.039183 | 0.03495 | 0.04 | 0.033167 | 0.036333 | 0.035633 | 0.03185 | 0.037333 | 0.035626 | 0.036683 | 0.032833 | 0.036067 | 0.035933 | 0.034633 | 0.034933 | 0.036967 | 0.034533 | 0.033733 | 0.0376
| Median |  | 0.0361 | 0.037519 | 0.0374 | 0.03655 | 0.03485 | 0.03455 | 0.03455 | 0.0374 | 0.03695 | 0.03515 | 0.0392 | 0.0353 | 0.04 | 0.03325 | 0.0366 | 0.03565 | 0.0318 | 0.0374 | 0.035994 | 0.03665 | 0.03275 | 0.03585 | 0.0359 | 0.03435 | 0.0347 | 0.03695 | 0.0345 | 0.03355 | 0.0377
| Std Dev. |  | 0.0012644 | 0.00028224 | 0.00053541 | 0.00029269 | 0.0012987 | 0.00089889 | 0.00068337 | 0.0011243 | 0.0010211 | 0.00083427 | 0.0019529 | 0.00087579 | 0 | 0.0008641 | 0.001582 | 0.00029439 | 0.0028219 | 0.0003266 | 0.00080445 | 0.00059805 | 0.00040332 | 0.0010985 | 0.00046762 | 0.001052 | 0.00067429 | 0.00057155 | 0.00080664 | 0.00057504 | 0.00059666
| Rel.Std.Dev. |  | 3.529% | 0.7539% | 1.433% | 0.7993% | 3.683% | 2.613% | 1.967% | 2.99% | 2.757% | 2.357% | 4.984% | 2.506% | 0% | 2.605% | 4.354% | 0.8262% | 8.86% | 0.8748% | 2.258% | 1.63% | 1.228% | 3.046% | 1.301% | 3.037% | 1.93% | 1.546% | 2.336% | 1.705% | 1.587%
| PDM3 |  | -0.01436% | 4.463% | 4.264% | 2.171% | -1.596% | -4.014% | -3.037% | 4.915% | 3.334% | -1.223% | 9.333% | -2.479% | 11.61% | -7.455% | 1.381% | -0.5724% | -11.13% | 4.171% | -0.593% | 2.357% | -8.385% | 0.6367% | 0.2647% | -3.363% | -2.526% | 3.148% | -3.642% | -5.874% | 4.915%
| Z-Score (Absolute) |  | 0.03 | 0.92 | 0.87 | 0.43 | 0.36 | 0.67 | 0.67 | 1.01 | 0.68 | 0.47 | 1.55 | 0.34 | 2.43 | 1.6 | 0.26 | 0.15 | 2.38 | 0.85 | 0 | 0.47 | 1.8 | 0.11 | 0.03 | 0.97 | 0.56 | 0.64 | 0.8 | 1.27 | 1.14
| Analytical results for Mo in OREAS 907 (Certified Value 5.88 ppm) | [31 empty] | Certified
Mo | Round | Replicate | Lab | Lab | Lab | Lab | Lab | Lab | Lab | Lab | Lab | Lab | Lab | Lab | Lab | Lab | Lab | Lab | Lab | Lab | Lab | Lab | Lab | Lab | Lab | Lab | Lab | Lab | Lab | Lab | Lab |  | 1
| No | No | 01 | 03 | 04 | 05 | 06 | 07 | 08 | 09 | 10 | 11 | 12 | 13 | 14 | 15 | 16 | 17 | 18 | 19 | 20 | 23 | 24 | 25 | 26 | 28 | 29 | 30 | 31 | 32 | 33 |  | ppm
|  |  | 4A*OES/MS | 4A*OES | 4A*OES/MS | 4A*MS | 4A*OES/MS | 4A*OES/MS | 4A*MS | 4A*MS | 4A*OES/MS | 4A*OES | 4A*MS | 4A*MS | 4A*OES | 4A*OES/MS | 4A*OES | 4A*MS | 4A*OES | 4A*OES | 4A*OES/MS | 4A*OES | 4A*OES/MS | 4A*OES | 4A*MS | 4A*OES/MS | 4A*OES/MS | 4A*MS | 4A*OES/MS | 4A*OES/MS | 4A*OES/MS |  | 2
3
| 1 | 1 | 5.8 | 6.051 | 6.91 | 5.8 | 5.88 | 6.1 | 5.6 | 6 | 6.71 | 6 | 6.4 | 5.5 | 9 | 6.13 | 4 | 6.2 | 7 | 5.2 | 5.1127 | 5 | 5.3 | 5 | 6 | 5.96 | 6.38 | 6.4 | 6.01 | 5.93 | 6.53 |  | 1
| 1 | 2 | 5.79 | 5.6891 | 6.76 | 5.8 | 5.38 | 5.94 | 5.9 | 6 | 5.8 | 6 | 5.76 | 5.4 | 10 | 6.02 | 5 | 6.2 | 9 | 5.3 | 4.8545 | 4 | 5.4 | 4 | 5.5 | 5.85 | 6.42 | 6.5 | 5.91 | 6.16 | 6.43 |  | 0
| 1 | 3 | 5.81 | 5.4439 | 6.23 | 5.9 | 5.69 | 5.88 | 5.6 | 5.5 | 7 | 6 | 6.19 | 5.7 | 10 | 5.95 | 6 | 6 | 9 | 5.1 | 5.4055 | 5 | 5.4 | 5 | 6.5 | 6.18 | 5.91 | 6.6 | 5.86 | 6.13 | 6.3 |  | 16
| 1 | 4 | 5.9 | 5.7766 | 6.76 | 6 | 5.69 | 6.04 | 5.6 | 6 | 5.35 | 6 | 5.83 | 6.1 | 10 | 6.09 | 5 | 6.3 | 9 | 5.4 | 5.1873 | 5 | 5.4 | 4 | 6.5 | 5.74 | 5.94 | 6.4 | 6.03 | 6.19 | 6.39 |  | 5.8801
| 1 | 5 | 5.49 | 6.1316 | 6.7 | 5.8 | 5.65 | 6.09 | 5.6 | 5.5 | 5.66 | 6 | 5.82 | 5.7 | 10 | 6.17 | 6 | 6.1 | 8 | 5.3 | 5.0855 | 5 | 5.5 | 4 | 6.5 | 5.7 | 5.93 | 6.4 | 5.84 | 5.97 | 6.37 |  | 37
| 1 | 6 | 5.65 | 5.6763 | 6.95 | 5.9 | 5.7 | 6.26 | 5.4 | 5.5 | 5.41 | 6 | 5.99 | 5.8 | 9 | 6.04 | 4 | 6.1 | 8 | 5.2 | 5.0836 | 4 | 5.7 | 5 | 6 | 6.02 | 5.86 | 6.5 | 5.86 | 6.14 | 6.45
| Mean |  | 5.74 | 5.7947 | 6.7183 | 5.8667 | 5.665 | 6.0517 | 5.6167 | 5.75 | 5.9883 | 6 | 5.9983 | 5.7 | 9.6667 | 6.0667 | 5 | 6.15 | 8.3333 | 5.25 | 5.1215 | 4.6667 | 5.45 | 4.5 | 6.1667 | 5.9083 | 6.0733 | 6.4667 | 5.9183 | 6.0867 | 6.4117
| Median |  | 5.795 | 5.7328 | 6.76 | 5.85 | 5.69 | 6.065 | 5.6 | 5.75 | 5.73 | 6 | 5.91 | 5.7 | 10 | 6.065 | 5 | 6.15 | 8.5 | 5.25 | 5.0991 | 5 | 5.4 | 4.5 | 6.25 | 5.905 | 5.935 | 6.45 | 5.885 | 6.135 | 6.41
| Std Dev. |  | 0.14642 | 0.25601 | 0.25795 | 0.08165 | 0.16134 | 0.13363 | 0.16021 | 0.27386 | 0.69706 | 0 | 0.25103 | 0.24495 | 0.5164 | 0.079666 | 0.89443 | 0.10488 | 0.8165 | 0.10488 | 0.17834 | 0.5164 | 0.13784 | 0.54772 | 0.40825 | 0.18115 | 0.25485 | 0.08165 | 0.082321 | 0.10857 | 0.078081
| Rel.Std.Dev. |  | 2.551% | 4.418% | 3.839% | 1.392% | 2.848% | 2.208% | 2.852% | 4.763% | 11.64% | 0% | 4.185% | 4.297% | 5.342% | 1.313% | 17.89% | 1.705% | 9.798% | 1.998% | 3.482% | 11.07% | 2.529% | 12.17% | 6.62% | 3.066% | 4.196% | 1.263% | 1.391% | 1.784% | 1.218%
| PDM3 |  | -2.382% | -1.451% | 14.26% | -0.2279% | -3.658% | 2.918% | -4.48% | -2.212% | 1.841% | 2.04% | 2.011% | -3.062% | 64.4% | 3.173% | -14.97% | 4.591% | 41.72% | -10.72% | -12.9% | -20.64% | -7.314% | -23.47% | 4.874% | 0.4807% | 3.287% | 9.976% | 0.6507% | 3.514% | 9.041%
| Z-Score (Absolute) |  | 0.4 | 0.38 | 2.77 | 0.16 | 0.61 | 0.41 | 1.11 | 0.52 | 0.22 | 0.25 | 0.25 | 0.67 | 11.58 | 0.46 | 2.84 | 0.72 | 7.46 | 2.06 | 2.46 | 3.87 | 1.6 | 4.38 | 0.77 | 0.03 | 0.48 | 1.69 | 0 | 0.52 | 1.52
| Analytical results for Na in OREAS 907 (Certified Value 2.2 wt.%) | [31 empty] | Certified
Na | Round | Replicate | Lab | Lab | Lab | Lab | Lab | Lab | Lab | Lab | Lab | Lab | Lab | Lab | Lab | Lab | Lab | Lab | Lab | Lab | Lab | Lab | Lab | Lab | Lab | Lab | Lab | Lab | Lab | Lab | Lab |  | 1
| No | No | 01 | 03 | 04 | 05 | 06 | 07 | 08 | 09 | 10 | 11 | 12 | 13 | 14 | 15 | 16 | 17 | 18 | 19 | 20 | 23 | 24 | 25 | 26 | 28 | 29 | 30 | 31 | 32 | 33 |  | wt.%
|  |  | 4A*OES/MS | 4A*OES | 4A*OES/MS | 4A*OES | 4A*OES/MS | 4A*OES/MS | 4A*OES | 4A*OES | 4A*OES/MS | 4A*OES | 4A*OES | 4A*OES | 4A*OES | 4A*OES/MS | 4A*OES | 4A*OES | 4A*OES | 4A*OES | 4A*OES | 4A*OES | 4A*OES/MS | 4A*OES | 4A*OES | 4A*OES/MS | 4A*OES/MS | 4A*OES | 4A*OES/MS | 4A*OES/MS | 4A*OES/MS |  | 2
3
| 1 | 1 | 2.08 | 2.4695 | 2.34 | 2.14 | 2.29 | 2.02 | 2.35 | 2.16 | 2.03 | 2.09 | 2.12 | 2.0912 | 2.5 | 1.99 | 1.91 | 2.1875 | 2.36 | 2.269 | 2.1063 | 2.29 | 2.25 | 2.22 | 2.35 | 2.14 | 2.11 | 2.33 | 2.07 | 2.12 | 2.282 |  | 1
| 1 | 2 | 2.11 | 2.425 | 2.4 | 2.13 | 2.07 | 2.19 | 2.3 | 2.14 | 2.06 | 2.1 | 2.16 | 1.998 | 2.45 | 1.94 | 1.99 | 2.1844 | 2.23 | 2.248 | 2.0278 | 2.34 | 2.3 | 2.26 | 2.33 | 2.16 | 2.06 | 2.42 | 2.11 | 2.15 | 2.268 |  | 7
| 1 | 3 | 2.16 | 2.4535 | 2.28 | 2.09 | 2.18 | 2.2 | 2.35 | 2.14 | 2.11 | 2.08 | 2.14 | 2.0826 | 2.42 | 1.92 | 1.98 | 2.1813 | 2.02 | 2.355 | 2.1475 | 2.34 | 2.25 | 2.24 | 2.3 | 2.23 | 2.02 | 2.4 | 2.06 | 2.14 | 2.245 |  | 16
| 1 | 4 | 2.16 | 2.4546 | 2.34 | 2.13 | 2.16 | 2.22 | 2.21 | 2.14 | 2.18 | 2.11 | 2.16 | 2.1034 | 2.43 | 1.99 | 2.02 | 2.1958 | 2.3 | 2.334 | 2.1876 | 2.34 | 2.15 | 2.19 | 2.32 | 2.2 | 2.02 | 2.36 | 2.04 | 2.14 | 2.251 |  | 2.1964
| 1 | 5 | 2.06 | 2.4663 | 2.31 | 2.12 | 2.15 | 2.25 | 2.27 | 2.12 | 2.13 | 2.06 | 2.15 | 2.1093 | 2.45 | 1.99 | 2 | 2.2105 | 1.95 | 2.344 | 2.1763 | 2.27 | 2.22 | 2.4 | 2.36 | 2.14 | 2.03 | 2.39 | 2.06 | 2.13 | 2.217 |  | 38
| 1 | 6 | 2.05 | 2.4939 | 2.34 | 2.12 | 2.12 | 2.19 | 2.35 | 2.17 | 2.16 | 2.16 | 2.2 | 2.3112 | 2.44 | 1.99 | 2.03 | 2.152 | 2 | 2.323 | 2.0981 | 2.34 | 2.26 | 2.3 | 2.32 | 2.14 | 2.02 | 2.39 | 2.03 | 2.2 | 2.241
| Mean |  | 2.1033 | 2.4605 | 2.335 | 2.1217 | 2.1617 | 2.1783 | 2.305 | 2.145 | 2.1117 | 2.1 | 2.155 | 2.116 | 2.4483 | 1.97 | 1.9883 | 2.1852 | 2.1433 | 2.3122 | 2.124 | 2.32 | 2.2383 | 2.2683 | 2.33 | 2.1683 | 2.0433 | 2.3817 | 2.0617 | 2.1467 | 2.2507
| Median |  | 2.095 | 2.4605 | 2.34 | 2.125 | 2.155 | 2.195 | 2.325 | 2.14 | 2.12 | 2.095 | 2.155 | 2.0973 | 2.445 | 1.99 | 1.995 | 2.186 | 2.125 | 2.3285 | 2.1269 | 2.34 | 2.25 | 2.25 | 2.325 | 2.15 | 2.025 | 2.39 | 2.06 | 2.14 | 2.248
| Std Dev. |  | 0.048442 | 0.022695 | 0.039875 | 0.017224 | 0.073598 | 0.08085 | 0.057184 | 0.017607 | 0.057764 | 0.034059 | 0.026646 | 0.10389 | 0.027869 | 0.031623 | 0.042622 | 0.019369 | 0.17443 | 0.043412 | 0.059285 | 0.031623 | 0.050365 | 0.074409 | 0.021909 | 0.038166 | 0.036148 | 0.031885 | 0.027869 | 0.028048 | 0.022545
| Rel.Std.Dev. |  | 2.303% | 0.9224% | 1.708% | 0.8118% | 3.405% | 3.712% | 2.481% | 0.8208% | 2.735% | 1.622% | 1.236% | 4.91% | 1.138% | 1.605% | 2.144% | 0.8864% | 8.138% | 1.878% | 2.791% | 1.363% | 2.25% | 3.28% | 0.9403% | 1.76% | 1.769% | 1.339% | 1.352% | 1.307% | 1.002%
| PDM3 |  | -4.238% | 12.02% | 6.31% | -3.403% | -1.582% | -0.8233% | 4.944% | -2.341% | -3.859% | -4.39% | -1.886% | -3.664% | 11.47% | -10.31% | -9.474% | -0.5084% | -2.417% | 5.27% | -3.299% | 5.627% | 1.908% | 3.274% | 6.082% | -1.279% | -6.97% | 8.434% | -6.135% | -2.265% | 2.47%
| Z-Score (Absolute) |  | 0.44 | 2.26 | 1.31 | 0.3 | 0 | 0.37 | 1.09 | 0.13 | 0.38 | 0.47 | 0.05 | 0.64 | 2.17 | 1.38 | 1.19 | 0.18 | 0.14 | 1.14 | 0.29 | 1.2 | 0.71 | 0.81 | 1.28 | 0.05 | 1 | 1.67 | 0.76 | 0.11 | 0.67
| Analytical results for Nb in OREAS 907 (Certified Value 15.9 ppm) | [31 empty] | Certified
Nb | Round | Replicate | Lab | Lab | Lab | Lab | Lab | Lab | Lab | Lab | Lab | Lab | Lab | Lab | Lab | Lab | Lab | Lab | Lab | Lab | Lab | Lab | Lab | Lab | Lab | Lab | Lab | [5 empty] | 1
| No | No | 01 | 03 | 04 | 05 | 06 | 07 | 08 | 09 | 10 | 11 | 12 | 13 | 15 | 17 | 19 | 23 | 24 | 25 | 26 | 28 | 29 | 30 | 31 | 32 | 33 | [5 empty] | ppm
|  |  | 4A*OES/MS | 4A*OES | 4A*OES/MS | 4A*MS | 4A*OES/MS | 4A*OES/MS | 4A*MS | 4A*MS | 4A*OES/MS | 4A*OES | 4A*MS | 4A*MS | 4A*OES/MS | 4A*MS | 4A*OES | 4A*OES | 4A*OES/MS | 4A*OES | 4A*MS | 4A*OES/MS | 4A*OES/MS | 4A*MS | 4A*OES/MS | 4A*OES/MS | 4A*OES/MS | [5 empty] | 1
2
| 1 | 1 | 16 | 16.9764 | 16.9 | 17.1 | 16.7 | 16.7 | 16.8 | 17 | 12.5 | 14 | 15.8 | 15.8 | 17.4 | 15.49 | 5.9 | 16 | 14.3 | 12 | 16 | 15.7 | 18.3 | 10.3 | 17.1 | 15.9 | 15.05 | [5 empty] | 1
| 1 | 2 | 16.3 | 17.0047 | 16.9 | 17.1 | 15.9 | 17.2 | 15.5 | 17.5 | 12.7 | 15 | 16.2 | 15.2 | 16.9 | 15.79 | 5.1 | 15 | 15.1 | 12 | 15.5 | 16.2 | 17.4 | 10.6 | 16.6 | 15.8 | 14.66 | [5 empty] | 13
| 1 | 3 | 16.4 | 17.0725 | 15.7 | 17.3 | 16.6 | 17.1 | 16.2 | 16.5 | 12.8 | 13 | 16.1 | 14.7 | 16.7 | 15.63 | 6 | 15 | 14.9 | 13 | 16 | 16.4 | 17.2 | 10.1 | 16.6 | 15.1 | 14.61 | [5 empty] | 16
| 1 | 4 | 16 | 16.9866 | 15.9 | 17.4 | 16.5 | 17.3 | 15.7 | 17.5 | 14.4 | 14 | 16.2 | 15.9 | 17.1 | 15.52 | 5.9 | 15 | 15.1 | 12 | 17.5 | 15.6 | 17 | 11.3 | 18.9 | 14.5 | 15.05 | [5 empty] | 15.9418
| 1 | 5 | 15.5 | 16.4726 | 16.7 | 17.1 | 16.4 | 17.8 | 15.5 | 17 | 13.7 | 15 | 16.2 | 15.1 | 17.1 | 15.3 | 5.9 | 14 | 15.4 | 12 | 16 | 15.5 | 17.2 | 10.4 | 16.7 | 14.8 | 15.49 | [5 empty] | 39
| 1 | 6 | 15.8 | 16.6402 | 15.8 | 17.2 | 16.2 | 17.7 | 16.5 | 16.5 | 13.4 | 15 | 15.3 | 15.3 | 17.3 | 15.69 | 5.1 | 13 | 14.8 | 13 | 16 | 16 | 17.4 | 10.1 | 17.3 | 15.7 | 15.18
| Mean |  | 16 | 16.8588 | 16.3167 | 17.2 | 16.3833 | 17.3 | 16.0333 | 17 | 13.25 | 14.3333 | 15.9667 | 15.3333 | 17.0833 | 15.57 | 5.65 | 14.6667 | 14.9333 | 12.3333 | 16.1667 | 15.9 | 17.4167 | 10.4667 | 17.2 | 15.3 | 15.0067
| Median |  | 16 | 16.9815 | 16.3 | 17.15 | 16.45 | 17.25 | 15.95 | 17 | 13.1 | 14.5 | 16.15 | 15.25 | 17.1 | 15.575 | 5.9 | 15 | 15 | 12 | 16 | 15.85 | 17.3 | 10.35 | 16.9 | 15.4 | 15.05
| Std Dev. |  | 0.32863 | 0.24252 | 0.57417 | 0.12649 | 0.29269 | 0.40497 | 0.55015 | 0.44721 | 0.72319 | 0.8165 | 0.36148 | 0.45019 | 0.25626 | 0.17216 | 0.42778 | 1.0328 | 0.37238 | 0.5164 | 0.68313 | 0.35777 | 0.45789 | 0.45019 | 0.88091 | 0.5831 | 0.33013
| Rel.Std.Dev. |  | 2.054% | 1.439% | 3.519% | 0.7354% | 1.787% | 2.341% | 3.431% | 2.631% | 5.458% | 5.696% | 2.264% | 2.936% | 1.5% | 1.106% | 7.571% | 7.042% | 2.494% | 4.187% | 4.226% | 2.25% | 2.629% | 4.301% | 5.122% | 3.811% | 2.2%
| PDM3 |  | 0.3653% | 5.753% | 2.352% | 7.893% | 2.77% | 8.52% | 0.5744% | 6.638% | -16.88% | -10.09% | 0.1562% | -3.817% | 7.161% | -2.332% | -64.56% | -7.998% | -6.326% | -22.64% | 1.411% | -0.262% | 9.252% | -34.34% | 7.893% | -4.026% | -5.866%
| Z-Score (Absolute) |  | 0.07 | 0.67 | 0.29 | 0.91 | 0.34 | 0.98 | 0.09 | 0.77 | 1.76 | 1.1 | 0.14 | 0.4 | 0.83 | 0.23 | 7.2 | 0.87 | 0.68 | 2.51 | 0 | 0 | 0.94 | 3.93 | 0.67 | 0.42 | 0.63
| Analytical results for Nd in OREAS 907 (Certified Value 37.3 ppm) | [31 empty] | Certified
Nd | Round | Replicate | 01: Lab; 03: Lab; 04: Lab; 05: Lab; 06: Lab; 07: Lab; 08: Lab; 09: Lab; 10: Lab; 11: Lab | [5 empty] | 1
| No | No | 01: 05; 03: 09; 04: 10; 05: 12; 06: 13; 07: 17; 08: 20; 09: 26; 10: 30; 11: 33 | [5 empty] | ppm
|  |  | 01: 4A*MS; 03: 4A*MS; 04: 4A*OES/MS; 05: 4A*MS; 06: 4A*MS; 07: 4A*MS; 08: 4A*OES/MS; 09: 4A*MS; 10: 4A*MS; 11: 4A*OES/MS | [5 empty] | 1
2
| 1 | 1 | 01: 37.2; 03: 36; 04: 33.9; 05: 27.7; 06: 37.4; 07: 36.01; 08: 40.7117; 09: 35.5; 10: 36.6; 11: 41.4 | [5 empty] | 1
| 1 | 2 | 01: 37.5; 03: 35.7; 04: 32; 05: 29.1; 06: 36.1; 07: 35.99; 08: 40.4623; 09: 34; 10: 38.7; 11: 39.8 | [5 empty] | 0
| 1 | 3 | 01: 37.4; 03: 36.9; 04: 34.2; 05: 28.2; 06: 37.7; 07: 35.71; 08: 41.6031; 09: 35.5; 10: 38.8; 11: 39.9 | [5 empty] | 16
| 1 | 4 | 01: 37.6; 03: 36.5; 04: 33.8; 05: 33.2; 06: 36.4; 07: 35.32; 08: 41.5148; 09: 34.7; 10: 37.5; 11: 39 | [5 empty] | 37.2654
| 1 | 5 | 01: 36.7; 03: 36.4; 04: 34.9; 05: 29.1; 06: 38.2; 07: 35.77; 08: 41.5302; 09: 35.6; 10: 36.1; 11: 40.5 | [5 empty] | 40
| 1 | 6 | 01: 37.9; 03: 37.7; 04: 33.7; 05: 33.1; 06: 38.8; 07: 35.26; 08: 40.9901; 09: 35.5; 10: 38.1; 11: 40.2
| Mean |  | 01: 37.3833; 03: 36.5333; 04: 33.75; 05: 30.0667; 06: 37.4333; 07: 35.6767; 08: 41.1354; 09: 35.1333; 10: 37.6333; 11: 40.1333
| Median |  | 01: 37.45; 03: 36.45; 04: 33.85; 05: 29.1; 06: 37.55; 07: 35.74; 08: 41.2525; 09: 35.5; 10: 37.8; 11: 40.05
| Std Dev. |  | 01: 0.40702; 03: 0.70616; 04: 0.96073; 05: 2.4484; 06: 1.0367; 07: 0.32247; 08: 0.48422; 09: 0.64704; 10: 1.1094; 11: 0.79917
| Rel.Std.Dev. |  | 01: 1.089%; 03: 1.933%; 04: 2.847%; 05: 8.143%; 06: 2.769%; 07: 0.9039%; 08: 1.177%; 09: 1.842%; 10: 2.948%; 11: 1.991%
| PDM3 |  | 01: 0.3164%; 03: -1.964%; 04: -9.433%; 05: -19.32%; 06: 0.4506%; 07: -4.263%; 08: 10.38%; 09: -5.721%; 10: 0.9873%; 11: 7.696%
| Z-Score (Absolute) |  | 01: 0.2; 03: 0.2; 04: 1.34; 05: 3.23; 06: 0.22; 07: 0.6; 08: 1.96; 09: 0.75; 10: 0.32; 11: 1.49
| Analytical results for Ni in OREAS 907 (Certified Value 5.27 ppm) | [31 empty] | Certified
Ni | Round | Replicate | Lab | Lab | Lab | Lab | Lab | Lab | Lab | Lab | Lab | Lab | Lab | Lab | Lab | Lab | Lab | Lab | Lab | Lab | Lab | Lab | Lab | Lab | Lab | Lab | Lab | Lab | Lab | Lab | Lab |  | 1
| No | No | 01 | 03 | 04 | 05 | 06 | 07 | 08 | 09 | 10 | 11 | 12 | 13 | 14 | 15 | 16 | 17 | 18 | 19 | 20 | 23 | 24 | 25 | 26 | 28 | 29 | 30 | 31 | 32 | 33 |  | ppm
|  |  | 4A*OES/MS | 4A*OES | 4A*OES/MS | 4A*OES | 4A*OES/MS | 4A*OES/MS | 4A*OES | 4A*OES | 4A*OES/MS | 4A*OES | 4A*MS | 4A*MS | 4A*OES | 4A*OES/MS | 4A*OES | 4A*OES | 4A*OES | 4A*OES | 4A*OES | 4A*OES | 4A*OES/MS | 4A*OES | 4A*OES | 4A*OES/MS | 4A*OES/MS | 4A*MS | 4A*OES/MS | 4A*OES/MS | 4A*OES/MS |  | 2
2
| 1 | 1 | 5.7 | 5.7042 | 6 | 5 | 5.5 | 5.5 | 5 | < 5 | 13 | 5 | 5.6 | 6 | < 3 | 4.4 | 11 | 4 | 5 | 7.5 | 5.8404 | 5 | 6.2 | 4 | 5 | 5.8 | 4.9 | 6 | 5.1 | 8.4 | 5.7 |  | 1
| 1 | 2 | 4.8 | 5.6275 | 6.5 | 6 | 5.2 | 4.5 | 6 | < 5 | 6.2 | 4 | 4.8 | 5 | 3 | 5.5 | 7 | 3 | 6 | 7.4 | 5.4281 | 4 | 9.3 | 5 | 5 | 5.9 | 9.8 | 7 | 4.9 | 6.5 | 5.2 |  | 8
| 1 | 3 | 5 | 5.3186 | 5.4 | 5 | 7.5 | 4.5 | 5 | 5 | 5.4 | 4 | 5.7 | 9 | 3 | 4.9 | 10 | 5 | 5 | 7.4 | 6.1157 | 5 | 5.8 | 6 | < 5 | 5.5 | 5.9 | 5 | 4.9 | 5 | 5.9 |  | 16
| 1 | 4 | 5.5 | 5.3841 | 5.8 | 6 | 5.2 | 4.4 | 4 | < 5 | 5.7 | 5 | 5.4 | 7 | 7 | 5.6 | 10 | 5 | 6 | 7.3 | 6.3697 | 9 | 6.2 | 5 | 5 | 6 | 4.6 | 7 | 4.8 | 6.1 | 5.5 |  | 5.2699
| 1 | 5 | 4.7 | 5.0202 | 5.3 | 6 | 5.1 | 4.4 | 5 | < 5 | 5.3 | 4 | 5.3 | 5 | 3 | 5.5 | 28 | 4 | 6 | 7.4 | 5.2801 | 6 | 5.9 | 5 | 5 | 5 | 5.1 | 5 | 5.9 | 4.6 | 5.5 |  | 41
| 1 | 6 | 4.6 | 5.8009 | 5.9 | 5 | 5.4 | 5.6 | 4 | 5 | 5.4 | 5 | 5.5 | 6 | < 3 | 4.4 | 5 | 9 | 4 | 7 | 5.1963 | 5 | 6.5 | 5 | 5 | 5.4 | 4.8 | 5 | 5.3 | 5.3 | 7.5
| Mean |  | 5.05 | 5.4759 | 5.8167 | 5.5 | 5.65 | 4.8167 | 4.8333 | 5 | 6.8333 | 4.5 | 5.3833 | 6.3333 | 4 | 5.05 | 11.8333 | 5 | 5.3333 | 7.3333 | 5.7051 | 5.6667 | 6.65 | 5 | 5 | 5.6 | 5.85 | 5.8333 | 5.15 | 5.9833 | 5.8833
| Median |  | 4.9 | 5.5058 | 5.85 | 5.5 | 5.3 | 4.5 | 5 | 5 | 5.55 | 4.5 | 5.45 | 6 | 3 | 5.2 | 10 | 4.5 | 5.5 | 7.4 | 5.6342 | 5 | 6.2 | 5 | 5 | 5.65 | 5 | 5.5 | 5 | 5.7 | 5.6
| Std Dev. |  | 0.45056 | 0.29035 | 0.43551 | 0.54772 | 0.91815 | 0.57067 | 0.75277 | 0 | 3.0389 | 0.54772 | 0.31885 | 1.5055 | 2 | 0.56125 | 8.2321 | 2.0976 | 0.8165 | 0.17512 | 0.4785 | 1.7512 | 1.3217 | 0.63246 | 0 | 0.37417 | 1.9867 | 0.98319 | 0.40866 | 1.3761 | 0.82563
| Rel.Std.Dev. |  | 8.922% | 5.302% | 7.487% | 9.959% | 16.25% | 11.85% | 15.57% | 0% | 44.47% | 12.17% | 5.923% | 23.77% | 50% | 11.11% | 69.57% | 41.95% | 15.31% | 2.388% | 8.387% | 30.9% | 19.88% | 12.65% | 0% | 6.682% | 33.96% | 16.85% | 7.935% | 23% | 14.03%
| PDM3 |  | -4.173% | 3.909% | 10.38% | 4.366% | 7.212% | -8.601% | -8.284% | -5.122% | 29.67% | -14.61% | 2.152% | 20.18% | -24.1% | -4.173% | 124.5% | -5.122% | 1.204% | 39.15% | 8.257% | 7.529% | 26.19% | -5.122% | -5.122% | 6.264% | 11.01% | 10.69% | -2.275% | 13.54% | 11.64%
| Z-Score (Absolute) |  | 0.57 | 0.29 | 0.98 | 0.34 | 0.11 | 1.05 | 1.01 | 0.67 | 0.54 | 1.69 | 0.1 | 0.94 | 4.72 | 0.57 | 6.61 | 2.29 | 0 | 4.05 | 0.75 | 0.67 | 1.59 | 0.67 | 0.67 | 0.54 | 0.55 | 1.01 | 0.67 | 0.34 | 0.46
| Analytical results for P in OREAS 907 (Certified Value 0.027 wt.%) | [31 empty] | Certified
P | Round | Replicate | Lab | Lab | Lab | Lab | Lab | Lab | Lab | Lab | Lab | Lab | Lab | Lab | Lab | Lab | Lab | Lab | Lab | Lab | Lab | Lab | Lab | Lab | Lab | Lab | Lab | Lab | Lab | Lab |  |  | 1
| No | No | 01 | 03 | 04 | 05 | 06 | 07 | 08 | 09 | 10 | 11 | 12 | 13 | 14 | 15 | 16 | 17 | 18 | 19 | 23 | 24 | 25 | 26 | 28 | 29 | 30 | 31 | 32 | 33 |  |  | wt.%
|  |  | 4A*OES/MS | 4A*OES | 4A*OES/MS | 4A*OES | 4A*OES/MS | 4A*OES/MS | 4A*OES | 4A*OES | 4A*OES/MS | 4A*OES | 4A*OES | 4A*OES | 4A*OES | 4A*OES/MS | 4A*OES | 4A*OES | 4A*OES | 4A*OES | 4A*OES | 4A*OES/MS | 4A*OES | 4A*OES | 4A*OES/MS | 4A*OES/MS | 4A*OES | 4A*OES/MS | 4A*OES/MS | 4A*OES/MS |  |  | 3
3
| 1 | 1 | 0.025 | 0.021022 | 0.0267 | 0.029 | 0.03 | 0.025 | 0.034 | 0.03 | 0.024 | 0.026 | 0.026 | 0.0278 | 0.03 | 0.028 | < 0.01 | 0.0258 | 0.03 | 0.0324 | 0.022 | 0.04 | 0.009 | 0.025 | 0.026 | 0.027 | < 0.002 | 0.026 | 0.0418 | 0.027 |  |  | 1
| 1 | 2 | 0.025 | 0.018047 | 0.0259 | 0.0305 | 0.027 | 0.026 | 0.034 | 0.03 | 0.024 | 0.0268 | 0.027 | 0.0251 | 0.03 | 0.026 | < 0.01 | 0.0259 | 0.03 | 0.0311 | 0.025 | 0.04 | 0.011 | 0.03 | 0.026 | 0.027 | < 0.002 | 0.026 | 0.0425 | 0.027 |  |  | 0
| 1 | 3 | 0.028 | 0.01746 | 0.0253 | 0.03 | 0.028 | 0.026 | 0.033 | 0.03 | 0.026 | 0.0257 | 0.027 | 0.0263 | 0.03 | 0.028 | < 0.01 | 0.026 | 0.03 | 0.0325 | 0.024 | 0.04 | 0.009 | 0.025 | 0.028 | 0.026 | < 0.002 | 0.025 | 0.0439 | 0.027 |  |  | 16
| 1 | 4 | 0.027 | 0.01774 | 0.0253 | 0.03 | 0.028 | 0.027 | 0.034 | 0.03 | 0.027 | 0.0263 | 0.027 | 0.0265 | 0.03 | 0.032 | < 0.01 | 0.0261 | 0.03 | 0.033 | 0.022 | 0.04 | 0.009 | 0.03 | 0.028 | 0.026 | < 0.002 | 0.025 | 0.0407 | 0.027 |  |  | 0.027313
| 1 | 5 | 0.025 | 0.01573 | 0.0264 | 0.03 | 0.028 | 0.027 | 0.034 | 0.03 | 0.026 | 0.0269 | 0.026 | 0.0256 | 0.03 | 0.028 | < 0.01 | 0.0258 | 0.03 | 0.0328 | 0.022 | 0.039 | 0.009 | 0.03 | 0.026 | 0.026 | < 0.002 | 0.025 | 0.0413 | 0.025 |  |  | 42
| 1 | 6 | 0.025 | 0.020152 | 0.0251 | 0.029 | 0.027 | 0.026 | 0.035 | 0.03 | 0.027 | 0.0263 | 0.027 | 0.0306 | 0.03 | 0.03 | < 0.01 | 0.0262 | 0.03 | 0.0322 | 0.024 | 0.04 | 0.01 | 0.03 | 0.027 | 0.025 | < 0.002 | 0.026 | 0.0428 | 0.025
| Mean |  | 0.025833 | 0.018359 | 0.025783 | 0.02975 | 0.028 | 0.026167 | 0.034 | 0.03 | 0.025667 | 0.026333 | 0.026667 | 0.026983 | 0.03 | 0.028667 |  | 0.025967 | 0.03 | 0.032333 | 0.023167 | 0.039833 | 0.0095 | 0.028333 | 0.026833 | 0.026167 |  | 0.0255 | 0.042167 | 0.026333
| Median |  | 0.025 | 0.017894 | 0.0256 | 0.03 | 0.028 | 0.026 | 0.034 | 0.03 | 0.026 | 0.0263 | 0.027 | 0.0264 | 0.03 | 0.028 |  | 0.02595 | 0.03 | 0.03245 | 0.023 | 0.04 | 0.009 | 0.03 | 0.0265 | 0.026 |  | 0.0255 | 0.04215 | 0.027
| Std Dev. |  | 0.0013292 | 0.001924 | 0.00065853 | 0.00061237 | 0.0010954 | 0.00075277 | 0.00063246 | 0 | 0.0013663 | 0.00045898 | 0.0005164 | 0.0019954 | 0 | 0.0020656 |  | 0.0001633 | 0 | 0.00066833 | 0.0013292 | 0.00040825 | 0.00083666 | 0.002582 | 0.00098319 | 0.00075277 |  | 0.00054772 | 0.0011448 | 0.0010328
| Rel.Std.Dev. |  | 5.145% | 10.48% | 2.554% | 2.058% | 3.912% | 2.877% | 1.86% | 0% | 5.323% | 1.743% | 1.936% | 7.395% | 0% | 7.206% |  | 0.6289% | 0% | 2.067% | 5.737% | 1.025% | 8.807% | 9.113% | 3.664% | 2.877% |  | 2.148% | 2.715% | 3.922%
| PDM3 |  | -5.417% | -32.78% | -5.601% | 8.922% | 2.515% | -4.197% | 24.48% | 9.838% | -6.028% | -3.587% | -2.366% | -1.207% | 9.838% | 4.956% |  | -4.929% | 9.838% | 18.38% | -15.18% | 45.84% | -65.22% | 3.736% | -1.756% | -4.197% |  | -6.638% | 54.38% | -3.587%
| Z-Score (Absolute) |  | 0.45 | 3.29 | 0.29 | 1.31 | 0.61 | 0.13 | 3.03 | 1.42 | 0.34 | 0.07 | 0.07 | 0.1 | 1.42 | 0.88 | NA | 0.22 | 1.42 | 2.46 | 1.35 | 5.39 | 6.88 | 0.74 | 0.13 | 0.13 | NA | 0.4 | 6.34 | 0.07
| Analytical results for Pb in OREAS 907 (Certified Value 46.2 ppm) | [31 empty] | Certified
Pb | Round | Replicate | Lab | Lab | Lab | Lab | Lab | Lab | Lab | Lab | Lab | Lab | Lab | Lab | Lab | Lab | Lab | Lab | Lab | Lab | Lab | Lab | Lab | Lab | Lab | Lab | Lab | Lab | Lab | Lab | Lab |  | 1
| No | No | 01 | 03 | 04 | 05 | 06 | 07 | 08 | 09 | 10 | 11 | 12 | 13 | 14 | 15 | 16 | 17 | 18 | 19 | 20 | 23 | 24 | 25 | 26 | 28 | 29 | 30 | 31 | 32 | 33 |  | ppm
|  |  | 4A*OES/MS | 4A*OES | 4A*OES/MS | 4A*OES | 4A*OES/MS | 4A*OES/MS | 4A*MS | 4A*MS | 4A*OES/MS | 4A*OES | 4A*MS | 4A*MS | 4A*OES | 4A*OES/MS | 4A*OES | 4A*MS | 4A*OES | 4A*OES | 4A*OES | 4A*OES | 4A*OES/MS | 4A*OES | 4A*MS | 4A*OES/MS | 4A*OES/MS | 4A*OES | 4A*OES/MS | 4A*OES/MS | 4A*OES/MS |  | 1
2
| 1 | 1 | 43 | 47.4794 | 48.5 | 48 | 47.5 | 44.6 | 46 | 45 | 44.3 | 51 | 43.7 | 46 | 44 | 47.1 | 41 | 47.1 | 50 | 52.9 | 36.5962 | 57 | 46.1 | 50 | 44 | 49 | 45.7 | 49 | 44 | 44.2 | 53.86 |  | 1
| 1 | 2 | 43.2 | 48.1647 | 48.1 | 48 | 43.7 | 45.4 | 46 | 45 | 37.8 | 51 | 41.9 | 45 | 46 | 45.9 | 42 | 47.5 | 45 | 54.1 | 35.531 | 55 | 47.5 | 51 | 42 | 50.7 | 44.1 | 51 | 43.6 | 45 | 55.5 |  | 0
| 1 | 3 | 43.7 | 45.7909 | 46 | 48 | 45.3 | 44.5 | 45 | 45 | 39 | 52 | 42 | 51 | 48 | 44.5 | 45 | 47.3 | 41 | 53.7 | 38.5988 | 55 | 47.9 | 51 | 47 | 50.8 | 43.5 | 51 | 44.5 | 45.3 | 54.39 |  | 16
| 1 | 4 | 43.8 | 47.348 | 48 | 49 | 45.5 | 45 | 46 | 45 | 39 | 53 | 44.8 | 46 | 45 | 46.3 | 42 | 47.6 | 45 | 54 | 39.1379 | 57 | 46.4 | 49 | 45 | 51.2 | 42.7 | 50 | 43.5 | 47 | 54.91 |  | 46.2432
| 1 | 5 | 43.5 | 46.6466 | 47 | 48 | 45.3 | 45.7 | 47 | 45 | 40.9 | 52 | 44.1 | 47 | 42 | 46.1 | 41 | 48.7 | 40 | 53.8 | 38.307 | 54 | 47.7 | 52 | 47 | 49.5 | 43 | 51 | 42.3 | 44.8 | 55.64 |  | 43
| 1 | 6 | 41.7 | 45.7897 | 47.6 | 45 | 44.3 | 48.3 | 46 | 45 | 39.6 | 50 | 43.9 | 48 | 48 | 45.9 | 41 | 47.9 | 44 | 54.3 | 37.4038 | 56 | 47.9 | 52 | 44 | 49.6 | 41.8 | 49 | 43.5 | 45.1 | 54.66
| Mean |  | 43.15 | 46.8699 | 47.5333 | 47.6667 | 45.2667 | 45.5833 | 46 | 45 | 40.1 | 51.5 | 43.4 | 47.1667 | 45.5 | 45.9667 | 42 | 47.6833 | 44.1667 | 53.8 | 37.5958 | 55.6667 | 47.25 | 50.8333 | 44.8333 | 50.1333 | 43.4667 | 50.1667 | 43.5667 | 45.2333 | 54.8267
| Median |  | 43.35 | 46.9973 | 47.8 | 48 | 45.3 | 45.2 | 46 | 45 | 39.3 | 51.5 | 43.8 | 46.5 | 45.5 | 46 | 41.5 | 47.55 | 44.5 | 53.9 | 37.8554 | 55.5 | 47.6 | 51 | 44.5 | 50.15 | 43.25 | 50.5 | 43.55 | 45.05 | 54.785
| Std Dev. |  | 0.77136 | 0.96513 | 0.90701 | 1.3663 | 1.2987 | 1.4077 | 0.63246 | 0 | 2.2909 | 1.0488 | 1.1832 | 2.137 | 2.3452 | 0.84538 | 1.5492 | 0.56716 | 3.5449 | 0.4899 | 1.3557 | 1.2111 | 0.79436 | 1.169 | 1.9408 | 0.88015 | 1.3397 | 0.98319 | 0.73121 | 0.94375 | 0.6745
| Rel.Std.Dev. |  | 1.788% | 2.059% | 1.908% | 2.866% | 2.869% | 3.088% | 1.375% | 0% | 5.713% | 2.037% | 2.726% | 4.531% | 5.154% | 1.839% | 3.689% | 1.189% | 8.026% | 0.9106% | 3.606% | 2.176% | 1.681% | 2.3% | 4.329% | 1.756% | 3.082% | 1.96% | 1.678% | 2.086% | 1.23%
| PDM3 |  | -6.689% | 1.355% | 2.79% | 3.078% | -2.112% | -1.427% | -0.5259% | -2.688% | -13.28% | 11.37% | -6.148% | 1.997% | -1.607% | -0.598% | -9.176% | 3.114% | -4.49% | 16.34% | -18.7% | 20.38% | 2.177% | 9.926% | -3.049% | 8.412% | -6.004% | 8.484% | -5.788% | -2.184% | 18.56%
| Z-Score (Absolute) |  | 0.76 | 0.27 | 0.47 | 0.67 | 0.21 | 0.28 | 0.01 | 0.29 | 2.02 | 1.67 | 0.77 | 0.36 | 0.14 | 0 | 1.38 | 0.52 | 0.54 | 2.37 | 2.53 | 2.93 | 0.39 | 1.47 | 0.34 | 1.26 | 0.75 | 1.27 | 0.72 | 0.33 | 2.68
| Analytical results for Pr in OREAS 907 (Certified Value 9.8 ppm) | [31 empty] | Certified
Pr | Round | Replicate | 01: Lab; 03: Lab; 04: Lab; 05: Lab; 06: Lab; 07: Lab; 08: Lab; 09: Lab; 10: Lab; 11: Lab |  | 1
| No | No | 01: 05; 03: 09; 04: 10; 05: 12; 06: 13; 07: 17; 08: 20; 09: 26; 10: 30; 11: 33 |  | ppm
|  |  | 01: 4A*MS; 03: 4A*MS; 04: 4A*OES/MS; 05: 4A*MS; 06: 4A*MS; 07: 4A*MS; 08: 4A*OES/MS; 09: 4A*MS; 10: 4A*MS; 11: 4A*OES/MS |  | 2
3
| 1 | 1 | 01: 9.33; 03: 9.85; 04: 9.24; 05: 8; 06: 9.8; 07: 9.75; 08: 11.114; 09: 9.6; 10: 10.2; 11: 11 |  | 1
| 1 | 2 | 01: 9.32; 03: 9.95; 04: 8.73; 05: 7.9; 06: 9.3; 07: 9.78; 08: 10.855; 09: 9.38; 10: 11; 11: 10.9 |  | 0
| 1 | 3 | 01: 9.25; 03: 9.45; 04: 9.4; 05: 8; 06: 9.6; 07: 9.85; 08: 11.137; 09: 9.58; 10: 10.8; 11: 11.2 |  | 16
| 1 | 4 | 01: 9.36; 03: 9.7; 04: 9.24; 05: 9.4; 06: 9.6; 07: 9.86; 08: 11.296; 09: 9.64; 10: 10.6; 11: 10.9 |  | 9.8039
| 1 | 5 | 01: 9.14; 03: 9.65; 04: 9.5; 05: 7.9; 06: 9.9; 07: 9.7; 08: 11.226; 09: 9.64; 10: 10.2; 11: 10.9 |  | 44
| 1 | 6 | 01: 9.39; 03: 9.8; 04: 9.11; 05: 8.8; 06: 10; 07: 9.79; 08: 10.923; 09: 9.6; 10: 10.5; 11: 11.5
| Mean |  | 01: 9.2983; 03: 9.7333; 04: 9.2033; 05: 8.3333; 06: 9.7; 07: 9.7883; 08: 11.0918; 09: 9.5733; 10: 10.55; 11: 11.0667
| Median |  | 01: 9.325; 03: 9.75; 04: 9.24; 05: 8; 06: 9.7; 07: 9.785; 08: 11.1255; 09: 9.6; 10: 10.55; 11: 10.95
| Std Dev. |  | 01: 0.090646; 03: 0.17512; 04: 0.26912; 05: 0.62503; 06: 0.25298; 07: 0.06047; 08: 0.17135; 09: 0.097707; 10: 0.32094; 11: 0.24221
| Rel.Std.Dev. |  | 01: 0.9749%; 03: 1.799%; 04: 2.924%; 05: 7.5%; 06: 2.608%; 07: 0.6178%; 08: 1.545%; 09: 1.021%; 10: 3.042%; 11: 2.189%
| PDM3 |  | 01: -5.156%; 03: -0.7193%; 04: -6.125%; 05: -15%; 06: -1.059%; 07: -0.1583%; 08: 13.14%; 09: -2.351%; 10: 7.611%; 11: 12.88%
| Z-Score (Absolute) |  | 01: 0.61; 03: 0.02; 04: 0.74; 05: 2.31; 06: 0.02; 07: 0.1; 08: 1.99; 09: 0.21; 10: 1.21; 11: 1.83
| Analytical results for Rb in OREAS 907 (Certified Value 123 ppm) | [31 empty] | Certified
Rb | Round | Replicate | Lab | Lab | Lab | Lab | Lab | Lab | Lab | Lab | Lab | Lab | Lab | Lab | Lab | Lab | Lab | Lab | Lab | Lab | Lab | Lab | Lab | Lab | [8 empty] | 1
| No | No | 01 | 03 | 04 | 05 | 06 | 07 | 08 | 09 | 10 | 12 | 13 | 15 | 17 | 20 | 24 | 26 | 28 | 29 | 30 | 31 | 32 | 33 | [8 empty] | ppm
|  |  | 4A*OES/MS | 4A*OES | 4A*OES/MS | 4A*MS | 4A*OES/MS | 4A*OES/MS | 4A*MS | 4A*MS | 4A*OES/MS | 4A*MS | 4A*MS | 4A*OES/MS | 4A*MS | 4A*OES/MS | 4A*OES/MS | 4A*MS | 4A*OES/MS | 4A*OES/MS | 4A*OES | 4A*OES/MS | 4A*OES/MS | 4A*OES/MS | [8 empty] | 0
0
| 1 | 1 | 115 | 128.8887 | 120.2 | 126 | 128 | 121 | 118 | 125 | 116 | 114 | 101 | 126 | 121.54 | 121.1534 | 127.3 | 124 | 127 | 127 | 143 | 126.5 | 123 | 121 | [8 empty] | 1
| 1 | 2 | 117 | 126.8931 | 120.9 | 125 | 117.5 | 125 | 118 | 126 | 115 | 115 | 97.7 | 121 | 122.11 | 119.5925 | 130.3 | 119 | 132 | 121.5 | 151 | 127.5 | 126 | 123.7 | [8 empty] | 0
| 1 | 3 | 119 | 125.6163 | 119 | 125 | 122 | 123.5 | 116 | 121 | 119 | 113 | 119 | 121 | 123.51 | 126.497 | 130.7 | 127 | 129.5 | 120 | 153 | 124.5 | 124 | 121.7 | [8 empty] | 16
| 1 | 4 | 116 | 128.0911 | 120.1 | 126 | 123 | 123 | 118 | 126 | 118 | 120 | 122.1 | 124 | 122.63 | 121.8952 | 128.4 | 124 | 126.5 | 115 | 145 | 123.5 | 123 | 122.5 | [8 empty] | 123.2908
| 1 | 5 | 115 | 125.5301 | 123.9 | 122 | 122 | 129 | 114 | 122 | 111 | 119 | 123.3 | 126 | 120.24 | 128.8397 | 131.1 | 125 | 124 | 118.5 | 146 | 124.5 | 122 | 121.8 | [8 empty] | 45
| 1 | 6 | 114 | 127.1573 | 124 | 125 | 120 | 129.5 | 116 | 120 | 113 | 120 | 119.9 | 125 | 124.05 | 124.2679 | 132.3 | 120 | 127.5 | 118.5 | 153 | 123.5 | 125 | 122.5
| Mean |  | 116 | 127.0294 | 121.35 | 124.8333 | 122.0833 | 125.1667 | 116.6667 | 123.3333 | 115.3333 | 116.8333 | 113.8333 | 123.8333 | 122.3467 | 123.7076 | 130.0167 | 123.1667 | 127.75 | 120.0833 | 148.5 | 125 | 123.8333 | 122.2
| Median |  | 115.5 | 127.0252 | 120.55 | 125 | 122 | 124.25 | 117 | 123.5 | 115.5 | 117 | 119.45 | 124.5 | 122.37 | 123.0815 | 130.5 | 124 | 127.25 | 119.25 | 148.5 | 124.5 | 123.5 | 122.15
| Std Dev. |  | 1.7889 | 1.3315 | 2.104 | 1.472 | 3.4988 | 3.4157 | 1.633 | 2.6583 | 3.0111 | 3.1885 | 11.3704 | 2.3166 | 1.3769 | 3.4979 | 1.84 | 3.0605 | 2.734 | 4.0177 | 4.3704 | 1.6432 | 1.472 | 0.9252
| Rel.Std.Dev. |  | 1.542% | 1.048% | 1.734% | 1.179% | 2.866% | 2.729% | 1.4% | 2.155% | 2.611% | 2.729% | 9.989% | 1.871% | 1.125% | 2.828% | 1.415% | 2.485% | 2.14% | 3.346% | 2.943% | 1.315% | 1.189% | 0.7571%
| PDM3 |  | -5.913% | 3.032% | -1.574% | 1.251% | -0.9793% | 1.522% | -5.373% | 0.03453% | -6.454% | -5.238% | -7.671% | 0.4401% | -0.7657% | 0.3381% | 5.455% | -0.1007% | 3.617% | -2.602% | 20.45% | 1.386% | 0.4401% | -0.8847%
| Z-Score (Absolute) |  | 2.56 | 1.34 | 0.67 | 0.56 | 0.41 | 0.68 | 2.33 | 0.03 | 2.8 | 2.27 | 3.33 | 0.21 | 0.32 | 0.16 | 2.39 | 0.03 | 1.59 | 1.12 | 8.92 | 0.62 | 0.21 | 0.37
| Analytical results for Re in OREAS 907 (Indicative Value < 0.002 ppm) | [31 empty] | Indicative
Re | Round | Replicate | 01: Lab; 03: Lab; 04: Lab; 05: Lab; 06: Lab; 07: Lab; 08: Lab; 09: Lab; 10: Lab; 11: Lab; 12: Lab; 13: Lab; 14: Lab; 15: Lab; 16: Lab; 17: Lab; 18: Lab |  | 1
| No | No | 01: 01; 03: 03; 04: 06; 05: 07; 06: 08; 07: 09; 08: 11; 09: 12; 10: 13; 11: 17; 12: 20; 13: 24; 14: 26; 15: 28; 16: 29; 17: 31; 18: 33 |  | ppm
|  |  | 01: 4A*OES/MS; 03: 4A*OES; 04: 4A*OES/MS; 05: 4A*OES/MS; 06: 4A*MS; 07: 4A*MS; 08: 4A*OES; 09: 4A*MS; 10: 4A*MS; 11: 4A*MS; 12: 4A*OES/MS; 13: 4A*OES/MS; 14: 4A*MS; 15: 4A*OES/MS; 16: 4A*OES/MS; 17: 4A*OES/MS; 18: 4A*OES/MS |  | 3
3
| 1 | 1 | 01: < 0.002; 03: < 0.05; 04: < 0.002; 05: < 0.002; 06: < 0.05; 07: < 0.1; 08: < 5; 09: < 0.001; 10: < 0.05; 11: < 0.002; 12: < 0.05; 13: 0.006; 14: < 0.1; 15: < 0.002; 16: < 0.002; 17: < 0.002; 18: < 0.002 |  | 1
| 1 | 2 | 01: < 0.002; 03: < 0.05; 04: 0.002; 05: < 0.002; 06: < 0.05; 07: < 0.1; 08: < 5; 09: < 0.001; 10: < 0.05; 11: < 0.002; 12: < 0.05; 13: < 0.005; 14: < 0.1; 15: 0.003; 16: < 0.002; 17: < 0.002; 18: < 0.002 |  | 4
| 1 | 3 | 01: 0.002; 03: < 0.05; 04: < 0.002; 05: < 0.002; 06: < 0.05; 07: < 0.1; 08: < 5; 09: < 0.001; 10: < 0.05; 11: < 0.002; 12: < 0.05; 13: < 0.005; 14: < 0.1; 15: 0.004; 16: < 0.002; 17: < 0.002; 18: < 0.002 |  | 16
| 1 | 4 | 01: < 0.002; 03: < 0.05; 04: 0.002; 05: < 0.002; 06: < 0.05; 07: < 0.1; 08: < 5; 09: < 0.001; 10: < 0.05; 11: < 0.002; 12: < 0.05; 13: < 0.005; 14: < 0.1; 15: 0.002; 16: < 0.002; 17: < 0.002; 18: < 0.002 |  | < 0.002
| 1 | 5 | 01: < 0.002; 03: < 0.05; 04: 0.002; 05: < 0.002; 06: < 0.05; 07: < 0.1; 08: < 5; 09: < 0.001; 10: < 0.05; 11: < 0.002; 12: < 0.05; 13: < 0.005; 14: < 0.1; 15: 0.002; 16: < 0.002; 17: < 0.002; 18: < 0.002 |  | 10
| 1 | 6 | 01: < 0.002; 03: < 0.05; 04: < 0.002; 05: < 0.002; 06: < 0.05; 07: < 0.1; 08: < 5; 09: < 0.001; 10: < 0.05; 11: < 0.002; 12: < 0.05; 13: < 0.005; 14: < 0.1; 15: 0.002; 16: < 0.002; 17: < 0.002; 18: < 0.002
| Mean |  | 01: 0.002; 04: 0.002; 13: 0.006; 15: 0.0026
| Median |  | 01: 0.002; 04: 0.002; 13: 0.006; 15: 0.002
| Std Dev. |  | 04: 0; 15: 0.00089443
| Rel.Std.Dev. |  | 04: 0%; 15: 34.4%
PDM3
| Z-Score (Absolute) |  | 01: 1.01; 03: NA; 04: 0.56; 05: NA; 06: NA; 07: NA; 08: NA; 09: NA; 10: NA; 11: NA; 12: NA; 13: 0.79; 14: NA; 15: 0.56; 16: NA; 17: NA; 18: NA
| Analytical results for S in OREAS 907 (Certified Value 0.069 wt.%) | [31 empty] | Certified
S | Round | Replicate | Lab | Lab | Lab | Lab | Lab | Lab | Lab | Lab | Lab | Lab | Lab | Lab | Lab | Lab | Lab | Lab | Lab | Lab | Lab | Lab | Lab | Lab | Lab | Lab | Lab | Lab | Lab | Lab |  |  | 1
| No | No | 01 | 03 | 04 | 05 | 06 | 07 | 08 | 09 | 10 | 11 | 12 | 13 | 15 | 16 | 17 | 18 | 19 | 20 | 23 | 24 | 25 | 26 | 28 | 29 | 30 | 31 | 32 | 33 |  |  | wt.%
|  |  | 4A*OES/MS | 4A*OES | 4A*OES/MS | 4A*OES | 4A*OES/MS | 4A*OES/MS | 4A*OES | 4A*OES | 4A*OES/MS | 4A*OES | 4A*OES | 4A*OES | 4A*OES/MS | 4A*OES | 4A*OES | 4A*OES | 4A*OES | 4A*OES | 4A*OES | 4A*OES/MS | 4A*OES | 4A*OES | 4A*OES/MS | 4A*OES/MS | 4A*OES | 4A*OES/MS | 4A*OES/MS | 4A*OES/MS |  |  | 3
3
| 1 | 1 | 0.07 | 0.062394 | 0.09 | 0.0685 | 0.07 | 0.07 | 0.06 | 0.075 | 0.08 | 0.07 | 0.06 | 0.0607 | 0.07 | 0.13 | 0.0656 | 0.08 | 0.074 | 0.070379 | < 0.1 | 0.06 | < 0.1 | 0.07 | 0.07 | 0.07 | 0.079 | 0.07 | 0.07 | 0.06 |  |  | 1
| 1 | 2 | 0.07 | 0.06176 | 0.08 | 0.0685 | 0.07 | 0.07 | 0.058 | 0.07 | 0.08 | 0.07 | 0.06 | 0.0635 | 0.07 | 0.1 | 0.0662 | 0.07 | 0.074 | 0.067623 | < 0.1 | 0.07 | < 0.1 | 0.07 | 0.07 | 0.07 | 0.083 | 0.07 | 0.07 | 0.06 |  |  | 22
| 1 | 3 | 0.07 | 0.06219 | 0.08 | 0.0695 | 0.07 | 0.07 | 0.057 | 0.075 | 0.08 | 0.07 | 0.06 | 0.0633 | 0.06 | 0.13 | 0.0666 | 0.06 | 0.074 | 0.070255 | < 0.1 | 0.07 | < 0.1 | 0.07 | 0.07 | 0.07 | 0.079 | 0.07 | 0.07 | 0.06 |  |  | 16
| 1 | 4 | 0.07 | 0.062149 | 0.08 | 0.07 | 0.07 | 0.07 | 0.056 | 0.075 | 0.08 | 0.07 | 0.06 | 0.0694 | 0.07 | 0.15 | 0.0676 | 0.07 | 0.074 | 0.070278 | < 0.1 | 0.06 | < 0.1 | 0.07 | 0.07 | 0.07 | 0.079 | 0.07 | 0.07 | 0.06 |  |  | 0.069205
| 1 | 5 | 0.07 | 0.061325 | 0.09 | 0.069 | 0.07 | 0.07 | 0.057 | 0.075 | 0.08 | 0.07 | 0.06 | 0.0689 | 0.07 | 0.1 | 0.0683 | 0.06 | 0.074 | 0.066797 | < 0.1 | 0.07 | < 0.1 | 0.07 | 0.07 | 0.07 | 0.084 | 0.07 | 0.07 | 0.06 |  |  | 46
| 1 | 6 | 0.07 | 0.061646 | 0.08 | 0.0685 | 0.07 | 0.07 | 0.059 | 0.075 | 0.08 | 0.07 | 0.06 | 0.0649 | 0.07 | 0.11 | 0.0659 | 0.06 | 0.074 | 0.07722 | < 0.1 | 0.07 | < 0.1 | 0.07 | 0.07 | 0.07 | 0.08 | 0.07 | 0.07 | 0.06
| Mean |  | 0.07 | 0.06191 | 0.083333 | 0.069 | 0.07 | 0.07 | 0.057833 | 0.074167 | 0.08 | 0.07 | 0.06 | 0.065117 | 0.068333 | 0.12 | 0.0667 | 0.066667 | 0.074 | 0.070425 |  | 0.066667 |  | 0.07 | 0.07 | 0.07 | 0.080667 | 0.07 | 0.07 | 0.06
| Median |  | 0.07 | 0.061954 | 0.08 | 0.06875 | 0.07 | 0.07 | 0.0575 | 0.075 | 0.08 | 0.07 | 0.06 | 0.0642 | 0.07 | 0.12 | 0.0664 | 0.065 | 0.074 | 0.070267 |  | 0.07 |  | 0.07 | 0.07 | 0.07 | 0.0795 | 0.07 | 0.07 | 0.06
| Std Dev. |  | 0 | 0.00040082 | 0.005164 | 0.00063246 | 0 | 0 | 0.001472 | 0.0020412 | 0 | 0 | 0 | 0.0034096 | 0.0040825 | 0.02 | 0.0010469 | 0.008165 | 0 | 0.0036671 |  | 0.005164 |  | 0 | 0 | 0 | 0.0022509 | 0 | 0 | 0
| Rel.Std.Dev. |  | 0% | 0.6474% | 6.197% | 0.9166% | 0% | 0% | 2.545% | 2.752% | 0% | 0% | 0% | 5.236% | 5.974% | 16.67% | 1.57% | 12.25% | 0% | 5.207% |  | 7.746% |  | 0% | 0% | 0% | 2.79% | 0% | 0% | 0%
| PDM3 |  | 1.149% | -10.54% | 20.42% | -0.2963% | 1.149% | 1.149% | -16.43% | 7.169% | 15.6% | 1.149% | -13.3% | -5.908% | -1.26% | 73.4% | -3.62% | -3.668% | 6.929% | 1.763% |  | -3.668% |  | 1.149% | 1.149% | 1.149% | 16.56% | 1.149% | 1.149% | -13.3%
| Z-Score (Absolute) |  | 0 | 1.64 | 2.03 | 0.2 | 0 | 0 | 2.47 | 0.85 | 2.03 | 0 | 2.03 | 0.99 | 0.34 | 10.17 | 0.67 | 0.68 | 0.81 | 0.19 | NA | 0.68 | NA | 0 | 0 | 0 | 2.17 | 0 | 0 | 2.03
| Analytical results for Sb in OREAS 907 (Certified Value 3.35 ppm) | [31 empty] | Certified
Sb | Round | Replicate | Lab | Lab | Lab | Lab | Lab | Lab | Lab | Lab | Lab | Lab | Lab | Lab | Lab | Lab | Lab | Lab | Lab | Lab | Lab | Lab | Lab | Lab | Lab | Lab | Lab | Lab | Lab | Lab | Lab |  | 1
| No | No | 01 | 03 | 04 | 05 | 06 | 07 | 08 | 09 | 10 | 11 | 12 | 13 | 14 | 15 | 16 | 17 | 18 | 19 | 20 | 23 | 24 | 25 | 26 | 28 | 29 | 30 | 31 | 32 | 33 |  | ppm
|  |  | 4A*OES/MS | 4A*OES | 4A*OES/MS | 4A*MS | 4A*OES/MS | 4A*OES/MS | 4A*MS | 4A*MS | 4A*OES/MS | 4A*OES | 4A*MS | 4A*MS | 4A*OES | 4A*OES/MS | 4A*OES | 4A*MS | 4A*OES | 4A*OES | 4A*OES/MS | 4A*OES | 4A*OES/MS | 4A*OES | 4A*MS | 4A*OES/MS | 4A*OES/MS | 4A*OES | 4A*OES/MS | 4A*OES/MS | 4A*OES/MS |  | 2
3
| 1 | 1 | 3.43 | 3.5049 | 3.67 | 3.2 | 3.46 | 3.44 | 3.2 | 2.9 | 2.24 | < 5 | 3.2 | 3 | < 10 | 3.36 | < 2 | 3.99 | 10 | < 2 | 3.257 | 7 | 3.4 | < 5 | 3 | 3.33 | 3.13 | 2 | 3.37 | 3.47 | 3.62 |  | 1
| 1 | 2 | 3.5 | 3.3398 | 3.47 | 3.2 | 3.25 | 3.59 | 3.3 | 3 | 2.38 | < 5 | 3 | 2.9 | < 10 | 3.35 | < 2 | 4.03 | < 2 | < 2 | 3.286 | < 5 | 3.4 | < 5 | 3 | 3.35 | 3.04 | 2 | 3.39 | 3.51 | 3.75 |  | 0
| 1 | 3 | 3.52 | 3.4398 | 3.32 | 3.2 | 3.34 | 3.49 | 3.4 | 2.9 | 2.23 | < 5 | 2.9 | 3.1 | < 10 | 3.28 | < 2 | 4.04 | < 2 | < 2 | 3.706 | 6 | 3.5 | < 5 | 3 | 3.48 | 3.02 | 3 | 3.25 | 3.49 | 3.55 |  | 16
| 1 | 4 | 3.53 | 3.5235 | 3.36 | 3.3 | 3.36 | 3.55 | 3.4 | 3.5 | 3.45 | < 5 | 3.3 | 3.2 | < 10 | 3.37 | < 2 | 3.94 | 6 | < 2 | 3.703 | < 5 | 3.4 | < 5 | 3.2 | 3.31 | 2.89 | 3 | 3.39 | 3.47 | 3.68 |  | 3.3549
| 1 | 5 | 3.42 | 3.3932 | 3.45 | 3.2 | 3.44 | 3.71 | 3.4 | 2.9 | 2.69 | < 5 | 3 | 3 | < 10 | 3.37 | < 2 | 3.72 | 3 | < 2 | 3.335 | 5 | 3.3 | < 5 | 3.6 | 3.27 | 3.02 | < 2 | 3.31 | 3.46 | 3.7 |  | 47
| 1 | 6 | 3.49 | 3.6217 | 3.48 | 3.2 | 3.36 | 3.71 | 3.4 | 2.8 | 2.56 | < 5 | 2.2 | 3.1 | < 10 | 3.42 | < 2 | 3.88 | 6 | < 2 | 3.552 | < 5 | 3.4 | < 5 | 3.2 | 3.3 | 2.95 | 3 | 3.3 | 3.59 | 3.74
| Mean |  | 3.4817 | 3.4705 | 3.4583 | 3.2167 | 3.3683 | 3.5817 | 3.35 | 3 | 2.5917 |  | 2.9333 | 3.05 |  | 3.3583 |  | 3.9333 | 6.25 |  | 3.4732 | 6 | 3.4 |  | 3.1667 | 3.34 | 3.0083 | 2.6 | 3.335 | 3.4983 | 3.6733
| Median |  | 3.495 | 3.4724 | 3.46 | 3.2 | 3.36 | 3.57 | 3.4 | 2.9 | 2.47 |  | 3 | 3.05 |  | 3.365 |  | 3.965 | 6 |  | 3.4435 | 6 | 3.4 |  | 3.1 | 3.32 | 3.02 | 3 | 3.34 | 3.48 | 3.69
| Std Dev. |  | 0.046224 | 0.10086 | 0.12189 | 0.040825 | 0.075476 | 0.11179 | 0.083666 | 0.25298 | 0.45753 |  | 0.38816 | 0.10488 |  | 0.04535 |  | 0.12028 | 2.8723 |  | 0.20693 | 1 | 0.063246 |  | 0.23381 | 0.073756 | 0.081833 | 0.54772 | 0.057184 | 0.048339 | 0.076333
| Rel.Std.Dev. |  | 1.328% | 2.906% | 3.524% | 1.269% | 2.241% | 3.121% | 2.497% | 8.433% | 17.65% |  | 13.23% | 3.439% |  | 1.35% |  | 3.058% | 45.96% |  | 5.958% | 16.67% | 1.86% |  | 7.383% | 2.208% | 2.72% | 21.07% | 1.715% | 1.382% | 2.078%
| PDM3 |  | 3.78% | 3.447% | 3.084% | -4.119% | 0.4014% | 6.76% | -0.1451% | -10.58% | -22.75% |  | -12.56% | -9.087% |  | 0.1033% |  | 17.24% | 86.3% |  | 3.526% | 78.84% | 1.345% |  | -5.61% | -0.4432% | -10.33% | -22.5% | -0.5922% | 4.276% | 9.493%
| Z-Score (Absolute) |  | 0.46 | 0.42 | 0.37 | 0.58 | 0.02 | 0.86 | 0.05 | 1.82 | 3.71 | NA | 1.11 | 1.23 | NA | 0.02 | NA | 2.24 | 11.34 | NA | 0.43 | 10.36 | 0.14 | NA | 0.77 | 0.2 | 1.39 | 3 | 0.11 | 0.46 | 1.22
| Analytical results for Sc in OREAS 907 (Certified Value 4.92 ppm) | [31 empty] | Certified
Sc | Round | Replicate | Lab | Lab | Lab | Lab | Lab | Lab | Lab | Lab | Lab | Lab | Lab | Lab | Lab | Lab | Lab | Lab | Lab | Lab | Lab | Lab | Lab | Lab | Lab | Lab | Lab | Lab | Lab | Lab | Lab |  | 1
| No | No | 01 | 03 | 04 | 05 | 06 | 07 | 08 | 09 | 10 | 11 | 12 | 13 | 14 | 15 | 16 | 17 | 18 | 19 | 20 | 23 | 24 | 25 | 26 | 28 | 29 | 30 | 31 | 32 | 33 |  | ppm
|  |  | 4A*OES/MS | 4A*OES | 4A*OES/MS | 4A*OES | 4A*OES/MS | 4A*OES/MS | 4A*OES | 4A*OES | 4A*OES/MS | 4A*OES | 4A*OES | 4A*OES | 4A*OES | 4A*OES/MS | 4A*OES | 4A*OES | 4A*OES | 4A*OES | 4A*OES | 4A*OES | 4A*OES/MS | 4A*OES | 4A*OES | 4A*OES/MS | 4A*OES/MS | 4A*OES | 4A*OES/MS | 4A*OES/MS | 4A*OES/MS |  | 2
3
| 1 | 1 | 5.1 | 4.2539 | 5.3 | 5 | 5.2 | 5.7 | 5 | 5 | 4.6 | 5 | 5 | 4 | < 5 | 4.8 | 4 | 5 | 5 | 4.9 | 4.7216 | 5 | 6.5 | 5 | 5 | 5.6 | 5.7 | 5.2 | 5.1 | 5.1 | 5.3 |  | 1
| 1 | 2 | 5.2 | 3.8826 | 4.9 | 4.8 | 4.9 | 5.3 | 5 | 5 | 4.4 | 5 | 5 | 4 | < 5 | 4.7 | 4 | 5 | 3 | 4.7 | 4.5693 | 5 | 6.8 | 5 | 5 | 5.6 | 5.4 | 5.3 | 5.2 | 5.1 | 5.1 |  | 0
| 1 | 3 | 5.2 | 4.4317 | 4.9 | 4.7 | 5 | 5.1 | 5 | 5 | 4.7 | 5 | 5 | 4 | < 5 | 4.6 | 4 | 5 | 4 | 4.6 | 4.8483 | 5 | 6.7 | 5 | 5 | 5.6 | 5.4 | 5.1 | 5.2 | 5.1 | 4.8 |  | 16
| 1 | 4 | 5.1 | 4.411 | 4.8 | 4.6 | 5.1 | 5.1 | 5 | 5 | 4.6 | 5 | 5 | 4 | < 5 | 4.7 | 4 | 5 | 4 | 5 | 4.9003 | 5 | 6.2 | 4 | 5 | 5.3 | 5.2 | 5.1 | 5.1 | 5.1 | 5 |  | 4.9226
| 1 | 5 | 5 | 3.9056 | 5.1 | 4.7 | 5 | 5.2 | 5 | 5 | 4.8 | 5 | 5 | 5 | < 5 | 4.8 | 5 | 5 | 3 | 4.8 | 4.9034 | 4 | 6.9 | 5 | 5 | 5.4 | 5.5 | 5.1 | 5.2 | 5 | 4.9 |  | 48
| 1 | 6 | 4.9 | 4.064 | 5 | 4.5 | 5 | 5.3 | 5 | 5 | 4.6 | 5 | 6 | 5 | < 5 | 4.8 | 4 | 5 | 4 | 5 | 4.7748 | 5 | 6.4 | 5 | 5 | 5.6 | 5.4 | 5.3 | 5 | 5.1 | 5
| Mean |  | 5.0833 | 4.1581 | 5 | 4.7167 | 5.0333 | 5.2833 | 5 | 5 | 4.6167 | 5 | 5.1667 | 4.3333 |  | 4.7333 | 4.1667 | 5 | 3.8333 | 4.8333 | 4.7863 | 4.8333 | 6.5833 | 4.8333 | 5 | 5.5167 | 5.4333 | 5.1833 | 5.1333 | 5.0833 | 5.0167
| Median |  | 5.1 | 4.159 | 4.95 | 4.7 | 5 | 5.25 | 5 | 5 | 4.6 | 5 | 5 | 4 |  | 4.75 | 4 | 5 | 4 | 4.85 | 4.8115 | 5 | 6.6 | 5 | 5 | 5.6 | 5.4 | 5.15 | 5.15 | 5.1 | 5
| Std Dev. |  | 0.1169 | 0.2435 | 0.17889 | 0.17224 | 0.10328 | 0.22286 | 0 | 0 | 0.13292 | 0 | 0.40825 | 0.5164 |  | 0.08165 | 0.40825 | 0 | 0.75277 | 0.1633 | 0.12802 | 0.40825 | 0.26394 | 0.40825 | 0 | 0.13292 | 0.1633 | 0.098319 | 0.08165 | 0.040825 | 0.17224
| Rel.Std.Dev. |  | 2.3% | 5.856% | 3.578% | 3.652% | 2.052% | 4.218% | 0% | 0% | 2.879% | 0% | 7.902% | 11.92% |  | 1.725% | 9.798% | 0% | 19.64% | 3.379% | 2.675% | 8.447% | 4.009% | 8.447% | 0% | 2.409% | 3.006% | 1.897% | 1.591% | 0.8031% | 3.433%
| PDM3 |  | 3.265% | -15.53% | 1.572% | -4.184% | 2.249% | 7.328% | 1.572% | 1.572% | -6.215% | 1.572% | 4.958% | -11.97% |  | -3.845% | -15.36% | 1.572% | -22.13% | -1.814% | -2.769% | -1.814% | 33.74% | -1.814% | 1.572% | 12.07% | 10.38% | 5.297% | 4.281% | 3.265% | 1.911%
| Z-Score (Absolute) |  | 0.34 | 3.41 | 0 | 1.15 | 0.13 | 1.15 | 0 | 0 | 1.55 | 0 | 0.67 | 2.7 | NA | 1.08 | 3.37 | 0 | 4.72 | 0.67 | 0.86 | 0.67 | 6.41 | 0.67 | 0 | 2.27 | 1.75 | 0.74 | 0.54 | 0.34 | 0.07
| Analytical results for Se in OREAS 907 (Certified Value 9.76 ppm) | [31 empty] | Certified
Se | Round | Replicate | Lab | Lab | Lab | Lab | Lab | Lab | Lab | Lab | Lab | Lab | Lab | Lab | Lab | Lab | Lab | Lab | Lab | Lab | Lab | Lab | Lab | Lab | Lab | Lab | Lab | [5 empty] | 1
| No | No | 01 | 03 | 04 | 05 | 06 | 07 | 08 | 09 | 10 | 11 | 12 | 13 | 14 | 15 | 16 | 17 | 18 | 20 | 26 | 28 | 29 | 30 | 31 | 32 | 33 | [5 empty] | ppm
|  |  | 4A*OES/MS | 4A*OES | 4A*OES/MS | 4A*MS | 4A*OES/MS | 4A*OES/MS | 4A*MS | 4A*MS | 4A*OES/MS | 4A*OES | 4A*MS | 4A*MS | 4A*OES | 4A*OES/MS | 4A*OES | 4A*MS | 4A*OES | 4A*OES/MS | 4A*MS | 4A*OES/MS | 4A*OES/MS | 4A*MS | 4A*OES/MS | 4A*OES/MS | 4A*OES/MS | [5 empty] | 2
3
| 1 | 1 | 9 | 9.7288 | 10 | 9 | 10 | 12 | 8 | 10 | < 2 | 9 | 11.2 | 8 | < 20 | 9 | < 12 | 10.9 | < 12 | 10.4613 | 10 | 10 | 11 | 7 | 10 | 9 | 9 | [5 empty] | 1
| 1 | 2 | 10 | 9.632 | 10 | 8 | 10 | 10 | 9 | 10 | < 2 | 10 | 9.7 | 9 | < 20 | 9 | < 12 | 10.3 | < 12 | 10.0065 | 10 | 10 | 11 | 7 | 10 | 9 | 8.9 | [5 empty] | 6
| 1 | 3 | 9 | 9.5484 | 10 | 9 | 10 | 11 | 8 | 10 | < 2 | 10 | 11.5 | 10 | < 20 | 9 | < 12 | 10.8 | < 12 | 11.0081 | 10 | 10 | 11 | 7 | 10 | 9 | 10.1 | [5 empty] | 16
| 1 | 4 | 9 | 10.0342 | 11 | 8 | 11 | 10 | 8 | 10 | < 2 | 9 | 8.1 | 11 | < 20 | 9 | < 12 | 10.8 | < 12 | 10.8531 | 10 | 9 | 10 | 8 | 10 | 9 | 8.6 | [5 empty] | 9.7619
| 1 | 5 | 10 | 9.9842 | 10 | 8 | 11 | 11 | 8 | 10 | < 2 | 10 | 10.6 | 10 | < 20 | 9 | < 12 | 10.6 | < 12 | 10.413 | 10 | 10 | 11 | 7 | 10 | 8 | 9.6 | [5 empty] | 49
| 1 | 6 | 9 | 9.9188 | 10 | 8 | 10 | 11 | 8 | 10 | < 2 | 10 | 11.7 | 10 | < 20 | 9 | < 12 | 10.7 | < 12 | 10.6423 | 10 | 9 | 10 | 7 | 9 | 9 | 9.1
| Mean |  | 9.3333 | 9.8077 | 10.1667 | 8.3333 | 10.3333 | 10.8333 | 8.1667 | 10 |  | 9.6667 | 10.4667 | 9.6667 |  | 9 |  | 10.6833 |  | 10.5641 | 10 | 9.6667 | 10.6667 | 7.1667 | 9.8333 | 8.8333 | 9.2167
| Median |  | 9 | 9.8238 | 10 | 8 | 10 | 11 | 8 | 10 |  | 10 | 10.9 | 10 |  | 9 |  | 10.75 |  | 10.5518 | 10 | 10 | 11 | 7 | 10 | 9 | 9.05
| Std Dev. |  | 0.5164 | 0.19958 | 0.40825 | 0.5164 | 0.5164 | 0.75277 | 0.40825 | 0 |  | 0.5164 | 1.3663 | 1.0328 |  | 0 |  | 0.2137 |  | 0.3553 | 0 | 0.5164 | 0.5164 | 0.40825 | 0.40825 | 0.40825 | 0.54191
| Rel.Std.Dev. |  | 5.533% | 2.035% | 4.016% | 6.197% | 4.997% | 6.949% | 4.999% | 0% |  | 5.342% | 13.05% | 10.68% |  | 0% |  | 2% |  | 3.363% | 0% | 5.342% | 4.841% | 5.696% | 4.152% | 4.622% | 5.88%
| PDM3 |  | -4.39% | 0.4693% | 4.146% | -14.63% | 5.853% | 10.98% | -16.34% | 2.439% |  | -0.9758% | 7.219% | -0.9758% |  | -7.805% |  | 9.439% |  | 8.217% | 2.439% | -0.9758% | 9.268% | -26.59% | 0.7315% | -9.512% | -5.586%
| Z-Score (Absolute) |  | 0.54 | 0 | 0.41 | 1.68 | 0.6 | 1.17 | 1.87 | 0.22 | NA | 0.16 | 0.75 | 0.16 | NA | 0.92 | NA | 1 | NA | 0.86 | 0.22 | 0.16 | 0.98 | 3.01 | 0.03 | 1.11 | 0.67
| Analytical results for Sm in OREAS 907 (Certified Value 7.25 ppm) | [31 empty] | Certified
Sm | Round | Replicate | 01: Lab; 03: Lab; 04: Lab; 05: Lab; 06: Lab; 07: Lab; 08: Lab; 09: Lab; 10: Lab; 11: Lab | [5 empty] | 1
| No | No | 01: 05; 03: 09; 04: 10; 05: 12; 06: 13; 07: 17; 08: 20; 09: 26; 10: 30; 11: 33 | [5 empty] | ppm
|  |  | 01: 4A*MS; 03: 4A*MS; 04: 4A*OES/MS; 05: 4A*MS; 06: 4A*MS; 07: 4A*MS; 08: 4A*OES/MS; 09: 4A*MS; 10: 4A*MS; 11: 4A*OES/MS | [5 empty] | 2
3
| 1 | 1 | 01: 7.3; 03: 7.25; 04: 6.4; 05: 5.4; 06: 7.6; 07: 7.42; 08: 8.002; 09: 7; 10: 6.6; 11: 7.9 | [5 empty] | 1
| 1 | 2 | 01: 7.3; 03: 7.3; 04: 6; 05: 5.5; 06: 7.2; 07: 7.06; 08: 7.756; 09: 6.6; 10: 7; 11: 7.2 | [5 empty] | 0
| 1 | 3 | 01: 7.2; 03: 6.95; 04: 6.4; 05: 5.5; 06: 7.6; 07: 7.47; 08: 8.03; 09: 6.85; 10: 6.8; 11: 8.3 | [5 empty] | 16
| 1 | 4 | 01: 7.3; 03: 7.25; 04: 6.4; 05: 6.2; 06: 7.5; 07: 7.18; 08: 7.917; 09: 7; 10: 6.8; 11: 8.2 | [5 empty] | 7.2523
| 1 | 5 | 01: 7.1; 03: 7.2; 04: 6.5; 05: 5.5; 06: 7.6; 07: 7.38; 08: 8.151; 09: 7.15; 10: 6.8; 11: 7.3 | [5 empty] | 50
| 1 | 6 | 01: 7.3; 03: 7.3; 04: 6.3; 05: 6.3; 06: 7.9; 07: 7.08; 08: 8.128; 09: 7; 10: 6.9; 11: 7.7
| Mean |  | 01: 7.25; 03: 7.2083; 04: 6.3333; 05: 5.7333; 06: 7.5667; 07: 7.265; 08: 7.9973; 09: 6.9333; 10: 6.8167; 11: 7.7667
| Median |  | 01: 7.3; 03: 7.25; 04: 6.4; 05: 5.5; 06: 7.6; 07: 7.28; 08: 8.016; 09: 7; 10: 6.8; 11: 7.8
| Std Dev. |  | 01: 0.083666; 03: 0.13197; 04: 0.17512; 05: 0.40332; 06: 0.22509; 07: 0.18042; 08: 0.14593; 09: 0.18886; 10: 0.13292; 11: 0.45461
| Rel.Std.Dev. |  | 01: 1.154%; 03: 1.831%; 04: 2.765%; 05: 7.035%; 06: 2.975%; 07: 2.483%; 08: 1.825%; 09: 2.724%; 10: 1.95%; 11: 5.853%
| PDM3 |  | 01: -0.03166%; 03: -0.6062%; 04: -12.67%; 05: -20.94%; 06: 4.335%; 07: 0.1752%; 08: 10.27%; 09: -4.398%; 10: -6.007%; 11: 7.093%
| Z-Score (Absolute) |  | 01: 0.04; 03: 0.04; 04: 1.49; 05: 2.69; 06: 0.61; 07: 0.06; 08: 1.38; 09: 0.41; 10: 0.74; 11: 0.97
| Analytical results for Sn in OREAS 907 (Certified Value 5.03 ppm) | [31 empty] | Certified
Sn | Round | Replicate | Lab | Lab | Lab | Lab | Lab | Lab | Lab | Lab | Lab | Lab | Lab | Lab | Lab | Lab | Lab | Lab | Lab | Lab | Lab | Lab | Lab | Lab | Lab | Lab | Lab | Lab | Lab | Lab |  |  | 1
| No | No | 01 | 03 | 04 | 05 | 06 | 07 | 08 | 09 | 10 | 11 | 12 | 13 | 14 | 15 | 16 | 17 | 18 | 19 | 23 | 24 | 25 | 26 | 28 | 29 | 30 | 31 | 32 | 33 |  |  | ppm
|  |  | 4A*OES/MS | 4A*OES | 4A*OES/MS | 4A*MS | 4A*OES/MS | 4A*OES/MS | 4A*MS | 4A*MS | 4A*OES/MS | 4A*OES | 4A*MS | 4A*MS | 4A*OES | 4A*OES/MS | 4A*OES | 4A*MS | 4A*OES | 4A*OES | 4A*OES | 4A*OES/MS | 4A*OES | 4A*MS | 4A*OES/MS | 4A*OES/MS | 4A*OES | 4A*OES/MS | 4A*OES/MS | 4A*OES/MS |  |  | 2
3
| 1 | 1 | 5.5 | 5.4091 | 4.7 | 5.2 | 4.9 | 5 | 4.9 | 5.4 | 4.2 | < 10 | 4 | 4.6 | < 20 | 4.8 | < 5 | 5.8 | < 5 | 6.1 | 5 | < 0.1 | 3 | 5 | 4.7 | 5.8 | 5 | 5.3 | 4.9 | 4.8 |  |  | 1
| 1 | 2 | 5.8 | 4.8878 | 4.7 | 5.4 | 4.9 | 6.1 | 5.6 | 5.7 | 4.5 | < 10 | 6 | 4.4 | < 20 | 4.9 | < 5 | 5 | 7 | 6.9 | 3 | 2 | 4 | 4 | 5.4 | 5.6 | 6 | 5.6 | 4.8 | 5.3 |  |  | 7
| 1 | 3 | 5.5 | 5.1382 | 4.5 | 4.9 | 4.6 | 7.4 | 5.2 | 5.1 | 4.5 | < 10 | 5 | 4.8 | < 20 | 4.3 | < 5 | 4.9 | 7 | 6.9 | 4 | < 0.1 | 4 | 5 | 4.8 | 4.7 | 5 | 5.2 | 4.7 | 5.2 |  |  | 16
| 1 | 4 | 5.5 | 5.0543 | 5.1 | 6.8 | 4.9 | 5.8 | 5.1 | 6.1 | 4.7 | < 10 | 4 | 5 | < 20 | 5.5 | < 5 | 5.1 | 7 | 6.3 | 3 | < 0.1 | 4 | 5 | 5.3 | 5.4 | 6 | 5.1 | 4.7 | 5.3 |  |  | 5.0274
| 1 | 5 | 5 | 5.2804 | 5 | 5.5 | 5 | 6.5 | 5.2 | 5 | 4.5 | < 10 | 5 | 5.7 | < 20 | 4.5 | < 5 | 5 | 8 | 6 | 4 | < 0.1 | 4 | 5 | 5 | 5.1 | 6 | 5.8 | 5 | 5.3 |  |  | 51
| 1 | 6 | 10 | 4.8577 | 4.6 | 5.3 | 4.7 | 6.8 | 5.5 | 5.2 | 4.4 | < 10 | 5 | 4.8 | < 20 | 4.6 | < 5 | 5.3 | 8 | 6.4 | 3 | < 0.1 | 5 | 6 | 4.9 | 5.1 | 7 | 5 | 5 | 5.3
| Mean |  | 6.2167 | 5.1046 | 4.7667 | 5.5167 | 4.8333 | 6.2667 | 5.25 | 5.4167 | 4.4667 |  | 4.8333 | 4.8833 |  | 4.7667 |  | 5.1833 | 7.4 | 6.4333 | 3.6667 | 2 | 4 | 5 | 5.0167 | 5.2833 | 5.8333 | 5.3333 | 4.85 | 5.2
| Median |  | 5.5 | 5.0963 | 4.7 | 5.35 | 4.9 | 6.3 | 5.2 | 5.3 | 4.5 |  | 5 | 4.8 |  | 4.7 |  | 5.05 | 7 | 6.35 | 3.5 | 2 | 4 | 5 | 4.95 | 5.25 | 6 | 5.25 | 4.85 | 5.3
| Std Dev. |  | 1.8713 | 0.21691 | 0.23381 | 0.66156 | 0.15055 | 0.83347 | 0.25884 | 0.41673 | 0.1633 |  | 0.75277 | 0.44907 |  | 0.41793 |  | 0.33116 | 0.54772 | 0.38816 | 0.8165 |  | 0.63246 | 0.63246 | 0.27869 | 0.39707 | 0.75277 | 0.30768 | 0.13784 | 0.2
| Rel.Std.Dev. |  | 30.1% | 4.249% | 4.905% | 11.99% | 3.115% | 13.3% | 4.93% | 7.694% | 3.656% |  | 15.57% | 9.196% |  | 8.768% |  | 6.389% | 7.402% | 6.034% | 22.27% |  | 15.81% | 12.65% | 5.555% | 7.516% | 12.9% | 5.769% | 2.842% | 3.846%
| PDM3 |  | 23.66% | 1.536% | -5.186% | 9.732% | -3.86% | 24.65% | 4.428% | 7.743% | -11.15% |  | -3.86% | -2.866% |  | -5.186% |  | 3.102% | 47.19% | 27.97% | -27.07% | -60.22% | -20.44% | -0.5449% | -0.2134% | 5.091% | 16.03% | 6.085% | -3.529% | 3.433%
| Z-Score (Absolute) |  | 0.92 | 0.1 | 0.67 | 0.46 | 0.41 | 2.77 | 0.44 | 0.82 | 1.36 | NA | 0.52 | 0.78 | NA | 0.67 | NA | 0 | 5.38 | 3.16 | 3.2 | 7.03 | 1.98 | 0.14 | 0.1 | 0.51 | 1.24 | 0.63 | 0.48 | 0.51
| Analytical results for Sr in OREAS 907 (Certified Value 142 ppm) | [31 empty] | Certified
Sr | Round | Replicate | Lab | Lab | Lab | Lab | Lab | Lab | Lab | Lab | Lab | Lab | Lab | Lab | Lab | Lab | Lab | Lab | Lab | Lab | Lab | Lab | Lab | Lab | Lab | Lab | Lab | Lab | Lab | Lab |  |  | 1
| No | No | 01 | 03 | 04 | 05 | 06 | 07 | 08 | 09 | 10 | 11 | 12 | 13 | 14 | 15 | 16 | 17 | 19 | 20 | 23 | 24 | 25 | 26 | 28 | 29 | 30 | 31 | 32 | 33 |  |  | ppm
|  |  | 4A*OES/MS | 4A*OES | 4A*OES/MS | 4A*OES | 4A*OES/MS | 4A*OES/MS | 4A*MS | 4A*MS | 4A*OES/MS | 4A*OES | 4A*MS | 4A*MS | 4A*OES | 4A*OES/MS | 4A*OES | 4A*MS | 4A*OES | 4A*OES | 4A*OES | 4A*OES/MS | 4A*OES | 4A*MS | 4A*OES/MS | 4A*OES/MS | 4A*OES | 4A*OES/MS | 4A*OES/MS | 4A*OES/MS |  |  | 0
0
| 1 | 1 | 136 | 144.8922 | 141.8 | 146 | 153 | 141 | 141 | 148 | 138 | 139 | 131 | 139.9 | 136 | 132 | 111 | 143.89 | 155 | 143.3279 | 131 | 135 | 140 | 138 | 144 | 146 | 148 | 142 | 131 | 152 |  |  | 1
| 1 | 2 | 138.5 | 146.522 | 142.5 | 146 | 139.5 | 144.5 | 140 | 148 | 140 | 139 | 127 | 130 | 132 | 130 | 128 | 142.9 | 149 | 137.718 | 140 | 140 | 145 | 136 | 146.5 | 142 | 153 | 143 | 132 | 152 |  |  | 0
| 1 | 3 | 142 | 145.1345 | 143.5 | 144 | 146 | 143.5 | 138 | 144 | 143 | 139 | 124 | 143.9 | 125 | 126 | 118 | 146.32 | 148 | 143.304 | 138 | 140 | 149 | 144 | 151 | 141 | 154 | 139.5 | 132 | 147 |  |  | 16
| 1 | 4 | 140.5 | 145.9794 | 144.5 | 146 | 146 | 145 | 145 | 147 | 148 | 141 | 138 | 148.6 | 130 | 131 | 126 | 143.59 | 158 | 145.3875 | 140 | 137 | 138 | 144 | 150 | 138 | 150 | 138.5 | 132 | 152 |  |  | 142.3136
| 1 | 5 | 138 | 144.104 | 144.2 | 146 | 145 | 147.5 | 143 | 144 | 141 | 148 | 132 | 143.4 | 119 | 131 | 134 | 143.85 | 158 | 145.1859 | 136 | 138 | 151 | 143 | 144.5 | 140.5 | 153 | 140 | 130 | 146 |  |  | 52
| 1 | 6 | 134.5 | 144.0893 | 147.3 | 146 | 144 | 146.5 | 140 | 142 | 144 | 139 | 136 | 142.8 | 131 | 132 | 134 | 143.7 | 155 | 141.8056 | 138 | 139 | 146 | 136 | 144 | 139.5 | 151 | 137.5 | 134 | 151
| Mean |  | 138.25 | 145.1202 | 143.9667 | 145.6667 | 145.5833 | 144.6667 | 141.1667 | 145.5 | 142.3333 | 140.8333 | 131.3333 | 141.4333 | 128.8333 | 130.3333 | 125.1667 | 144.0417 | 153.8333 | 142.7881 | 137.1667 | 138.1667 | 144.8333 | 140.1667 | 146.6667 | 141.1667 | 151.5 | 140.0833 | 131.8333 | 150
| Median |  | 138.25 | 145.0133 | 143.85 | 146 | 145.5 | 144.75 | 140.5 | 145.5 | 142 | 139 | 131.5 | 143.1 | 130.5 | 131 | 127 | 143.775 | 155 | 143.3159 | 138 | 138.5 | 145.5 | 140.5 | 145.5 | 140.75 | 152 | 139.75 | 132 | 151.5
| Std Dev. |  | 2.7704 | 0.98498 | 1.9242 | 0.8165 | 4.3637 | 2.2949 | 2.4833 | 2.51 | 3.5024 | 3.6009 | 5.2789 | 6.265 | 5.9805 | 2.2509 | 9.1305 | 1.1726 | 4.3551 | 2.819 | 3.3714 | 1.9408 | 5.0365 | 3.92 | 3.1252 | 2.7325 | 2.2583 | 2.0837 | 1.3292 | 2.7568
| Rel.Std.Dev. |  | 2.004% | 0.6787% | 1.337% | 0.5605% | 2.997% | 1.586% | 1.759% | 1.725% | 2.461% | 2.557% | 4.019% | 4.43% | 4.642% | 1.727% | 7.295% | 0.8141% | 2.831% | 1.974% | 2.458% | 1.405% | 3.477% | 2.797% | 2.131% | 1.936% | 1.491% | 1.487% | 1.008% | 1.838%
| PDM3 |  | -2.855% | 1.972% | 1.162% | 2.356% | 2.298% | 1.653% | -0.8059% | 2.239% | 0.01387% | -1.04% | -7.716% | -0.6185% | -9.472% | -8.418% | -12.05% | 1.214% | 8.095% | 0.3335% | -3.617% | -2.914% | 1.771% | -1.509% | 3.059% | -0.8059% | 6.455% | -1.567% | -7.364% | 5.401%
| Z-Score (Absolute) |  | 0.95 | 0.56 | 0.31 | 0.68 | 0.67 | 0.46 | 0.31 | 0.65 | 0.05 | 0.7 | 2.47 | 0.26 | 3.02 | 2.5 | 3.83 | 0.33 | 2.48 | 0.05 | 1.19 | 0.97 | 0.5 | 0.53 | 0.9 | 0.31 | 1.97 | 0.55 | 2.36 | 1.64
| Analytical results for Ta in OREAS 907 (Certified Value 1.22 ppm) | [31 empty] | Certified
Ta | Round | Replicate | Lab | Lab | Lab | Lab | Lab | Lab | Lab | Lab | Lab | Lab | Lab | Lab | Lab | Lab | Lab | Lab | Lab | Lab | Lab | Lab | Lab | Lab | Lab | [7 empty] | 1
| No | No | 01 | 03 | 04 | 05 | 06 | 07 | 08 | 09 | 10 | 12 | 13 | 15 | 17 | 19 | 20 | 24 | 26 | 28 | 29 | 30 | 31 | 32 | 33 | [7 empty] | ppm
|  |  | 4A*OES/MS | 4A*OES | 4A*OES/MS | 4A*MS | 4A*OES/MS | 4A*OES/MS | 4A*MS | 4A*MS | 4A*OES/MS | 4A*MS | 4A*MS | 4A*OES/MS | 4A*MS | 4A*OES | 4A*OES/MS | 4A*OES/MS | 4A*MS | 4A*OES/MS | 4A*OES/MS | 4A*MS | 4A*OES/MS | 4A*OES/MS | 4A*OES/MS | [7 empty] | 2
3
| 1 | 1 | 1.19 | 1.2668 | 1.15 | 1.34 | 1.24 | 1.27 | 0.58 | 1.1 | 0.47 | 0.8 | 1.53 | 1.13 | 1.25 | < 5 | 1.5235 | 1.5 | 1.3 | 1.21 | 1.22 | 0.72 | 1.2 | 1.27 | 1.1 | [7 empty] | 1
| 1 | 2 | 1.17 | 1.2207 | 1.17 | 1.32 | 1.12 | 1.16 | 0.64 | 1.1 | 0.44 | 0.9 | 1.49 | 1.13 | 1.28 | < 5 | 1.4105 | 1.4 | 1.2 | 1.25 | 1.19 | 0.78 | 1.18 | 1.26 | 1.1 | [7 empty] | 12
| 1 | 3 | 1.21 | 1.2598 | 1.22 | 1.27 | 1.12 | 1.11 | 0.6 | 1.1 | 0.41 | 0.9 | 1.3 | 1.15 | 1.3 | < 5 | 1.4364 | 1.3 | 1.3 | 1.25 | 1.16 | 0.68 | 1.17 | 1.22 | 1.2 | [7 empty] | 16
| 1 | 4 | 1.21 | 1.2492 | 1.2 | 1.28 | 1.18 | 1.15 | 0.68 | 1.2 | 0.42 | 0.9 | 1.32 | 1.17 | 1.37 | < 5 | 1.4305 | 1.8 | 1.2 | 1.3 | 1.15 | 0.84 | 1.19 | 1.12 | 1.2 | [7 empty] | 1.2196
| 1 | 5 | 1.16 | 1.2556 | 1.22 | 1.3 | 1.16 | 1.21 | 0.6 | 1.1 | 0.44 | 0.8 | 1.3 | 1.17 | 1.21 | < 5 | 1.4555 | 1.2 | 1.3 | 1.21 | 1.17 | 0.74 | 1.16 | 1.13 | 1.1 | [7 empty] | 53
| 1 | 6 | 1.14 | 1.2485 | 1.12 | 1.26 | 1.17 | 1.18 | 0.62 | 1.1 | 0.4 | 0.8 | 1.32 | 1.13 | 1.3 | < 5 | 1.3865 | 1.3 | 1.4 | 1.23 | 1.15 | 0.7 | 1.19 | 1.23 | 1.1
| Mean |  | 1.18 | 1.2501 | 1.18 | 1.295 | 1.165 | 1.18 | 0.62 | 1.1167 | 0.43 | 0.85 | 1.3767 | 1.1467 | 1.285 |  | 1.4405 | 1.4167 | 1.2833 | 1.2417 | 1.1733 | 0.74333 | 1.1817 | 1.205 | 1.1333
| Median |  | 1.18 | 1.2524 | 1.185 | 1.29 | 1.165 | 1.17 | 0.61 | 1.1 | 0.43 | 0.85 | 1.32 | 1.14 | 1.29 |  | 1.4335 | 1.35 | 1.3 | 1.24 | 1.165 | 0.73 | 1.185 | 1.225 | 1.1
| Std Dev. |  | 0.028284 | 0.015949 | 0.040497 | 0.030822 | 0.044609 | 0.055136 | 0.035777 | 0.040825 | 0.025298 | 0.054772 | 0.10443 | 0.019664 | 0.053944 |  | 0.047 | 0.2137 | 0.075277 | 0.033714 | 0.027325 | 0.058538 | 0.01472 | 0.06473 | 0.05164
| Rel.Std.Dev. |  | 2.397% | 1.276% | 3.432% | 2.38% | 3.829% | 4.673% | 5.77% | 3.656% | 5.883% | 6.444% | 7.586% | 1.715% | 4.198% |  | 3.263% | 15.08% | 5.866% | 2.715% | 2.329% | 7.875% | 1.246% | 5.372% | 4.556%
| PDM3 |  | -3.248% | 2.5% | -3.248% | 6.181% | -4.478% | -3.248% | -49.16% | -8.441% | -64.74% | -30.31% | 12.88% | -5.981% | 5.361% |  | 18.11% | 16.16% | 5.225% | 1.808% | -3.795% | -39.05% | -3.111% | -1.198% | -7.074%
| Z-Score (Absolute) |  | 0 | 0.71 | 0 | 1.16 | 0.15 | 0 | 5.66 | 0.64 | 7.58 | 3.34 | 1.99 | 0.34 | 1.06 | NA | 2.63 | 1.62 | 1.04 | 0.62 | 0.07 | 4.41 | 0.02 | 0.25 | 0.47
| Analytical results for Tb in OREAS 907 (Certified Value 0.73 ppm) | [31 empty] | Certified
Tb | Round | Replicate | 01: Lab; 03: Lab; 04: Lab; 05: Lab; 06: Lab; 07: Lab; 08: Lab; 09: Lab; 10: Lab; 11: Lab; 12: Lab; 13: Lab |  |  | 1
| No | No | 01: 04; 03: 05; 04: 09; 05: 10; 06: 12; 07: 13; 08: 15; 09: 17; 10: 26; 11: 30; 12: 32; 13: 33 |  |  | ppm
|  |  | 01: 4A*OES/MS; 03: 4A*MS; 04: 4A*MS; 05: 4A*OES/MS; 06: 4A*MS; 07: 4A*MS; 08: 4A*OES/MS; 09: 4A*MS; 10: 4A*MS; 11: 4A*MS; 12: 4A*OES/MS; 13: 4A*OES/MS |  |  | 2
3
| 1 | 1 | 01: 0.68; 03: 0.76; 04: 0.76; 05: 0.69; 06: 0.6; 07: 0.7; 08: 0.79; 09: 0.82; 10: 0.72; 11: 1.41; 12: 0.77; 13: 0.7 |  |  | 1
| 1 | 2 | 01: 0.63; 03: 0.78; 04: 0.78; 05: 0.66; 06: 0.6; 07: 0.7; 08: 0.75; 09: 0.82; 10: 0.68; 11: 1.5; 12: 0.76; 13: 0.7 |  |  | 0
| 1 | 3 | 01: 0.64; 03: 0.77; 04: 0.74; 05: 0.7; 06: 0.6; 07: 0.7; 08: 0.76; 09: 0.84; 10: 0.76; 11: 1.44; 12: 0.82; 13: 0.7 |  |  | 16
| 1 | 4 | 01: 0.65; 03: 0.76; 04: 0.74; 05: 0.7; 06: 0.7; 07: 0.7; 08: 0.79; 09: 0.82; 10: 0.74; 11: 1.47; 12: 0.83; 13: 0.7 |  |  | 0.73076
| 1 | 5 | 01: 0.65; 03: 0.75; 04: 0.74; 05: 0.72; 06: 0.7; 07: 0.7; 08: 0.78; 09: 0.8; 10: 0.76; 11: 1.46; 12: 0.8; 13: 0.7 |  |  | 54
| 1 | 6 | 01: 0.63; 03: 0.8; 04: 0.76; 05: 0.69; 06: 0.7; 07: 0.7; 08: 0.8; 09: 0.78; 10: 0.72; 11: 1.51; 12: 0.8; 13: 0.7
| Mean |  | 01: 0.64667; 03: 0.77; 04: 0.75333; 05: 0.69333; 06: 0.65; 07: 0.7; 08: 0.77833; 09: 0.81333; 10: 0.73; 11: 1.465; 12: 0.79667; 13: 0.7
| Median |  | 01: 0.645; 03: 0.765; 04: 0.75; 05: 0.695; 06: 0.65; 07: 0.7; 08: 0.785; 09: 0.82; 10: 0.73; 11: 1.465; 12: 0.8; 13: 0.7
| Std Dev. |  | 01: 0.018619; 03: 0.017889; 04: 0.01633; 05: 0.019664; 06: 0.054772; 07: 1.2162e-16; 08: 0.019408; 09: 0.020656; 10: 0.030332; 11: 0.037283; 12: 0.027325; 13: 1.2162e-16
| Rel.Std.Dev. |  | 01: 2.879%; 03: 2.323%; 04: 2.168%; 05: 2.836%; 06: 8.427%; 07: 1.737e-14%; 08: 2.494%; 09: 2.54%; 10: 4.155%; 11: 2.545%; 12: 3.43%; 13: 1.737e-14%
| PDM3 |  | 01: -11.51%; 03: 5.37%; 04: 3.089%; 05: -5.121%; 06: -11.05%; 07: -4.209%; 08: 6.51%; 09: 11.3%; 10: -0.1037%; 11: 100.5%; 12: 9.019%; 13: -4.209%
| Z-Score (Absolute) |  | 01: 1.42; 03: 0.42; 04: 0.17; 05: 0.72; 06: 1.37; 07: 0.62; 08: 0.55; 09: 1.17; 10: 0.17; 11: 10.84; 12: 0.82; 13: 0.62
| Analytical results for Te in OREAS 907 (Certified Value 0.23 ppm) | [31 empty] | Certified
Te | Round | Replicate | Lab | Lab | Lab | Lab | Lab | Lab | Lab | Lab | Lab | Lab | Lab | Lab | Lab | Lab | Lab | Lab | Lab | Lab | Lab | Lab | Lab | Lab | Lab | Lab | [6 empty] | 1
| No | No | 01 | 03 | 04 | 05 | 06 | 07 | 08 | 09 | 10 | 11 | 12 | 13 | 15 | 16 | 17 | 20 | 24 | 26 | 28 | 29 | 30 | 31 | 32 | 33 | [6 empty] | ppm
|  |  | 4A*OES/MS | 4A*OES | 4A*OES/MS | 4A*MS | 4A*OES/MS | 4A*OES/MS | 4A*MS | 4A*MS | 4A*OES/MS | 4A*OES | 4A*MS | 4A*MS | 4A*OES/MS | 4A*OES | 4A*MS | 4A*OES/MS | 4A*OES/MS | 4A*MS | 4A*OES/MS | 4A*OES/MS | 4A*MS | 4A*OES/MS | 4A*OES/MS | 4A*OES/MS | [6 empty] | 2
2
| 1 | 1 | 0.2 | 0.18881 | 0.26 | 0.2 | 0.29 | 0.25 | 0.2 | 0.2 | 0.09 | < 5 | < 0.1 | 0.2 | 0.25 | < 1 | 0.29 | 0.236 | 0.2 | 0.2 | 0.27 | 0.29 | 0.6 | 0.31 | 0.22 | 0.32 | [6 empty] | 1
| 1 | 2 | 0.22 | 0.30748 | 0.27 | 0.2 | 0.23 | 0.24 | 0.2 | 0.4 | 0.08 | < 5 | 0.2 | 0.2 | 0.21 | < 1 | 0.29 | 0.321 | 0.5 | 0.2 | 0.24 | 0.28 | 0.7 | 0.27 | 0.19 | 0.22 | [6 empty] | 8
| 1 | 3 | 0.2 | 0.2976 | 0.22 | 0.3 | 0.27 | 0.26 | 0.2 | 0.2 | 0.08 | < 5 | 0.2 | 0.2 | 0.24 | < 1 | 0.29 | 0.389 | 0.4 | 0.2 | 0.27 | 0.27 | 0.6 | 0.23 | 0.18 | 0.18 | [6 empty] | 16
| 1 | 4 | 0.21 | 0.25728 | 0.24 | 0.2 | 0.26 | 0.26 | 0.2 | 0.2 | 0.09 | < 5 | 1 | 0.2 | 0.25 | < 1 | 0.31 | 0.277 | 0.4 | < 0.2 | 0.22 | 0.25 | 0.6 | 0.26 | 0.23 | 0.21 | [6 empty] | 0.23255
| 1 | 5 | 0.25 | 0.14645 | 0.24 | 0.2 | 0.23 | 0.25 | 0.2 | 0.2 | 0.09 | < 5 | 0.2 | 0.2 | 0.21 | < 1 | 0.39 | 0.218 | 0.4 | 0.2 | 0.3 | 0.27 | 0.7 | 0.25 | 0.21 | 0.17 | [6 empty] | 55
| 1 | 6 | 0.21 | 0.23104 | 0.25 | 0.2 | 0.23 | 0.3 | 0.2 | 0.2 | 0.08 | < 5 | 0.4 | 0.2 | 0.22 | < 1 | 0.27 | 0.316 | 0.3 | 0.2 | 0.23 | 0.27 | 0.7 | 0.3 | 0.21 | 0.15
| Mean |  | 0.215 | 0.23811 | 0.24667 | 0.21667 | 0.25167 | 0.26 | 0.2 | 0.23333 | 0.085 |  | 0.4 | 0.2 | 0.23 |  | 0.30667 | 0.29283 | 0.36667 | 0.2 | 0.255 | 0.27167 | 0.65 | 0.27 | 0.20667 | 0.20833
| Median |  | 0.21 | 0.24416 | 0.245 | 0.2 | 0.245 | 0.255 | 0.2 | 0.2 | 0.085 |  | 0.2 | 0.2 | 0.23 |  | 0.29 | 0.2965 | 0.4 | 0.2 | 0.255 | 0.27 | 0.65 | 0.265 | 0.21 | 0.195
| Std Dev. |  | 0.018708 | 0.062611 | 0.017512 | 0.040825 | 0.025626 | 0.020976 | 3.0405e-17 | 0.08165 | 0.0054772 |  | 0.34641 | 3.0405e-17 | 0.018974 |  | 0.04274 | 0.062704 | 0.10328 | 0 | 0.030166 | 0.013292 | 0.054772 | 0.030332 | 0.018619 | 0.06047
| Rel.Std.Dev. |  | 8.702% | 26.29% | 7.099% | 18.84% | 10.18% | 8.068% | 1.52e-14% | 34.99% | 6.444% |  | 86.6% | 1.52e-14% | 8.249% |  | 13.94% | 21.41% | 28.17% | 0% | 11.83% | 4.893% | 8.427% | 11.23% | 9.009% | 29.03%
| PDM3 |  | -7.545% | 2.393% | 6.072% | -6.829% | 8.222% | 11.81% | -14% | 0.3385% | -63.45% |  | 72.01% | -14% | -1.095% |  | 31.87% | 25.92% | 57.67% | -14% | 9.656% | 16.82% | 179.5% | 16.11% | -11.13% | -10.41%
| Z-Score (Absolute) |  | 0.52 | 0.08 | 0.25 | 0.34 | 0.35 | 0.36 | 0.67 | 0.67 | 2.95 | NA | 0.67 | 0.67 | 0.08 | NA | 1.11 | 0.78 | 2.63 | 0.67 | 0.41 | 0.74 | 8.24 | 0.71 | 0.54 | 0.51
| Analytical results for Th in OREAS 907 (Certified Value 13.4 ppm) | [31 empty] | Certified
Th | Round | Replicate | Lab | Lab | Lab | Lab | Lab | Lab | Lab | Lab | Lab | Lab | Lab | Lab | Lab | Lab | Lab | Lab | Lab | Lab | Lab | Lab | Lab | Lab | Lab | Lab | Lab | [5 empty] | 1
| No | No | 01 | 03 | 04 | 05 | 06 | 07 | 08 | 09 | 10 | 12 | 13 | 14 | 15 | 17 | 20 | 23 | 24 | 25 | 26 | 28 | 29 | 30 | 31 | 32 | 33 | [5 empty] | ppm
|  |  | 4A*OES/MS | 4A*OES | 4A*OES/MS | 4A*MS | 4A*OES/MS | 4A*OES/MS | 4A*MS | 4A*MS | 4A*OES/MS | 4A*MS | 4A*MS | 4A*OES | 4A*OES/MS | 4A*MS | 4A*OES/MS | 4A*OES | 4A*OES/MS | 4A*OES | 4A*MS | 4A*OES/MS | 4A*OES/MS | 4A*MS | 4A*OES/MS | 4A*OES/MS | 4A*OES/MS | [5 empty] | 1
2
| 1 | 1 | 13.4 | 13.152 | 12.2 | 13.3 | 14.3 | 12.5 | 12.4 | 13.5 | 11.4 | 9.3 | 14.5 | < 20 | 14.1 | 13.53 | 12.457 | 19 | 13.9 | 12 | 13.5 | 14.7 | 13.2 | 12.5 | 13.6 | 13 | 14.9 | [5 empty] | 1
| 1 | 2 | 13.6 | 12.9008 | 13.4 | 13.3 | 12.7 | 13.3 | 12.1 | 13.5 | 11 | 8.7 | 13.56 | < 20 | 13.5 | 13.78 | 12.213 | 19 | 14.2 | 10 | 13.4 | 15.1 | 12.7 | 13.2 | 13.7 | 13.1 | 15.4 | [5 empty] | 0
| 1 | 3 | 13.6 | 13.1087 | 13 | 13.5 | 13.6 | 13.2 | 12.5 | 12.7 | 11.5 | 8.2 | 14.14 | < 20 | 13.2 | 13.62 | 12.755 | 20 | 14.4 | 11 | 14 | 15.5 | 12.5 | 12.9 | 13.9 | 13.2 | 15.4 | [5 empty] | 16
| 1 | 4 | 13.6 | 12.9392 | 13.2 | 13.4 | 13.7 | 13.8 | 12.8 | 12.8 | 11.6 | 10.7 | 13.65 | < 20 | 13.8 | 13.87 | 13.37 | 20 | 14.3 | 11 | 13.6 | 15.3 | 12.2 | 12.4 | 13.4 | 13.8 | 15.3 | [5 empty] | 13.3725
| 1 | 5 | 12.9 | 13.0436 | 13.5 | 13.2 | 14 | 13.7 | 12.8 | 13.2 | 11.8 | 8.8 | 14.81 | < 20 | 14.1 | 13.79 | 13.51 | 20 | 14.2 | 13 | 14.1 | 15 | 12.4 | 12.4 | 13.3 | 13.1 | 15.4 | [5 empty] | 56
| 1 | 6 | 13.2 | 13.0065 | 13.6 | 13.5 | 13.6 | 14.4 | 12.3 | 13.2 | 11.5 | 10.1 | 14.6 | < 20 | 14 | 13.75 | 12.812 | 20 | 13.9 | 10 | 13.3 | 15.1 | 12.1 | 13.5 | 13.6 | 13.5 | 15.6
| Mean |  | 13.3833 | 13.0251 | 13.15 | 13.3667 | 13.65 | 13.4833 | 12.4833 | 13.15 | 11.4667 | 9.3 | 14.21 |  | 13.7833 | 13.7233 | 12.8528 | 19.6667 | 14.15 | 11.1667 | 13.65 | 15.1167 | 12.5167 | 12.8167 | 13.5833 | 13.2833 | 15.3333
| Median |  | 13.5 | 13.0251 | 13.3 | 13.35 | 13.65 | 13.5 | 12.45 | 13.2 | 11.5 | 9.05 | 14.32 |  | 13.9 | 13.765 | 12.7835 | 20 | 14.2 | 11 | 13.55 | 15.1 | 12.45 | 12.7 | 13.6 | 13.15 | 15.4
| Std Dev. |  | 0.28577 | 0.096566 | 0.51284 | 0.12111 | 0.53944 | 0.64317 | 0.27869 | 0.33912 | 0.26583 | 0.94021 | 0.51715 |  | 0.3656 | 0.12485 | 0.5053 | 0.5164 | 0.20736 | 1.169 | 0.32711 | 0.27142 | 0.39707 | 0.46224 | 0.2137 | 0.30605 | 0.23381
| Rel.Std.Dev. |  | 2.135% | 0.7414% | 3.9% | 0.906% | 3.952% | 4.77% | 2.232% | 2.579% | 2.318% | 10.11% | 3.639% |  | 2.653% | 0.9097% | 3.931% | 2.626% | 1.465% | 10.47% | 2.396% | 1.795% | 3.172% | 3.607% | 1.573% | 2.304% | 1.525%
| PDM3 |  | 0.08114% | -2.598% | -1.664% | -0.04349% | 2.075% | 0.8289% | -6.649% | -1.664% | -14.25% | -30.45% | 6.263% |  | 3.072% | 2.624% | -3.886% | 47.07% | 5.814% | -16.5% | 2.075% | 13.04% | -6.4% | -4.156% | 1.577% | -0.6667% | 14.66%
| Z-Score (Absolute) |  | 0.01 | 0.51 | 0.05 | 0.01 | 0.4 | 0.16 | 1.29 | 0.33 | 2.63 | 5.91 | 1.21 | NA | 0.59 | 0.5 | 0.76 | 9.12 | 1.12 | 2.36 | 0.4 | 2.52 | 1.24 | 0.81 | 0.3 | 0.28 | 2.96
| Analytical results for Ti in OREAS 907 (Certified Value 0.113 wt.%) | [31 empty] | Certified
Ti | Round | Replicate | Lab | Lab | Lab | Lab | Lab | Lab | Lab | Lab | Lab | Lab | Lab | Lab | Lab | Lab | Lab | Lab | Lab | Lab | Lab | Lab | Lab | Lab | Lab | Lab | Lab | Lab | Lab |  |  |  | 1
| No | No | 01 | 03 | 04 | 05 | 06 | 07 | 08 | 09 | 10 | 11 | 12 | 13 | 14 | 15 | 16 | 17 | 18 | 19 | 23 | 24 | 25 | 28 | 29 | 30 | 31 | 32 | 33 |  |  |  | wt.%
|  |  | 4A*OES/MS | 4A*OES | 4A*OES/MS | 4A*OES | 4A*OES/MS | 4A*OES/MS | 4A*OES | 4A*OES | 4A*OES/MS | 4A*OES | 4A*OES | 4A*OES | 4A*OES | 4A*OES/MS | 4A*OES | 4A*OES | 4A*OES | 4A*OES | 4A*OES | 4A*OES/MS | 4A*OES | 4A*OES/MS | 4A*OES/MS | 4A*OES | 4A*OES/MS | 4A*OES/MS | 4A*OES/MS |  |  |  | 3
3
| 1 | 1 | 0.112 | 0.10886 | 0.12 | 0.117 | 0.122 | 0.108 | 0.116 | 0.12 | 0.1 | 0.11 | 0.12 | 0.1033 | 0.12 | 0.1 | 0.1 | 0.1132 | 0.12 | 0.101 | 0.11 | 0.114 | 0.11 | 0.111 | 0.117 | 0.085 | 0.113 | 0.11 | 0.123 |  |  |  | 1
| 1 | 2 | 0.116 | 0.10825 | 0.12 | 0.12 | 0.112 | 0.112 | 0.113 | 0.12 | 0.1 | 0.11 | 0.13 | 0.0979 | 0.12 | 0.11 | 0.1 | 0.1147 | 0.12 | 0.101 | 0.11 | 0.117 | 0.11 | 0.113 | 0.115 | 0.089 | 0.116 | 0.11 | 0.132 |  |  |  | 0
| 1 | 3 | 0.118 | 0.10755 | 0.12 | 0.12 | 0.118 | 0.112 | 0.11 | 0.12 | 0.11 | 0.11 | 0.13 | 0.1064 | 0.12 | 0.11 | 0.11 | 0.1146 | 0.1 | 0.101 | 0.11 | 0.116 | 0.12 | 0.12 | 0.112 | 0.085 | 0.112 | 0.11 | 0.124 |  |  |  | 16
| 1 | 4 | 0.116 | 0.10744 | 0.12 | 0.122 | 0.116 | 0.113 | 0.108 | 0.12 | 0.11 | 0.11 | 0.13 | 0.1066 | 0.11 | 0.11 | 0.11 | 0.1146 | 0.11 | 0.101 | 0.11 | 0.117 | 0.11 | 0.117 | 0.112 | 0.096 | 0.114 | 0.11 | 0.12 |  |  |  | 0.1126
| 1 | 5 | 0.108 | 0.10686 | 0.12 | 0.121 | 0.116 | 0.115 | 0.111 | 0.12 | 0.1 | 0.11 | 0.12 | 0.1109 | 0.11 | 0.11 | 0.11 | 0.113 | 0.1 | 0.09 | 0.1 | 0.115 | 0.11 | 0.113 | 0.112 | 0.089 | 0.115 | 0.11 | 0.12 |  |  |  | 57
| 1 | 6 | 0.111 | 0.10721 | 0.12 | 0.115 | 0.115 | 0.113 | 0.115 | 0.125 | 0.1 | 0.11 | 0.12 | 0.1108 | 0.11 | 0.11 | 0.11 | 0.1123 | 0.1 | 0.101 | 0.11 | 0.115 | 0.11 | 0.112 | 0.113 | 0.084 | 0.114 | 0.11 | 0.121
| Mean |  | 0.1135 | 0.1077 | 0.12 | 0.11917 | 0.1165 | 0.11217 | 0.11217 | 0.12083 | 0.10333 | 0.11 | 0.125 | 0.10598 | 0.115 | 0.10833 | 0.10667 | 0.11373 | 0.10833 | 0.099167 | 0.10833 | 0.11567 | 0.11167 | 0.11433 | 0.1135 | 0.088 | 0.114 | 0.11 | 0.12333
| Median |  | 0.114 | 0.1075 | 0.12 | 0.12 | 0.116 | 0.1125 | 0.112 | 0.12 | 0.1 | 0.11 | 0.125 | 0.1065 | 0.115 | 0.11 | 0.11 | 0.1139 | 0.105 | 0.101 | 0.11 | 0.1155 | 0.11 | 0.113 | 0.1125 | 0.087 | 0.114 | 0.11 | 0.122
| Std Dev. |  | 0.0037815 | 0.00073278 | 0 | 0.0026394 | 0.0033317 | 0.0023166 | 0.0030605 | 0.0020412 | 0.005164 | 0 | 0.0054772 | 0.0049085 | 0.0054772 | 0.0040825 | 0.005164 | 0.0010309 | 0.0098319 | 0.0044907 | 0.0040825 | 0.0012111 | 0.0040825 | 0.0034448 | 0.0020736 | 0.0044721 | 0.0014142 | 0 | 0.0045461
| Rel.Std.Dev. |  | 3.332% | 0.6804% | 0% | 2.215% | 2.86% | 2.065% | 2.729% | 1.689% | 4.997% | 0% | 4.382% | 4.631% | 4.763% | 3.768% | 4.841% | 0.9064% | 9.076% | 4.528% | 3.768% | 1.047% | 3.656% | 3.013% | 1.827% | 5.082% | 1.241% | 0% | 3.686%
| PDM3 |  | 0.8023% | -4.351% | 6.575% | 5.835% | 3.467% | -0.3819% | -0.3819% | 7.315% | -8.227% | -2.306% | 11.02% | -5.873% | 2.134% | -3.786% | -5.267% | 1.009% | -3.786% | -11.93% | -3.786% | 2.727% | -0.826% | 1.542% | 0.8023% | -21.84% | 1.246% | -2.306% | 9.535%
| Z-Score (Absolute) |  | 0.11 | 0.77 | 1.09 | 0.96 | 0.56 | 0.03 | 0.1 | 1.21 | 1.43 | 0.42 | 1.84 | 1.03 | 0.33 | 0.67 | 0.93 | 0.14 | 0.67 | 1.78 | 0.67 | 0.43 | 0.17 | 0.06 | 0 | 3.74 | 0.18 | 0.42 | 1.33
| Analytical results for Tl in OREAS 907 (Certified Value 0.67 ppm) | [31 empty] | Certified
Tl | Round | Replicate | Lab | Lab | Lab | Lab | Lab | Lab | Lab | Lab | Lab | Lab | Lab | Lab | Lab | Lab | Lab | Lab | Lab | Lab | Lab | Lab | Lab | Lab | Lab | Lab | Lab | [5 empty] | 1
| No | No | 01 | 03 | 04 | 05 | 06 | 07 | 08 | 09 | 10 | 11 | 12 | 13 | 14 | 15 | 17 | 18 | 20 | 24 | 26 | 28 | 29 | 30 | 31 | 32 | 33 | [5 empty] | ppm
|  |  | 4A*OES/MS | 4A*OES | 4A*OES/MS | 4A*MS | 4A*OES/MS | 4A*OES/MS | 4A*MS | 4A*MS | 4A*OES/MS | 4A*OES | 4A*MS | 4A*MS | 4A*OES | 4A*OES/MS | 4A*MS | 4A*OES | 4A*OES/MS | 4A*OES/MS | 4A*MS | 4A*OES/MS | 4A*OES/MS | 4A*MS | 4A*OES/MS | 4A*OES/MS | 4A*OES/MS | [5 empty] | 2
3
| 1 | 1 | 0.63 | 0.72351 | 0.67 | 0.7 | 0.7 | 0.65 | 0.55 | 0.6 | 0.61 | < 5 | 0.63 | 0.7 | < 20 | 0.72 | 0.65 | < 10 | 0.668 | 0.9 | 0.7 | 0.67 | 0.71 | 0.6 | 0.65 | 0.67 | 0.75 | [5 empty] | 1
| 1 | 2 | 0.64 | 0.68975 | 0.7 | 0.7 | 0.63 | 0.67 | 0.57 | 0.6 | 0.59 | < 5 | 0.61 | 0.65 | < 20 | 0.7 | 0.67 | < 10 | 0.657 | 0.8 | 0.7 | 0.69 | 0.66 | 0.6 | 0.63 | 0.68 | 0.76 | [5 empty] | 0
| 1 | 3 | 0.63 | 0.70094 | 0.65 | 0.7 | 0.68 | 0.65 | 0.57 | 0.6 | 0.62 | < 5 | 0.59 | 0.69 | < 20 | 0.7 | 0.66 | < 10 | 0.723 | 0.9 | 0.7 | 0.71 | 0.66 | 0.6 | 0.65 | 0.73 | 0.77 | [5 empty] | 16
| 1 | 4 | 0.62 | 0.71762 | 0.69 | 0.7 | 0.68 | 0.68 | 0.55 | 0.6 | 0.62 | < 5 | 0.59 | 0.73 | < 20 | 0.72 | 0.63 | < 10 | 0.735 | 0.8 | 0.7 | 0.73 | 0.63 | 0.6 | 0.63 | 0.7 | 0.78 | [5 empty] | 0.66521
| 1 | 5 | 0.62 | 0.67008 | 0.65 | 0.7 | 0.68 | 0.69 | 0.59 | 0.6 | 0.62 | < 5 | 0.63 | 0.72 | < 20 | 0.71 | 0.67 | < 10 | 0.68 | 0.8 | 0.8 | 0.69 | 0.65 | 0.6 | 0.61 | 0.71 | 0.72 | [5 empty] | 58
| 1 | 6 | 0.6 | 0.66225 | 0.67 | 0.7 | 0.65 | 0.7 | 0.57 | 0.6 | 0.61 | < 5 | 0.59 | 0.74 | < 20 | 0.73 | 0.64 | < 10 | 0.761 | 0.8 | 0.7 | 0.72 | 0.64 | 0.6 | 0.65 | 0.69 | 0.77
| Mean |  | 0.62333 | 0.69402 | 0.67167 | 0.7 | 0.67 | 0.67333 | 0.56667 | 0.6 | 0.61167 |  | 0.60667 | 0.705 |  | 0.71333 | 0.65333 |  | 0.704 | 0.83333 | 0.71667 | 0.70167 | 0.65833 | 0.6 | 0.63667 | 0.69667 | 0.75833
| Median |  | 0.625 | 0.69535 | 0.67 | 0.7 | 0.68 | 0.675 | 0.57 | 0.6 | 0.615 |  | 0.6 | 0.71 |  | 0.715 | 0.655 |  | 0.7015 | 0.8 | 0.7 | 0.7 | 0.655 | 0.6 | 0.64 | 0.695 | 0.765
| Std Dev. |  | 0.013663 | 0.024799 | 0.020412 | 1.2162e-16 | 0.025298 | 0.020656 | 0.015055 | 0 | 0.01169 |  | 0.019664 | 0.032711 |  | 0.012111 | 0.01633 |  | 0.041598 | 0.05164 | 0.040825 | 0.022286 | 0.027869 | 0 | 0.01633 | 0.021602 | 0.02137
| Rel.Std.Dev. |  | 2.192% | 3.573% | 3.039% | 1.737e-14% | 3.776% | 3.068% | 2.657% | 0% | 1.911% |  | 3.241% | 4.64% |  | 1.698% | 2.499% |  | 5.909% | 6.197% | 5.696% | 3.176% | 4.233% | 0% | 2.565% | 3.101% | 2.818%
| PDM3 |  | -6.295% | 4.332% | 0.971% | 5.23% | 0.7205% | 1.222% | -14.81% | -9.803% | -8.049% |  | -8.8% | 5.982% |  | 7.235% | -1.785% |  | 5.832% | 25.27% | 7.736% | 5.481% | -1.033% | -9.803% | -4.291% | 4.729% | 14%
| Z-Score (Absolute) |  | 1.05 | 0.37 | 0.08 | 0.49 | 0.05 | 0.05 | 2.19 | 1.52 | 1.29 | NA | 1.39 | 0.59 | NA | 0.76 | 0.45 | NA | 0.57 | 3.17 | 0.83 | 0.52 | 0.35 | 1.52 | 0.79 | 0.42 | 1.66
| Analytical results for Tm in OREAS 907 (Certified Value 0.13 ppm) | [31 empty] | Certified
Tm | Round | Replicate | 01: Lab; 03: Lab; 04: Lab; 05: Lab; 06: Lab; 07: Lab; 08: Lab; 09: Lab; 10: Lab | [5 empty] | 1
| No | No | 01: 05; 03: 09; 04: 10; 05: 12; 06: 13; 07: 17; 08: 26; 09: 30; 10: 33 | [5 empty] | ppm
|  |  | 01: 4A*MS; 03: 4A*MS; 04: 4A*OES/MS; 05: 4A*MS; 06: 4A*MS; 07: 4A*MS; 08: 4A*MS; 09: 4A*MS; 10: 4A*OES/MS | [5 empty] | 2
2
| 1 | 1 | 01: 0.13; 03: 0.15; 04: 0.13; 05: 0.1; 06: 0.1; 07: 0.16; 08: 0.14; 09: 0.1; 10: 0.2 | [5 empty] | 1
| 1 | 2 | 01: 0.14; 03: 0.15; 04: 0.12; 05: 0.1; 06: 0.1; 07: 0.15; 08: 0.12; 09: 0.11; 10: 0.2 | [5 empty] | 9
| 1 | 3 | 01: 0.13; 03: 0.15; 04: 0.13; 05: 0.1; 06: 0.1; 07: 0.15; 08: 0.14; 09: 0.1; 10: 0.2 | [5 empty] | 16
| 1 | 4 | 01: 0.14; 03: 0.15; 04: 0.13; 05: 0.2; 06: 0.1; 07: 0.15; 08: 0.14; 09: 0.11; 10: 0.2 | [5 empty] | 0.12637
| 1 | 5 | 01: 0.14; 03: 0.15; 04: 0.13; 05: 0.1; 06: 0.1; 07: 0.16; 08: 0.18; 09: 0.11; 10: 0.2 | [5 empty] | 59
| 1 | 6 | 01: 0.14; 03: 0.15; 04: 0.13; 05: 0.1; 06: 0.1; 07: 0.15; 08: 0.14; 09: 0.11; 10: 0.2
| Mean |  | 01: 0.13667; 03: 0.15; 04: 0.12833; 05: 0.11667; 06: 0.1; 07: 0.15333; 08: 0.14333; 09: 0.10667; 10: 0.2
| Median |  | 01: 0.14; 03: 0.15; 04: 0.13; 05: 0.1; 06: 0.1; 07: 0.15; 08: 0.14; 09: 0.11; 10: 0.2
| Std Dev. |  | 01: 0.005164; 03: 0; 04: 0.0040825; 05: 0.040825; 06: 1.5202e-17; 07: 0.005164; 08: 0.019664; 09: 0.005164; 10: 3.0405e-17
| Rel.Std.Dev. |  | 01: 3.779%; 03: 0%; 04: 3.181%; 05: 34.99%; 06: 1.52e-14%; 07: 3.368%; 08: 13.72%; 09: 4.841%; 10: 1.52e-14%
| PDM3 |  | 01: 8.144%; 03: 18.69%; 04: 1.55%; 05: -7.682%; 06: -20.87%; 07: 21.33%; 08: 13.42%; 09: -15.6%; 10: 58.26%
| Z-Score (Absolute) |  | 01: 0.03; 03: 0.54; 04: 0.3; 05: 1.4; 06: 1.4; 07: 0.67; 08: 0; 09: 1.14; 10: 2.49
| Analytical results for U in OREAS 907 (Certified Value 4.5 ppm) | [31 empty] | Certified
U | Round | Replicate | Lab | Lab | Lab | Lab | Lab | Lab | Lab | Lab | Lab | Lab | Lab | Lab | Lab | Lab | Lab | Lab | Lab | Lab | Lab | Lab | Lab | Lab | Lab | Lab | Lab | Lab |  |  |  |  | 1
| No | No | 01 | 03 | 04 | 05 | 06 | 07 | 08 | 09 | 10 | 11 | 12 | 13 | 14 | 15 | 17 | 20 | 23 | 24 | 25 | 26 | 28 | 29 | 30 | 31 | 32 | 33 |  |  |  |  | ppm
|  |  | 4A*OES/MS | 4A*OES | 4A*OES/MS | 4A*MS | 4A*OES/MS | 4A*OES/MS | 4A*MS | 4A*MS | 4A*OES/MS | 4A*OES | 4A*OES | 4A*MS | 4A*OES | 4A*OES/MS | 4A*MS | 4A*OES/MS | 4A*OES | 4A*OES/MS | 4A*OES | 4A*MS | 4A*OES/MS | 4A*OES/MS | 4A*MS | 4A*OES/MS | 4A*OES/MS | 4A*OES/MS |  |  |  |  | 2
3
| 1 | 1 | 4.4 | 4.6329 | 4.9 | 4.84 | 4.6 | 4.4 | 4.48 | 4.5 | 3.81 | < 10 | < 10 | 4.59 | < 20 | 4.73 | 4.57 | 4.114 | < 20 | 4.6 | < 20 | 4.6 | 5.1 | 4.5 | 4.26 | 4.4 | 4.39 | 5.1 |  |  |  |  | 1
| 1 | 2 | 4.5 | 4.6543 | 5.2 | 4.83 | 4.2 | 4.1 | 4.34 | 4.4 | 3.84 | < 10 | < 10 | 4.45 | < 20 | 4.58 | 4.74 | 4.009 | < 20 | 4.7 | < 20 | 4.4 | 5 | 4.3 | 4.52 | 4.3 | 4.5 | 5.3 |  |  |  |  | 0
| 1 | 3 | 4.5 | 4.4863 | 4.8 | 4.93 | 4.5 | 4.1 | 4.6 | 4.3 | 4.09 | < 10 | < 10 | 4.8 | < 20 | 4.5 | 4.53 | 4.377 | < 20 | 4.7 | < 20 | 4.8 | 5.3 | 4.2 | 4.39 | 4.4 | 4.51 | 5.2 |  |  |  |  | 16
| 1 | 4 | 4.5 | 4.483 | 5.1 | 4.89 | 4.5 | 4.2 | 4.6 | 4.4 | 3.88 | < 10 | < 10 | 4.69 | < 20 | 4.76 | 4.73 | 4.441 | < 20 | 4.7 | < 20 | 4.6 | 5.2 | 4.2 | 4.47 | 4.3 | 4.59 | 5.2 |  |  |  |  | 4.5048
| 1 | 5 | 4.3 | 4.4484 | 5.1 | 4.82 | 4.5 | 4.2 | 4.54 | 4.5 | 3.94 | < 10 | < 10 | 4.8 | < 20 | 4.8 | 4.67 | 4.425 | < 20 | 4.7 | < 20 | 4.7 | 5.2 | 4.3 | 4.54 | 4.3 | 4.43 | 5.4 |  |  |  |  | 60
| 1 | 6 | 4.4 | 4.5531 | 5.1 | 4.91 | 4.4 | 4.4 | 4.47 | 4.4 | 3.84 | < 10 | < 10 | 4.92 | < 20 | 4.74 | 4.63 | 4.237 | < 20 | 4.8 | < 20 | 4.5 | 5.3 | 4.1 | 4.62 | 4.4 | 4.61 | 5.2
| Mean |  | 4.4333 | 4.543 | 5.0333 | 4.87 | 4.45 | 4.2333 | 4.505 | 4.4167 | 3.9 |  |  | 4.7083 |  | 4.685 | 4.645 | 4.2672 |  | 4.7 |  | 4.6 | 5.1833 | 4.2667 | 4.4667 | 4.35 | 4.505 | 5.2333
| Median |  | 4.45 | 4.5197 | 5.1 | 4.865 | 4.5 | 4.2 | 4.51 | 4.4 | 3.86 |  |  | 4.745 |  | 4.735 | 4.65 | 4.307 |  | 4.7 |  | 4.6 | 5.2 | 4.25 | 4.495 | 4.35 | 4.505 | 5.2
| Std Dev. |  | 0.08165 | 0.085233 | 0.15055 | 0.046043 | 0.13784 | 0.13663 | 0.098336 | 0.075277 | 0.10334 |  |  | 0.16893 |  | 0.1176 | 0.084794 | 0.17788 |  | 0.063246 |  | 0.14142 | 0.1169 | 0.13663 | 0.12675 | 0.054772 | 0.086197 | 0.10328
| Rel.Std.Dev. |  | 1.842% | 1.876% | 2.991% | 0.9455% | 3.098% | 3.227% | 2.183% | 1.704% | 2.65% |  |  | 3.588% |  | 2.51% | 1.825% | 4.169% |  | 1.346% |  | 3.074% | 2.255% | 3.202% | 2.838% | 1.259% | 1.913% | 1.973%
| PDM3 |  | -1.586% | 0.8488% | 11.73% | 8.108% | -1.216% | -6.025% | 0.005258% | -1.956% | -13.42% |  |  | 4.519% |  | 4.001% | 3.113% | -5.274% |  | 4.334% |  | 2.114% | 15.06% | -5.285% | -0.8457% | -3.436% | 0.005258% | 16.17%
| Z-Score (Absolute) |  | 0.27 | 0.14 | 1.98 | 1.37 | 0.02 | 1.02 | 0 | 0.33 | 2.41 | NA | NA | 0.76 | NA | 0.67 | 0.52 | 0.89 | NA | 0.73 | NA | 0.36 | 2.54 | 0.89 | 0.14 | 0.58 | 0 | 2.73
| Analytical results for V in OREAS 907 (Certified Value 7.65 ppm) | [31 empty] | Certified
V | Round | Replicate | Lab | Lab | Lab | Lab | Lab | Lab | Lab | Lab | Lab | Lab | Lab | Lab | Lab | Lab | Lab | Lab | Lab | Lab | Lab | Lab | Lab | Lab | Lab | Lab | Lab | Lab | Lab | Lab |  |  | 1
| No | No | 01 | 03 | 04 | 05 | 06 | 07 | 08 | 09 | 11 | 12 | 13 | 14 | 15 | 16 | 17 | 18 | 19 | 20 | 23 | 24 | 25 | 26 | 28 | 29 | 30 | 31 | 32 | 33 |  |  | ppm
|  |  | 4A*OES/MS | 4A*OES | 4A*OES/MS | 4A*OES | 4A*OES/MS | 4A*OES/MS | 4A*OES | 4A*OES | 4A*OES | 4A*MS | 4A*OES | 4A*OES | 4A*OES/MS | 4A*OES | 4A*OES | 4A*OES | 4A*OES | 4A*OES/MS | 4A*OES | 4A*OES/MS | 4A*OES | 4A*OES | 4A*OES/MS | 4A*OES/MS | 4A*OES | 4A*OES/MS | 4A*OES/MS | 4A*OES/MS |  |  | 2
2
| 1 | 1 | 7 | 7.4126 | 11 | 5 | 8 | 7 | 8 | 10 | 10 | 10 | 6 | 10 | 3 | 10 | 6 | 13 | 9.6 | 7.529 | 7 | 8 | 6 | 10 | 7 | 7 | 11 | 7 | 11 | 7 |  |  | 1
| 1 | 2 | 7 | 7.5872 | 11 | 5 | 7 | 8 | 8 | 10 | 10 | 9 | 5 | 10 | 3 | 11 | 7 | 16 | 9.6 | 7.264 | 7 | 8 | 7 | 5 | 7 | 7 | 11 | 7 | 11 | 7 |  |  | 0
| 1 | 3 | 7 | 7.1854 | 11 | 5 | 7 | 7 | 7 | 10 | 10 | 8 | 7 | 10 | 3 | 11 | 7 | 13 | 9.6 | 7.841 | 7 | 8 | 6 | 10 | 8 | 6 | 11 | 7 | 11 | 7 |  |  | 16
| 1 | 4 | 7 | 7.7372 | 11 | 5 | 7 | 7 | 8 | 10 | 10 | 8 | 6 | 10 | 3 | 11 | 7 | 15 | 7.4 | 8.29 | 7 | 8 | 6 | 10 | 8 | 6 | 11 | 7 | 11 | 8 |  |  | 7.6513
| 1 | 5 | 7 | 7.2212 | 11 | 5 | 7 | 7 | 7 | 10 | 11 | 8 | 6 | 10 | 3 | 11 | 6 | 13 | 9.6 | 8.052 | 7 | 8 | 7 | 10 | 7 | 7 | 11 | 7 | 11 | 7 |  |  | 61
| 1 | 6 | 7 | 7.3034 | 11 | 5 | 7 | 8 | 7 | 10 | 10 | 9 | 7 | 10 | 3 | 10 | 6 | 13 | 9.6 | 7.944 | 8 | 8 | 6 | 5 | 7 | 7 | 11 | 7 | 11 | 7
| Mean |  | 7 | 7.4079 | 11 | 5 | 7.1667 | 7.3333 | 7.5 | 10 | 10.1667 | 8.6667 | 6.1667 | 10 | 3 | 10.6667 | 6.5 | 13.8333 | 9.2333 | 7.82 | 7.1667 | 8 | 6.3333 | 8.3333 | 7.3333 | 6.6667 | 11 | 7 | 11 | 7.1667
| Median |  | 7 | 7.358 | 11 | 5 | 7 | 7 | 7.5 | 10 | 10 | 8.5 | 6 | 10 | 3 | 11 | 6.5 | 13 | 9.6 | 7.8925 | 7 | 8 | 6 | 10 | 7 | 7 | 11 | 7 | 11 | 7
| Std Dev. |  | 0 | 0.2172 | 0 | 0 | 0.40825 | 0.5164 | 0.54772 | 0 | 0.40825 | 0.8165 | 0.75277 | 0 | 0 | 0.5164 | 0.54772 | 1.3292 | 0.89815 | 0.36996 | 0.40825 | 0 | 0.5164 | 2.582 | 0.5164 | 0.5164 | 0 | 0 | 0 | 0.40825
| Rel.Std.Dev. |  | 0% | 2.932% | 0% | 0% | 5.696% | 7.042% | 7.303% | 0% | 4.016% | 9.421% | 12.21% | 0% | 0% | 4.841% | 8.427% | 9.608% | 9.727% | 4.731% | 5.696% | 0% | 8.154% | 30.98% | 7.042% | 7.746% | 0% | 0% | 0% | 5.696%
| PDM3 |  | -8.512% | -3.181% | 43.77% | -34.65% | -6.334% | -4.155% | -1.977% | 30.7% | 32.88% | 13.27% | -19.4% | 30.7% | -60.79% | 39.41% | -15.05% | 80.8% | 20.68% | 2.205% | -6.334% | 4.558% | -17.23% | 8.914% | -4.155% | -12.87% | 43.77% | -8.512% | 43.77% | -6.334%
| Z-Score (Absolute) |  | 0.3 | 0.03 | 2.31 | 1.6 | 0.19 | 0.08 | 0.03 | 1.66 | 1.76 | 0.79 | 0.84 | 1.66 | 2.9 | 2.09 | 0.62 | 3.87 | 1.4 | 0.24 | 0.19 | 0.35 | 0.73 | 0.57 | 0.08 | 0.51 | 2.31 | 0.3 | 2.31 | 0.19
| Analytical results for W in OREAS 907 (Certified Value 3.31 ppm) | [31 empty] | Certified
W | Round | Replicate | Lab | Lab | Lab | Lab | Lab | Lab | Lab | Lab | Lab | Lab | Lab | Lab | Lab | Lab | Lab | Lab | Lab | Lab | Lab | Lab | Lab | Lab | Lab | Lab | Lab | Lab | Lab | Lab |  |  | 1
| No | No | 01 | 03 | 04 | 05 | 06 | 07 | 08 | 09 | 10 | 11 | 12 | 13 | 14 | 15 | 17 | 18 | 19 | 20 | 23 | 24 | 25 | 26 | 28 | 29 | 30 | 31 | 32 | 33 |  |  | ppm
|  |  | 4A*OES/MS | 4A*OES | 4A*OES/MS | 4A*MS | 4A*OES/MS | 4A*OES/MS | 4A*MS | 4A*MS | 4A*OES/MS | 4A*OES | 4A*MS | 4A*MS | 4A*OES | 4A*OES/MS | 4A*MS | 4A*OES | 4A*OES | 4A*OES/MS | 4A*OES | 4A*OES/MS | 4A*OES | 4A*MS | 4A*OES/MS | 4A*OES/MS | 4A*MS | 4A*OES/MS | 4A*OES/MS | 4A*OES/MS |  |  | 2
3
| 1 | 1 | 2.9 | 3.5134 | 3.5 | 3.3 | 3.5 | 3.2 | 3.2 | 3 | 2.7 | < 10 | 2.7 | 3.4 | < 20 | 3.4 | 3.6 | 4 | < 5 | 3.2674 | 5 | 2.8 | < 4 | 3 | 3.4 | 3.6 | 2.5 | 3.7 | 3.4 | 3.3 |  |  | 1
| 1 | 2 | 2.9 | 3.4214 | 3.4 | 3.2 | 3.1 | 3.5 | 3.2 | 3 | 2.7 | < 10 | 2.8 | 3.3 | < 20 | 3.3 | 3.6 | 7 | < 5 | 3.3394 | < 4 | 3 | < 4 | 3 | 3.4 | 3.5 | 2.5 | 3.6 | 3.3 | 3.2 |  |  | 0
| 1 | 3 | 3 | 3.4528 | 3.1 | 3.3 | 3.2 | 3.3 | 3.3 | 3 | 2.7 | < 10 | 2.8 | 3.3 | < 20 | 3.3 | 3.6 | 5 | < 5 | 3.5044 | < 4 | 3 | < 4 | 3 | 3.5 | 3.4 | 2.2 | 3.6 | 3.4 | 3.3 |  |  | 16
| 1 | 4 | 3 | 3.3268 | 3.6 | 3.4 | 3.2 | 3.5 | 3.4 | 3 | 2.9 | < 10 | 2.9 | 3.4 | < 20 | 3.3 | 3.7 | 6 | < 5 | 3.6004 | 5 | 3.1 | < 4 | 3 | 3.6 | 3.4 | 2.6 | 3.8 | 3.2 | 3.2 |  |  | 3.3085
| 1 | 5 | 3 | 3.4945 | 3.3 | 3.3 | 3.2 | 3.5 | 3.1 | 3 | 2.9 | < 10 | 2.8 | 3.4 | < 20 | 3.4 | 4 | 5 | < 5 | 3.2844 | < 4 | 3.1 | < 4 | 3 | 3.4 | 3.4 | 2.5 | 3.5 | 3.2 | 3.4 |  |  | 62
| 1 | 6 | 2.8 | 3.3898 | 3.2 | 3.4 | 3.6 | 3.6 | 3.1 | 3 | 2.9 | < 10 | 2.6 | 3.5 | < 20 | 3.3 | 3.6 | 5 | < 5 | 3.2573 | < 4 | 2.8 | 6 | 3 | 3.5 | 3.3 | 2.3 | 3.9 | 3.4 | 3.4
| Mean |  | 2.9333 | 3.4331 | 3.35 | 3.3167 | 3.3 | 3.4333 | 3.2167 | 3 | 2.8 |  | 2.7667 | 3.3833 |  | 3.3333 | 3.6833 | 5.3333 |  | 3.3755 | 5 | 2.9667 | 6 | 3 | 3.4667 | 3.4333 | 2.4333 | 3.6833 | 3.3167 | 3.3
| Median |  | 2.95 | 3.4371 | 3.35 | 3.3 | 3.2 | 3.5 | 3.2 | 3 | 2.8 |  | 2.8 | 3.4 |  | 3.3 | 3.6 | 5 |  | 3.3119 | 5 | 3 | 6 | 3 | 3.45 | 3.4 | 2.5 | 3.65 | 3.35 | 3.3
| Std Dev. |  | 0.08165 | 0.069165 | 0.18708 | 0.075277 | 0.2 | 0.15055 | 0.1169 | 0 | 0.10954 |  | 0.10328 | 0.075277 |  | 0.05164 | 0.16021 | 1.0328 |  | 0.14313 | 0 | 0.13663 |  | 0 | 0.08165 | 0.10328 | 0.15055 | 0.1472 | 0.098319 | 0.089443
| Rel.Std.Dev. |  | 2.784% | 2.015% | 5.585% | 2.27% | 6.061% | 4.385% | 3.634% | 0% | 3.912% |  | 3.733% | 2.225% |  | 1.549% | 4.35% | 19.36% |  | 4.24% | 0% | 4.605% |  | 0% | 2.355% | 3.008% | 6.187% | 3.996% | 2.964% | 2.71%
| PDM3 |  | -11.34% | 3.765% | 1.254% | 0.2461% | -0.2576% | 3.772% | -2.776% | -9.325% | -15.37% |  | -16.38% | 2.261% |  | 0.7499% | 11.33% | 61.2% |  | 2.025% | 51.12% | -10.33% | 81.35% | -9.325% | 4.78% | 3.772% | -26.45% | 11.33% | 0.2461% | -0.2576%
| Z-Score (Absolute) |  | 2.02 | 0.5 | 0.08 | 0.08 | 0.17 | 0.51 | 0.59 | 1.69 | 2.7 | NA | 2.87 | 0.25 | NA | 0 | 1.45 | 10.11 | NA | 0.21 | 8.43 | 1.85 | 13.49 | 1.69 | 0.67 | 0.51 | 4.55 | 1.77 | 0.08 | 0.17
| Analytical results for Y in OREAS 907 (Certified Value 15.2 ppm) | [31 empty] | Certified
Y | Round | Replicate | Lab | Lab | Lab | Lab | Lab | Lab | Lab | Lab | Lab | Lab | Lab | Lab | Lab | Lab | Lab | Lab | Lab | Lab | Lab | Lab | Lab | Lab | Lab | Lab | Lab | Lab |  |  |  |  | 1
| No | No | 01 | 03 | 04 | 05 | 06 | 07 | 08 | 09 | 10 | 11 | 12 | 13 | 14 | 15 | 17 | 19 | 23 | 24 | 25 | 26 | 28 | 29 | 30 | 31 | 32 | 33 |  |  |  |  | ppm
|  |  | 4A*OES/MS | 4A*OES | 4A*OES/MS | 4A*MS | 4A*OES/MS | 4A*OES/MS | 4A*MS | 4A*MS | 4A*OES/MS | 4A*OES | 4A*OES | 4A*MS | 4A*OES | 4A*OES/MS | 4A*MS | 4A*OES | 4A*OES | 4A*OES/MS | 4A*OES | 4A*MS | 4A*OES/MS | 4A*OES/MS | 4A*OES | 4A*OES/MS | 4A*OES/MS | 4A*OES/MS |  |  |  |  | 1
2
| 1 | 1 | 15.1 | 14.3799 | 16.7 | 14.9 | 16.6 | 16 | 14.9 | 15.1 | 13.4 | 14 | 14 | 14.7 | 13 | 16.1 | 15.44 | 15.8 | 16 | 14.9 | 13 | 17.4 | 16.2 | 15.4 | 14.6 | 16.3 | 15.4 | 16.9 |  |  |  |  | 1
| 1 | 2 | 15.3 | 14.6736 | 14.6 | 15.2 | 15.7 | 15.6 | 15.1 | 15.3 | 12.9 | 15 | 15 | 14.3 | 13 | 15.6 | 15.51 | 14.9 | 16 | 14.9 | 14 | 16.8 | 16.3 | 15.1 | 15 | 16.3 | 15.6 | 16.8 |  |  |  |  | 0
| 1 | 3 | 15.4 | 14.4999 | 15.1 | 15 | 15.9 | 15.6 | 14.9 | 14.9 | 13.6 | 15 | 15 | 15.1 | 11 | 15.4 | 15.51 | 15 | 17 | 15 | 14 | 18.2 | 16.7 | 14.8 | 14.7 | 15.9 | 15.6 | 16.5 |  |  |  |  | 16
| 1 | 4 | 15.2 | 14.6218 | 14.5 | 15.1 | 16.5 | 15.5 | 15.4 | 15.5 | 13.9 | 15 | 16 | 14.9 | 12 | 15.8 | 15.7 | 16.2 | 16 | 14.6 | 13 | 17.9 | 16.1 | 14.5 | 15.1 | 15.9 | 15.6 | 16.2 |  |  |  |  | 15.2391
| 1 | 5 | 14.9 | 14.3565 | 15.5 | 14.6 | 16 | 16 | 15.3 | 14.4 | 14.3 | 14 | 14 | 15.1 | 10 | 16.1 | 15.42 | 15.7 | 16 | 14.6 | 15 | 17.9 | 15.9 | 14.7 | 14.6 | 16 | 15.4 | 16.8 |  |  |  |  | 63
| 1 | 6 | 14.9 | 14.4422 | 15.8 | 14.9 | 16.2 | 16.2 | 14.9 | 15 | 13.7 | 14 | 15 | 15.4 | 12 | 16 | 15.48 | 16 | 16 | 14.4 | 14 | 17.3 | 16.1 | 14.8 | 14.8 | 15.7 | 15.7 | 16.9
| Mean |  | 15.1333 | 14.4957 | 15.3667 | 14.95 | 16.15 | 15.8167 | 15.0833 | 15.0333 | 13.6333 | 14.5 | 14.8333 | 14.9167 | 11.8333 | 15.8333 | 15.51 | 15.6 | 16.1667 | 14.7333 | 13.8333 | 17.5833 | 16.2167 | 14.8833 | 14.8 | 16.0167 | 15.55 | 16.6833
| Median |  | 15.15 | 14.4711 | 15.3 | 14.95 | 16.1 | 15.8 | 15 | 15.05 | 13.65 | 14.5 | 15 | 15 | 12 | 15.9 | 15.495 | 15.75 | 16 | 14.75 | 14 | 17.65 | 16.15 | 14.8 | 14.75 | 15.95 | 15.6 | 16.8
| Std Dev. |  | 0.20656 | 0.12902 | 0.82381 | 0.20736 | 0.35071 | 0.28577 | 0.22286 | 0.37771 | 0.47188 | 0.54772 | 0.75277 | 0.38166 | 1.169 | 0.28752 | 0.1 | 0.53292 | 0.40825 | 0.23381 | 0.75277 | 0.51153 | 0.27142 | 0.31885 | 0.20976 | 0.24014 | 0.12247 | 0.27869
| Rel.Std.Dev. |  | 1.365% | 0.8901% | 5.361% | 1.387% | 2.172% | 1.807% | 1.478% | 2.512% | 3.461% | 3.777% | 5.075% | 2.559% | 9.879% | 1.816% | 0.6447% | 3.416% | 2.525% | 1.587% | 5.442% | 2.909% | 1.674% | 2.142% | 1.417% | 1.499% | 0.7876% | 1.67%
| PDM3 |  | -0.6942% | -4.879% | 0.8369% | -1.897% | 5.977% | 3.79% | -1.022% | -1.35% | -10.54% | -4.85% | -2.663% | -2.116% | -22.35% | 3.899% | 1.778% | 2.368% | 6.087% | -3.319% | -9.225% | 15.38% | 6.415% | -2.335% | -2.882% | 5.102% | 2.04% | 9.477%
| Z-Score (Absolute) |  | 0.03 | 0.75 | 0.32 | 0.19 | 1.28 | 0.87 | 0.03 | 0.09 | 1.81 | 0.75 | 0.34 | 0.23 | 4.02 | 0.89 | 0.49 | 0.6 | 1.3 | 0.46 | 1.56 | 3.03 | 1.24 | 0.28 | 0.38 | 1.11 | 0.54 | 2.05
| Analytical results for Yb in OREAS 907 (Certified Value 0.84 ppm) | [31 empty] | Certified
Yb | Round | Replicate | 01: Lab; 03: Lab; 04: Lab; 05: Lab; 06: Lab; 07: Lab; 08: Lab; 09: Lab; 10: Lab; 11: Lab; 12: Lab; 13: Lab |  |  |  |  | 1
| No | No | 01: 04; 03: 05; 04: 09; 05: 10; 06: 12; 07: 13; 08: 15; 09: 17; 10: 26; 11: 30; 12: 32; 13: 33 |  |  |  |  | ppm
|  |  | 01: 4A*OES/MS; 03: 4A*MS; 04: 4A*MS; 05: 4A*OES/MS; 06: 4A*MS; 07: 4A*MS; 08: 4A*OES/MS; 09: 4A*MS; 10: 4A*MS; 11: 4A*MS; 12: 4A*OES/MS; 13: 4A*OES/MS |  |  |  |  | 2
3
| 1 | 1 | 01: 0.7; 03: 0.9; 04: 0.95; 05: 0.7; 06: 0.9; 07: 0.8; 08: 0.9; 09: 0.83; 10: 1; 11: 1.1; 12: 0.9; 13: 1.1 |  |  |  |  | 1
| 1 | 2 | 01: 0.8; 03: 0.9; 04: 0.85; 05: 0.7; 06: 0.7; 07: 0.8; 08: 0.8; 09: 0.86; 10: 0.85; 11: 1.1; 12: 0.9; 13: 0.9 |  |  |  |  | 0
| 1 | 3 | 01: 0.8; 03: 0.9; 04: 0.85; 05: 0.8; 06: 0.7; 07: 0.8; 08: 0.8; 09: 0.92; 10: 0.9; 11: 1.1; 12: 0.9; 13: 1.1 |  |  |  |  | 16
| 1 | 4 | 01: 0.8; 03: 0.9; 04: 0.85; 05: 0.8; 06: 0.8; 07: 0.8; 08: 0.9; 09: 0.81; 10: 0.9; 11: 1.1; 12: 0.9; 13: 1.1 |  |  |  |  | 0.83983
| 1 | 5 | 01: 0.8; 03: 0.9; 04: 0.85; 05: 0.8; 06: 0.8; 07: 0.8; 08: 0.8; 09: 0.88; 10: 0.9; 11: 1.1; 12: 0.9; 13: 1.2 |  |  |  |  | 64
| 1 | 6 | 01: 0.8; 03: 0.9; 04: 0.85; 05: 0.8; 06: 0.8; 07: 0.8; 08: 0.9; 09: 0.84; 10: 0.9; 11: 1.1; 12: 0.9; 13: 1.1
| Mean |  | 01: 0.78333; 03: 0.9; 04: 0.86667; 05: 0.76667; 06: 0.78333; 07: 0.8; 08: 0.85; 09: 0.85667; 10: 0.90833; 11: 1.1; 12: 0.9; 13: 1.0833
| Median |  | 01: 0.8; 03: 0.9; 04: 0.85; 05: 0.8; 06: 0.8; 07: 0.8; 08: 0.85; 09: 0.85; 10: 0.9; 11: 1.1; 12: 0.9; 13: 1.1
| Std Dev. |  | 01: 0.040825; 03: 0; 04: 0.040825; 05: 0.05164; 06: 0.075277; 07: 1.2162e-16; 08: 0.054772; 09: 0.039328; 10: 0.04916; 11: 2.4324e-16; 12: 0; 13: 0.098319
| Rel.Std.Dev. |  | 01: 5.212%; 03: 0%; 04: 4.711%; 05: 6.736%; 06: 9.61%; 07: 1.52e-14%; 08: 6.444%; 09: 4.591%; 10: 5.412%; 11: 2.211e-14%; 12: 0%; 13: 9.076%
| PDM3 |  | 01: -6.728%; 03: 7.164%; 04: 3.195%; 05: -8.712%; 06: -6.728%; 07: -4.743%; 08: 1.211%; 09: 2.004%; 10: 8.156%; 11: 30.98%; 12: 7.164%; 13: 28.99%
| Z-Score (Absolute) |  | 01: 0.87; 03: 0.58; 04: 0.04; 05: 1.08; 06: 0.87; 07: 0.66; 08: 0.04; 09: 0.04; 10: 0.68; 11: 3.07; 12: 0.58; 13: 2.86
| Analytical results for Zn in OREAS 907 (Certified Value 207 ppm) | [31 empty] | Certified
Zn | Round | Replicate | Lab | Lab | Lab | Lab | Lab | Lab | Lab | Lab | Lab | Lab | Lab | Lab | Lab | Lab | Lab | Lab | Lab | Lab | Lab | Lab | Lab | Lab | Lab | Lab | Lab | Lab | Lab | Lab | Lab |  | 1
| No | No | 01 | 03 | 04 | 05 | 06 | 07 | 08 | 09 | 10 | 11 | 12 | 13 | 14 | 15 | 16 | 17 | 18 | 19 | 20 | 23 | 24 | 25 | 26 | 28 | 29 | 30 | 31 | 32 | 33 |  | ppm
|  |  | 4A*OES/MS | 4A*OES | 4A*OES/MS | 4A*OES | 4A*OES/MS | 4A*OES/MS | 4A*OES | 4A*OES | 4A*OES/MS | 4A*OES | 4A*OES | 4A*OES | 4A*OES | 4A*OES/MS | 4A*OES | 4A*OES | 4A*OES | 4A*OES | 4A*OES/MS | 4A*OES | 4A*OES/MS | 4A*OES | 4A*OES | 4A*OES/MS | 4A*OES/MS | 4A*OES | 4A*OES/MS | 4A*OES/MS | 4A*OES/MS |  | 0
0
| 1 | 1 | 202 | 210.0089 | 198 | 229 | 218 | 195 | 219 | 210 | 198 | 200 | 192 | 204 | 239 | 211 | 204 | 196 | 209 | 214 | 189.5286 | 213 | 209 | 215 | 205 | 208 | 208 | 247 | 202 | 186 | 225.1 |  | 1
| 1 | 2 | 205 | 213.2388 | 196 | 239 | 202 | 203 | 215 | 210 | 201 | 203 | 197 | 191 | 230 | 202 | 198 | 198 | 219 | 213 | 189.3581 | 214 | 225 | 217 | 200 | 211 | 205 | 235 | 205 | 187 | 231.8 |  | 0
| 1 | 3 | 211 | 212.0487 | 200 | 235 | 212 | 205 | 212 | 210 | 205 | 200 | 198 | 202 | 230 | 196 | 221 | 199 | 217 | 219 | 198.7981 | 214 | 211 | 219 | 200 | 219 | 196 | 219 | 199 | 185 | 223.7 |  | 16
| 1 | 4 | 214 | 211.8707 | 206 | 233 | 208 | 205 | 205 | 215 | 211 | 202 | 200 | 210 | 230 | 203 | 207 | 200 | 227 | 183 | 201.7257 | 215 | 213 | 211 | 200 | 215 | 195 | 210 | 201 | 189 | 231 |  | 206.5943
| 1 | 5 | 203 | 210.3705 | 199 | 228 | 203 | 208 | 212 | 210 | 213 | 203 | 194 | 207 | 229 | 206 | 206 | 200 | 202 | 215 | 199.0105 | 205 | 214 | 223 | 205 | 206 | 189 | 235 | 199 | 183 | 226.4 |  | 65
| 1 | 6 | 201 | 209.1624 | 200 | 221 | 203 | 205 | 219 | 210 | 204 | 200 | 198 | 201 | 230 | 209 | 197 | 196 | 204 | 211 | 192.9543 | 219 | 213 | 218 | 200 | 207 | 195 | 197 | 200 | 208 | 219.4
| Mean |  | 206 | 211.1166 | 199.8333 | 230.8333 | 207.6667 | 203.5 | 213.6667 | 210.8333 | 205.3333 | 201.3333 | 196.5 | 202.5 | 231.3333 | 204.5 | 205.5 | 198.1667 | 213 | 209.1667 | 195.2292 | 213.3333 | 214.1667 | 217.1667 | 201.6667 | 211 | 198 | 223.8333 | 201 | 189.6667 | 226.2333
| Median |  | 204 | 211.1206 | 199.5 | 231 | 205.5 | 205 | 213.5 | 210 | 204.5 | 201 | 197.5 | 203 | 230 | 204.5 | 205 | 198.5 | 213 | 213.5 | 195.8762 | 214 | 213 | 217.5 | 200 | 209.5 | 195.5 | 227 | 200.5 | 186.5 | 225.75
| Std Dev. |  | 5.2915 | 1.5195 | 3.3714 | 6.2743 | 6.3456 | 4.4609 | 5.2789 | 2.0412 | 5.7504 | 1.5055 | 2.9496 | 6.5345 | 3.7771 | 5.3944 | 8.6429 | 1.8348 | 9.654 | 13.0907 | 5.3176 | 4.5898 | 5.6006 | 4.0208 | 2.582 | 5.099 | 7.0993 | 18.5517 | 2.2804 | 9.2014 | 4.6504
| Rel.Std.Dev. |  | 2.569% | 0.7197% | 1.687% | 2.718% | 3.056% | 2.192% | 2.471% | 0.9682% | 2.801% | 0.7478% | 1.501% | 3.227% | 1.633% | 2.638% | 4.206% | 0.9259% | 4.532% | 6.259% | 2.724% | 2.151% | 2.615% | 1.851% | 1.28% | 2.417% | 3.586% | 8.288% | 1.135% | 4.851% | 2.056%
| PDM3 |  | -0.2877% | 2.189% | -3.273% | 11.73% | 0.5191% | -1.498% | 3.423% | 2.052% | -0.6104% | -2.547% | -4.886% | -1.982% | 11.97% | -1.014% | -0.5297% | -4.079% | 3.101% | 1.245% | -5.501% | 3.262% | 3.665% | 5.117% | -2.385% | 2.133% | -4.16% | 8.344% | -2.708% | -8.194% | 9.506%
| Z-Score (Absolute) |  | 0 | 0.56 | 0.67 | 2.72 | 0.18 | 0.09 | 0.84 | 0.53 | 0.07 | 0.51 | 1.04 | 0.38 | 2.6 | 0.16 | 0.05 | 0.86 | 0.77 | 0.92 | 1.18 | 0.98 | 0.66 | 1.22 | 0.47 | 0.55 | 0.87 | 1.44 | 0.55 | 2.19 | 2.21
| Analytical results for Zr in OREAS 907 (Certified Value 239 ppm) | [31 empty] | Certified
Zr | Round | Replicate | Lab | Lab | Lab | Lab | Lab | Lab | Lab | Lab | Lab | Lab | Lab | Lab | Lab | Lab | Lab | Lab | Lab | Lab | Lab | Lab | Lab | Lab | Lab | Lab | Lab | Lab | Lab | Lab |  |  | 1
| No | No | 01 | 03 | 04 | 05 | 06 | 07 | 08 | 09 | 10 | 11 | 12 | 13 | 14 | 15 | 16 | 17 | 18 | 19 | 23 | 24 | 25 | 26 | 28 | 29 | 30 | 31 | 32 | 33 |  |  | ppm
|  |  | 4A*OES/MS | 4A*OES | 4A*OES/MS | 4A*OES | 4A*OES/MS | 4A*OES/MS | 4A*MS | 4A*MS | 4A*OES/MS | 4A*OES | 4A*OES | 4A*MS | 4A*OES | 4A*OES/MS | 4A*OES | 4A*MS | 4A*OES | 4A*OES | 4A*OES | 4A*OES/MS | 4A*OES | 4A*MS | 4A*OES/MS | 4A*OES/MS | 4A*OES | 4A*OES/MS | 4A*OES/MS | 4A*OES/MS |  |  | 0
0
| 1 | 1 | 234 | 251.1421 | 268.4 | 233 | 255 | 256 | 265 | 240 | 231 | 237 | 218 | 236.9 | 252 | 235 | 212.3 | 254.7 | 247 | 228 | 258 | 237.2 | 232 | 259 | 233 | 260 | 230 | 244 | 240 | 241.9 |  |  | 1
| 1 | 2 | 239 | 255.5244 | 269.5 | 229 | 236 | 235 | 262 | 249 | 239 | 239 | 228 | 224.4 | 250 | 238 | 224.2 | 256 | 251 | 226 | 264 | 242.1 | 230 | 248 | 240 | 254 | 244 | 242 | 242 | 244.2 |  |  | 0
| 1 | 3 | 242 | 253.757 | 258.4 | 227 | 246 | 237 | 264 | 238 | 247 | 236 | 224 | 243 | 248 | 232 | 219.7 | 257.1 | 219 | 229 | 269 | 245 | 241 | 269 | 243 | 249 | 237 | 238 | 235 | 246.3 |  |  | 16
| 1 | 4 | 241 | 254.5896 | 262.2 | 230 | 245 | 236 | 267 | 252 | 243 | 240 | 225 | 258.2 | 249 | 238 | 226.9 | 256.3 | 238 | 230 | 258 | 237.3 | 226 | 266 | 242 | 244 | 246 | 237 | 241 | 243.6 |  |  | 239.4552
| 1 | 5 | 235 | 246.1359 | 267.3 | 235 | 245 | 238 | 265 | 244 | 231 | 243 | 218 | 244.7 | 246 | 244 | 228.3 | 256.5 | 208 | 217 | 263 | 245.3 | 247 | 265 | 233 | 249 | 240 | 241 | 235 | 236.7 |  |  | 66
| 1 | 6 | 231 | 247.3782 | 267.1 | 216 | 241 | 239 | 271 | 239 | 234 | 237 | 223 | 247 | 250 | 241 | 226 | 257.9 | 240 | 225 | 266 | 240.2 | 239 | 260 | 240 | 249 | 237 | 238 | 243 | 246
| Mean |  | 237 | 251.4212 | 265.4833 | 228.3333 | 244.6667 | 240.1667 | 265.6667 | 243.6667 | 237.5 | 238.6667 | 222.6667 | 242.3667 | 249.1667 | 238 | 222.9 | 256.4167 | 233.8333 | 225.8333 | 263 | 241.1833 | 235.8333 | 261.1667 | 238.5 | 250.8333 | 239 | 240 | 239.3333 | 243.1167
| Median |  | 237 | 252.4496 | 267.2 | 229.5 | 245 | 237.5 | 265 | 242 | 236.5 | 238 | 223.5 | 243.85 | 249.5 | 238 | 225.1 | 256.4 | 239 | 227 | 263.5 | 241.15 | 235.5 | 262.5 | 240 | 249 | 238.5 | 239.5 | 240.5 | 243.9
| Std Dev. |  | 4.3359 | 3.9164 | 4.278 | 6.6833 | 6.2823 | 7.8846 | 3.0768 | 5.7504 | 6.6257 | 2.582 | 3.9833 | 11.2311 | 2.0412 | 4.2426 | 5.9843 | 1.0778 | 16.7978 | 4.7081 | 4.3818 | 3.5852 | 7.8337 | 7.4677 | 4.4159 | 5.4924 | 5.7271 | 2.7568 | 3.5024 | 3.5358
| Rel.Std.Dev. |  | 1.829% | 1.558% | 1.611% | 2.927% | 2.568% | 3.283% | 1.158% | 2.36% | 2.79% | 1.082% | 1.789% | 4.634% | 0.8192% | 1.783% | 2.685% | 0.4203% | 7.184% | 2.085% | 1.666% | 1.487% | 3.322% | 2.859% | 1.852% | 2.19% | 2.396% | 1.149% | 1.463% | 1.454%
| PDM3 |  | -1.025% | 4.997% | 10.87% | -4.645% | 2.176% | 0.2971% | 10.95% | 1.759% | -0.8165% | -0.3293% | -7.011% | 1.216% | 4.056% | -0.6077% | -6.914% | 7.083% | -2.348% | -5.689% | 9.833% | 0.7217% | -1.513% | 9.067% | -0.3989% | 4.752% | -0.1901% | 0.2275% | -0.05089% | 1.529%
| Z-Score (Absolute) |  | 0.46 | 2.02 | 4.69 | 1.53 | 0.86 | 0.46 | 4.48 | 0.69 | 0.37 | 0.17 | 2.93 | 0.46 | 1.64 | 0.29 | 2.52 | 2.88 | 0.11 | 2.08 | 4.02 | 0.26 | 0.66 | 3.7 | 0.2 | 1.61 | 0.11 | 0.06 | 0.06 | 0.59
Note on C17: Z-Scores have been calculated after removal of individual outliers. In general, laboratory batches are rejected if Z-Score > 2.5.
Note on C35: Z-Scores have been calculated after removal of individual outliers. In general, laboratory batches are rejected if Z-Score > 2.5.
Note on C53: Z-Scores have been calculated after removal of individual outliers. In general, laboratory batches are rejected if Z-Score > 2.5.
Note on C71: Z-Scores have been calculated after removal of individual outliers. In general, laboratory batches are rejected if Z-Score > 2.5.
Note on C89: Z-Scores have been calculated after removal of individual outliers. In general, laboratory batches are rejected if Z-Score > 2.5.
Note on C107: Z-Scores have been calculated after removal of individual outliers. In general, laboratory batches are rejected if Z-Score > 2.5.
Note on C125: Z-Scores have been calculated after removal of individual outliers. In general, laboratory batches are rejected if Z-Score > 2.5.
Note on C143: Z-Scores have been calculated after removal of individual outliers. In general, laboratory batches are rejected if Z-Score > 2.5.
Note on C161: Z-Scores have been calculated after removal of individual outliers. In general, laboratory batches are rejected if Z-Score > 2.5.
Note on C179: Z-Scores have been calculated after removal of individual outliers. In general, laboratory batches are rejected if Z-Score > 2.5.
Note on C197: Z-Scores have been calculated after removal of individual outliers. In general, laboratory batches are rejected if Z-Score > 2.5.
Note on C215: Z-Scores have been calculated after removal of individual outliers. In general, laboratory batches are rejected if Z-Score > 2.5.
Note on C233: Z-Scores have been calculated after removal of individual outliers. In general, laboratory batches are rejected if Z-Score > 2.5.
Note on C251: Z-Scores have been calculated after removal of individual outliers. In general, laboratory batches are rejected if Z-Score > 2.5.
Note on C269: Z-Scores have been calculated after removal of individual outliers. In general, laboratory batches are rejected if Z-Score > 2.5.
Note on C287: Z-Scores have been calculated after removal of individual outliers. In general, laboratory batches are rejected if Z-Score > 2.5.
Note on C305: Z-Scores have been calculated after removal of individual outliers. In general, laboratory batches are rejected if Z-Score > 2.5.
Note on C323: Z-Scores have been calculated after removal of individual outliers. In general, laboratory batches are rejected if Z-Score > 2.5.
Note on C341: Z-Scores have been calculated after removal of individual outliers. In general, laboratory batches are rejected if Z-Score > 2.5.
Note on C359: Z-Scores have been calculated after removal of individual outliers. In general, laboratory batches are rejected if Z-Score > 2.5.
Note on C377: Z-Scores have been calculated after removal of individual outliers. In general, laboratory batches are rejected if Z-Score > 2.5.
Note on C395: Z-Scores have been calculated after removal of individual outliers. In general, laboratory batches are rejected if Z-Score > 2.5.
Note on C413: Z-Scores have been calculated after removal of individual outliers. In general, laboratory batches are rejected if Z-Score > 2.5.
Note on C431: Z-Scores have been calculated after removal of individual outliers. In general, laboratory batches are rejected if Z-Score > 2.5.
Note on C449: Z-Scores have been calculated after removal of individual outliers. In general, laboratory batches are rejected if Z-Score > 2.5.
Note on C467: Z-Scores have been calculated after removal of individual outliers. In general, laboratory batches are rejected if Z-Score > 2.5.
Note on C485: Z-Scores have been calculated after removal of individual outliers. In general, laboratory batches are rejected if Z-Score > 2.5.
Note on C503: Z-Scores have been calculated after removal of individual outliers. In general, laboratory batches are rejected if Z-Score > 2.5.
Note on C521: Z-Scores have been calculated after removal of individual outliers. In general, laboratory batches are rejected if Z-Score > 2.5.
Note on C539: Z-Scores have been calculated after removal of individual outliers. In general, laboratory batches are rejected if Z-Score > 2.5.
Note on C557: Z-Scores have been calculated after removal of individual outliers. In general, laboratory batches are rejected if Z-Score > 2.5.
Note on C575: Z-Scores have been calculated after removal of individual outliers. In general, laboratory batches are rejected if Z-Score > 2.5.
Note on C593: Z-Scores have been calculated after removal of individual outliers. In general, laboratory batches are rejected if Z-Score > 2.5.
Note on C611: Z-Scores have been calculated after removal of individual outliers. In general, laboratory batches are rejected if Z-Score > 2.5.
Note on C629: Z-Scores have been calculated after removal of individual outliers. In general, laboratory batches are rejected if Z-Score > 2.5.
Note on C647: Z-Scores have been calculated after removal of individual outliers. In general, laboratory batches are rejected if Z-Score > 2.5.
Note on C665: Z-Scores have been calculated after removal of individual outliers. In general, laboratory batches are rejected if Z-Score > 2.5.
Note on C683: Z-Scores have been calculated after removal of individual outliers. In general, laboratory batches are rejected if Z-Score > 2.5.
Note on C701: Z-Scores have been calculated after removal of individual outliers. In general, laboratory batches are rejected if Z-Score > 2.5.
Note on C719: Z-Scores have been calculated after removal of individual outliers. In general, laboratory batches are rejected if Z-Score > 2.5.
Note on C737: Z-Scores have been calculated after removal of individual outliers. In general, laboratory batches are rejected if Z-Score > 2.5.
Note on C755: Z-Scores have been calculated after removal of individual outliers. In general, laboratory batches are rejected if Z-Score > 2.5.
Note on C773: Z-Scores have been calculated after removal of individual outliers. In general, laboratory batches are rejected if Z-Score > 2.5.
Note on C791: Z-Scores have been calculated after removal of individual outliers. In general, laboratory batches are rejected if Z-Score > 2.5.
Note on C809: Z-Scores have been calculated after removal of individual outliers. In general, laboratory batches are rejected if Z-Score > 2.5.
Note on C827: Z-Scores have been calculated after removal of individual outliers. In general, laboratory batches are rejected if Z-Score > 2.5.
Note on C845: Z-Scores have been calculated after removal of individual outliers. In general, laboratory batches are rejected if Z-Score > 2.5.
Note on C863: Z-Scores have been calculated after removal of individual outliers. In general, laboratory batches are rejected if Z-Score > 2.5.
Note on C881: Z-Scores have been calculated after removal of individual outliers. In general, laboratory batches are rejected if Z-Score > 2.5.
Note on C899: Z-Scores have been calculated after removal of individual outliers. In general, laboratory batches are rejected if Z-Score > 2.5.
Note on C917: Z-Scores have been calculated after removal of individual outliers. In general, laboratory batches are rejected if Z-Score > 2.5.
Note on C935: Z-Scores have been calculated after removal of individual outliers. In general, laboratory batches are rejected if Z-Score > 2.5.
Note on C953: Z-Scores have been calculated after removal of individual outliers. In general, laboratory batches are rejected if Z-Score > 2.5.
Note on C971: Z-Scores have been calculated after removal of individual outliers. In general, laboratory batches are rejected if Z-Score > 2.5.
Note on C989: Z-Scores have been calculated after removal of individual outliers. In general, laboratory batches are rejected if Z-Score > 2.5.
Note on C1007: Z-Scores have been calculated after removal of individual outliers. In general, laboratory batches are rejected if Z-Score > 2.5.
Note on C1025: Z-Scores have been calculated after removal of individual outliers. In general, laboratory batches are rejected if Z-Score > 2.5.
Note on C1043: Z-Scores have been calculated after removal of individual outliers. In general, laboratory batches are rejected if Z-Score > 2.5.
Note on C1061: Z-Scores have been calculated after removal of individual outliers. In general, laboratory batches are rejected if Z-Score > 2.5.
Note on C1079: Z-Scores have been calculated after removal of individual outliers. In general, laboratory batches are rejected if Z-Score > 2.5.
Note on C1097: Z-Scores have been calculated after removal of individual outliers. In general, laboratory batches are rejected if Z-Score > 2.5.
Note on C1115: Z-Scores have been calculated after removal of individual outliers. In general, laboratory batches are rejected if Z-Score > 2.5.

## Fusion ICP
| Analytical results for Ag in OREAS 907 (Indicative Value 1.39 ppm) | [24 empty] | Indicative
Ag | Round | Replicate | Lab | Lab | Lab | Lab | Lab | Lab | Lab | [16 empty] | 1
| No | No | 05 | 10 | 15 | 19 | 26 | 30 | 32 | [16 empty] | ppm
|  |  | PF*MS | PF*OES/MS | PF*OES/MS | PF*OES | ABL*MS | PF*MS | PF*OES/MS | [16 empty] | 2
2
| 1 | 1 | < 10 | 3 | 1 | 1.5 | 1.9 | 180 | < 1 | [16 empty] | 1
| 1 | 2 | < 10 | 4 | 1 | 1.56 | 1.3 | 110 | < 1 | [16 empty] | 6
| 1 | 3 | < 10 | 4 | 1 | 1.67 | 1.5 | 140 | < 1 | [16 empty] | 16
| 1 | 4 | < 10 | 5 | 1 | 1.71 | 1.3 | 160 | < 1 | [16 empty] | 1.385
| 1 | 5 | < 10 | 5 | 1 | 1.62 | 1.6 | 180 | < 1 | [16 empty] | 12
| 1 | 6 | < 10 | 5 | 1 | 1.87 | 1.4 | 170 | < 1
| Mean |  |  | 4.3333 | 1 | 1.655 | 1.5 | 156.6667
| Median |  |  | 4.5 | 1 | 1.645 | 1.45 | 165
| Std Dev. |  |  | 0.8165 | 0 | 0.12942 | 0.22804 | 27.3252
| Rel.Std.Dev. |  |  | 18.84% | 0% | 7.82% | 15.2% | 17.44%
| PDM3 |  |  | 212.9% | -27.8% | 19.49% | 8.303% | 11212%
| Z-Score (Absolute) |  | NA | 2.76 | 0.67 | 0 | 0.16 | 159.58 | NA
| Analytical results for Al in OREAS 907 (Certified Value 7.02 wt.%) | [24 empty] | Certified
Al | Round | Replicate | Lab | Lab | Lab | Lab | Lab | Lab | Lab | Lab | Lab | Lab | Lab | Lab | Lab | Lab | Lab | Lab | Lab | Lab | Lab | Lab | Lab | Lab | Lab | 1
| No | No | 01 | 03 | 04 | 05 | 06 | 07 | 09 | 10 | 11 | 12 | 13 | 14 | 15 | 17 | 18 | 19 | 20 | 22 | 26 | 30 | 31 | 32 | 33 | wt.%
|  |  | PF*OES | PF*OES | PF*OES | PF*OES | PF*OES | PF*OES | BF*OES | PF*OES/MS | PF*OES | PF*OES | BF*OES | PF*OES | PF*OES/MS | PF*OES | PF*AAS | PF*OES | PF*OES | PF*OES/MS | PF*OES | PF*OES | PF*OES | PF*OES/MS | PF*OES | 2
3
| 1 | 1 | 7.198 | 7.0355 | 7.29 | 6.96 | 7.304 | 7.039 | 7.03 | 7.04 | 6.64 | 6.44 | 7 | 6.67 | 6.83 | 6.79 | 7.12 | 7.243 | 7.098 | 6.07 | 7.09 | 6.49 | 6.986 | 6.74 | 6.99 | 1
| 1 | 2 | 6.827 | 7.0578 | 7.13 | 6.94 | 7.304 | 7.118 | 7.01 | 7.04 | 6.54 | 6.4 | 7.02 | 6.3 | 6.91 | 6.81 | 7.29 | 7.086 | 7.1379 | 6.08 | 7.14 | 6.47 | 7.039 | 6.74 | 7.06 | 0
| 1 | 3 | 6.933 | 7.0557 | 7.09 | 6.97 | 7.277 | 7.277 | 7.02 | 7.08 | 6.92 | 6.4 | 6.97 | 6.64 | 6.91 | 6.86 | 7.08 | 7.142 | 7.0669 | 6.98 | 7.2 | 6.47 | 7.012 | 6.74 | 7.06 | 16
| 1 | 4 | 7.039 | 7.0925 | 7.07 | 6.87 | 7.356 | 7.383 | 7.09 | 7.09 | 6.66 | 6.54 | 7.05 | 6.67 | 6.81 | 6.95 | 7.02 | 7.161 | 7.0981 | 6.86 | 6.93 | 6.37 | 7.065 | 6.65 | 7.2 | 7.0234
| 1 | 5 | 6.933 | 7.0485 | 7.25 | 7.11 | 7.304 | 7.039 | 7.07 | 7.02 | 6.92 | 6.37 | 7 | 6.57 | 6.86 | 6.78 | 6.97 | 7.185 | 7.0621 | 6.91 | 6.93 | 6.4 | 7.012 | 6.65 | 7.14 | 68
| 1 | 6 | 7.198 | 7.0699 | 7.38 | 7.04 | 7.33 | 7.145 | 7.08 | 6.97 | 6.98 | 6.28 | 7.14 | 6.36 | 6.9 | 6.77 | 7.01 | 7.127 | 7.0445 | 6.93 | 6.93 | 6.22 | 7.012 | 6.79 | 7.22
| Mean |  | 7.0213 | 7.06 | 7.2017 | 6.9817 | 7.3125 | 7.1668 | 7.05 | 7.04 | 6.7767 | 6.405 | 7.03 | 6.535 | 6.87 | 6.8267 | 7.0817 | 7.1573 | 7.0846 | 6.6383 | 7.0367 | 6.4033 | 7.021 | 6.7183 | 7.1117
| Median |  | 6.986 | 7.0568 | 7.19 | 6.965 | 7.304 | 7.1315 | 7.05 | 7.04 | 6.79 | 6.4 | 7.01 | 6.605 | 6.88 | 6.8 | 7.05 | 7.1515 | 7.0825 | 6.885 | 7.01 | 6.435 | 7.012 | 6.74 | 7.1
| Std Dev. |  | 0.15238 | 0.019532 | 0.124 | 0.083287 | 0.027113 | 0.13741 | 0.034059 | 0.043359 | 0.18479 | 0.085264 | 0.06 | 0.16404 | 0.043359 | 0.068313 | 0.11514 | 0.053594 | 0.03355 | 0.43806 | 0.12193 | 0.10113 | 0.027306 | 0.056362 | 0.089981
| Rel.Std.Dev. |  | 2.17% | 0.2767% | 1.722% | 1.193% | 0.3708% | 1.917% | 0.4831% | 0.6159% | 2.727% | 1.331% | 0.8535% | 2.51% | 0.6311% | 1.001% | 1.626% | 0.7488% | 0.4736% | 6.599% | 1.733% | 1.579% | 0.3889% | 0.8389% | 1.265%
| PDM3 |  | -0.02984% | 0.5204% | 2.538% | -0.5946% | 4.116% | 2.042% | 0.3783% | 0.2359% | -3.513% | -8.805% | 0.09355% | -6.954% | -2.185% | -2.802% | 0.8292% | 1.907% | 0.8712% | -5.483% | 0.1885% | -8.829% | -0.03459% | -4.344% | 1.256%
| Z-Score (Absolute) |  | 0.05 | 0.18 | 1.05 | 0.3 | 1.73 | 0.84 | 0.12 | 0.06 | 1.55 | 3.83 | 0 | 3.03 | 0.98 | 1.25 | 0.32 | 0.78 | 0.33 | 0.67 | 0.04 | 3.84 | 0.05 | 1.91 | 0.5
| Analytical results for As in OREAS 907 (Certified Value 40.4 ppm) | [24 empty] | Certified
As | Round | Replicate | Lab | Lab | Lab | Lab | Lab | Lab | Lab | Lab | Lab | Lab | Lab | Lab | Lab | Lab | Lab | Lab | [7 empty] | 1
| No | No | 03 | 04 | 05 | 06 | 07 | 10 | 11 | 12 | 14 | 15 | 17 | 19 | 26 | 30 | 32 | 33 | [7 empty] | ppm
|  |  | PF*MS | PF*OES | PF*OES | PF*OES | PF*OES | PF*OES/MS | PF*OES | PF*MS | PF*OES | PF*OES/MS | PF*MS | PF*OES | ABL*MS | PF*OES | PF*OES/MS | PF*OES | [7 empty] | 1
1
| 1 | 1 | 41.8231 | < 30 | 40 | < 100 | < 100 | 19 | < 100 | 45 | 71 | 38 | 46 | 41.6 | 41.8 | 50 | 39.5 | < 70 | [7 empty] | 1
| 1 | 2 | 35.8343 | < 30 | 40 | < 100 | < 100 | 20 | < 100 | 32 | 34 | 38 | 53 | 43 | 42.2 | 40 | 39.6 | < 70 | [7 empty] | 0
| 1 | 3 | 34.8968 | < 30 | 35 | < 100 | < 100 | 16 | < 100 | 30 | 36 | 39 | 48 | 42.6 | 39.2 | 40 | 39.9 | < 70 | [7 empty] | 16
| 1 | 4 | 37.4006 | < 30 | 45 | < 100 | < 100 | 20 | < 100 | 36 | 107 | 38 | 44 | 43.2 | 40 | 60 | 40.7 | < 70 | [7 empty] | 40.4435
| 1 | 5 | 41.3484 | < 30 | 40 | < 100 | < 100 | 18 | < 100 | 41 | 82 | 37 | 54 | 41.2 | 39.4 | 60 | 40.2 | < 70 | [7 empty] | 69
| 1 | 6 | 41.5861 | < 30 | 30 | < 100 | < 100 | 17 | < 100 | 37 | < 30 | 39 | 42 | 42.6 | 44.2 | 50 | 40.5 | < 70
| Mean |  | 01: 38.8149; 04: 38.3333; 07: 18.3333; 10: 36.8333; 11: 66; 12: 38.1667; 13: 47.8333; 14: 42.3667; 15: 41.1333; 17: 50; 18: 40.0667
| Median |  | 01: 39.3745; 04: 40; 07: 18.5; 10: 36.5; 11: 71; 12: 38; 13: 47; 14: 42.6; 15: 40.9; 17: 50; 18: 40.05
| Std Dev. |  | 01: 3.1427; 04: 5.164; 07: 1.633; 10: 5.5648; 11: 31.1689; 12: 0.75277; 13: 4.8339; 14: 0.79415; 15: 1.95; 17: 8.9443; 18: 0.48442
| Rel.Std.Dev. |  | 01: 8.097%; 04: 13.47%; 07: 8.907%; 10: 15.11%; 11: 47.23%; 12: 1.972%; 13: 10.11%; 14: 1.874%; 15: 4.741%; 17: 17.89%; 18: 1.209%
| PDM3 |  | 01: -4.027%; 04: -5.218%; 07: -54.67%; 10: -8.927%; 11: 63.19%; 12: -5.63%; 13: 18.27%; 14: 4.755%; 15: 1.706%; 17: 23.63%; 18: -0.9318%
| Z-Score (Absolute) |  | 0.37 | NA | 0.51 | NA | NA | 6.37 | NA | 0.95 | 7.6 | 0.56 | 2.28 | 0.67 | 0.31 | 2.91 | 0 | NA
| Analytical results for B in OREAS 907 (Indicative Value 11.3 ppm) | [24 empty] | Indicative
B | Round | Replicate | 01: Lab; 03: Lab; 04: Lab; 05: Lab | 1
| No | No | 01: 03; 03: 12; 04: 22; 05: 26 | ppm
|  |  | 01: PF*OES; 03: PF*MS; 04: PF*OES/MS; 05: PF*OES | 1
1
| 1 | 1 | 01: < 50; 03: 20; 04: 315; 05: 20 | 1
| 1 | 2 | 01: < 50; 03: 10; 04: 323; 05: < 20 | 3
| 1 | 3 | 01: < 50; 03: 10; 04: 311; 05: < 20 | 16
| 1 | 4 | 01: < 50; 03: 10; 04: 297; 05: < 20 | 11.25
| 1 | 5 | 01: < 50; 03: < 10; 04: 275; 05: < 20 | 13
| 1 | 6 | 01: < 50; 03: 10; 04: 261; 05: < 20
| Mean |  | 03: 12; 04: 297; 05: 20
| Median |  | 03: 10; 04: 304; 05: 20
| Std Dev. |  | 03: 4.4721; 04: 24.3967
| Rel.Std.Dev. |  | 03: 37.27%; 04: 8.214%
| PDM3 |  | 03: 6.667%; 04: 2540%; 05: 77.78%
| Z-Score (Absolute) |  | 01: NA; 03: 0.67; 04: 230.88; 05: 0
| Analytical results for Ba in OREAS 907 (Certified Value 2483 ppm) | [24 empty] | Certified
Ba | Round | Replicate | Lab | Lab | Lab | Lab | Lab | Lab | Lab | Lab | Lab | Lab | Lab | Lab | Lab | Lab | Lab | Lab | [7 empty] | 1
| No | No | 03 | 04 | 09 | 10 | 11 | 12 | 13 | 14 | 15 | 17 | 19 | 20 | 22 | 26 | 30 | 32 | [7 empty] | ppm
|  |  | PF*MS | PF*OES | BF*MS | PF*OES/MS | BF*OES | PF*MS | BF*OES | PF*OES | PF*OES/MS | PF*MS | PF*OES | PF*MS | PF*OES/MS | ABL*MS | PF*OES | PF*OES/MS | [7 empty] | 0
0
| 1 | 1 | 2645.8329 | 2560 | 2460 | 2590 | 2453 | 2630 | 2425 | 2411 | 2570 | 2368 | 2309 | 2421.931 | 1967 | 2530 | 2450 | 2470 | [7 empty] | 1
| 1 | 2 | 2580.4429 | 2542 | 2470 | 2730 | 2403 | 2520 | 2437 | 2312 | 2560 | 2406 | 2314 | 2369.861 | > 2000 | 2610 | 2500 | 2460 | [7 empty] | 0
| 1 | 3 | 2539.0556 | 2519 | 2630 | 2590 | 2535 | 2550 | 2409 | 2311 | 2490 | 2372 | 2333 | 2497.891 | > 2000 | 2480 | 2500 | 2480 | [7 empty] | 16
| 1 | 4 | 2636.0289 | 2502 | 2570 | 2580 | 2440 | 2590 | 2432 | 2181 | 2540 | 2399 | 2307 | 2479.399 | > 2000 | 2610 | 2420 | 2420 | [7 empty] | 2483.1055
| 1 | 5 | 2592.2284 | 2533 | 2530 | 2740 | 2473 | 2570 | 2412 | 2428 | 2520 | 2394 | 2299 | 2426.727 | > 2000 | 2620 | 2500 | 2460 | [7 empty] | 70
| 1 | 6 | 2653.4437 | 2513 | 2420 | 2600 | 2453 | 2410 | 2462 | 2298 | 2550 | 2418 | 2326 | 2513.652 | > 2000 | 2600 | 2380 | 2420
| Mean |  | 2607.8387 | 2528.1667 | 2513.3333 | 2638.3333 | 2459.5 | 2545 | 2429.5 | 2323.5 | 2538.3333 | 2392.8333 | 2314.6667 | 2451.5768 | 1967 | 2575 | 2458.3333 | 2451.6667
| Median |  | 2614.1286 | 2526 | 2500 | 2595 | 2453 | 2560 | 2428.5 | 2311.5 | 2545 | 2396.5 | 2311.5 | 2453.063 | 1967 | 2605 | 2475 | 2460
| Std Dev. |  | 44.8183 | 21.1037 | 78.1452 | 75.2108 | 43.6795 | 75.8288 | 19.3158 | 89.2429 | 29.2689 | 19.4773 | 12.6596 | 54.6741 |  | 56.8331 | 50.7609 | 25.6255
| Rel.Std.Dev. |  | 1.719% | 0.8347% | 3.109% | 2.851% | 1.776% | 2.98% | 0.7951% | 3.841% | 1.153% | 0.814% | 0.5469% | 2.23% |  | 2.207% | 2.065% | 1.045%
| PDM3 |  | 5.023% | 1.815% | 1.217% | 6.251% | -0.9506% | 2.493% | -2.159% | -6.428% | 2.224% | -3.635% | -6.783% | -1.27% | -20.78% | 3.701% | -0.9976% | -1.266%
| Z-Score (Absolute) |  | 1.35 | 0.63 | 0.49 | 1.63 | 0.01 | 0.78 | 0.27 | 1.23 | 0.72 | 0.6 | 1.31 | 0.07 | 4.46 | 1.23 | 0.01 | 0.07
| Analytical results for Be in OREAS 907 (Certified Value 2.79 ppm) | [24 empty] | Certified
Be | Round | Replicate | Lab | Lab | Lab | Lab | Lab | Lab | Lab | Lab | Lab | Lab | Lab | Lab | Lab | Lab | Lab | Lab | Lab | [6 empty] | 1
| No | No | 03 | 04 | 05 | 09 | 10 | 11 | 12 | 13 | 14 | 15 | 17 | 19 | 20 | 22 | 26 | 30 | 32 | [6 empty] | ppm
|  |  | PF*MS | PF*OES | PF*MS | BF*MS | PF*OES/MS | BF*OES | PF*MS | BF*MS | PF*OES | PF*OES/MS | PF*MS | PF*OES | PF*MS | PF*OES/MS | ABL*MS | PF*OES | PF*OES/MS | [6 empty] | 2
2
| 1 | 1 | 2.9131 | < 5 | 2.1 | 3 | < 5 | 2.6 | < 4 | 2.7 | < 5 | < 5 | 3 | 2.7 | 3.101 | 2.1 | 4 | < 5 | < 5 | [6 empty] | 1
| 1 | 2 | 3.0005 | < 5 | 2 | 3 | < 5 | 2.5 | < 4 | 2.6 | < 5 | < 5 | 3 | 2.9 | 3.119 | 2.1 | 2.6 | < 5 | < 5 | [6 empty] | 0
| 1 | 3 | 2.6981 | < 5 | 1.9 | 3 | < 5 | 2.6 | < 4 | 2.6 | < 5 | < 5 | 3 | 3 | 2.998 | 2.4 | 2.2 | < 5 | < 5 | [6 empty] | 16
| 1 | 4 | 2.9137 | < 5 | 1.9 | 3.5 | < 5 | 2.5 | < 4 | 2.6 | < 5 | < 5 | 4 | 3.7 | 3.121 | 2.4 | 3.8 | < 5 | < 5 | [6 empty] | 2.7943
| 1 | 5 | 3.0278 | < 5 | 1.9 | 3.5 | < 5 | 2.7 | < 4 | 2.5 | 5 | < 5 | 4 | 2.8 | 3.199 | 2.4 | 3 | < 5 | < 5 | [6 empty] | 71
| 1 | 6 | 2.5747 | < 5 | 2.2 | 3 | < 5 | 2.6 | < 4 | 2.6 | < 5 | < 5 | 3 | 3.4 | 2.99 | 2.4 | 2 | < 5 | < 5
| Mean |  | 01: 2.8547; 04: 2; 05: 3.1667; 07: 2.5833; 10: 2.6; 11: 5; 13: 3.3333; 14: 3.0833; 15: 3.088; 17: 2.3; 18: 2.9333
| Median |  | 01: 2.9134; 04: 1.95; 05: 3; 07: 2.6; 10: 2.6; 11: 5; 13: 3; 14: 2.95; 15: 3.11; 17: 2.4; 18: 2.8
| Std Dev. |  | 01: 0.17948; 04: 0.12649; 05: 0.2582; 07: 0.075277; 10: 0.063246; 13: 0.5164; 14: 0.38687; 15: 0.080304; 17: 0.15492; 18: 0.82624
| Rel.Std.Dev. |  | 01: 6.287%; 04: 6.325%; 05: 8.154%; 07: 2.914%; 10: 2.433%; 13: 15.49%; 14: 12.55%; 15: 2.601%; 17: 6.736%; 18: 28.17%
| PDM3 |  | 01: 2.161%; 04: -28.42%; 05: 13.33%; 07: -7.549%; 10: -6.952%; 11: 78.94%; 13: 19.29%; 14: 10.35%; 15: 10.51%; 17: -17.69%; 18: 4.977%
| Z-Score (Absolute) |  | 0.16 | NA | 1.89 | 0.47 | NA | 0.71 | NA | 0.67 | 4.18 | NA | 0.81 | 0.3 | 0.31 | 1.28 | 0 | NA | NA
| Analytical results for Bi in OREAS 907 (Certified Value 22.9 ppm) | [24 empty] | Certified
Bi | Round | Replicate | 01: Lab; 03: Lab; 04: Lab; 05: Lab; 06: Lab; 07: Lab; 09: Lab; 10: Lab; 11: Lab; 12: Lab; 13: Lab; 14: Lab | 1
| No | No | 01: 03; 03: 05; 04: 09; 05: 10; 06: 12; 07: 15; 09: 17; 10: 19; 11: 20; 12: 26; 13: 30; 14: 32 | ppm
|  |  | 01: PF*MS; 03: PF*MS; 04: BF*MS; 05: PF*OES/MS; 06: PF*MS; 07: PF*OES/MS; 09: PF*MS; 10: PF*OES; 11: PF*MS; 12: ABL*MS; 13: PF*MS; 14: PF*OES/MS | 1
2
| 1 | 1 | 01: 22.3835; 03: 23.5; 04: 24; 05: 49.2; 06: 22; 07: 25.2; 09: 23; 10: 21.7; 11: 24.831; 12: 24; 13: 10.5; 14: 22.6 | 1
| 1 | 2 | 01: 21.7396; 03: 23.5; 04: 21; 05: 34.7; 06: 21; 07: 25.2; 09: 23.5; 10: 21.8; 11: 23.192; 12: 23.6; 13: 9.7; 14: 23 | 0
| 1 | 3 | 01: 21.6165; 03: 23.6; 04: 21; 05: 22.5; 06: 21; 07: 26; 09: 22.6; 10: 23.3; 11: 24.339; 12: 22.4; 13: 9.7; 14: 22.8 | 16
| 1 | 4 | 01: 22.0085; 03: 23; 04: 24; 05: 31.4; 06: 22; 07: 25.1; 09: 22.9; 10: 18.9; 11: 24.379; 12: 23.9; 13: 10.4; 14: 22.7 | 22.9258
| 1 | 5 | 01: 22.7521; 03: 23.7; 04: 24; 05: 31.6; 06: 19; 07: 25.1; 09: 22.7; 10: 25; 11: 23.96; 12: 24; 13: 10.1; 14: 23.4 | 72
| 1 | 6 | 01: 22.3844; 03: 23.6; 04: 21; 05: 35.4; 06: 21; 07: 25.2; 09: 22.4; 10: 19; 11: 22.282; 12: 23.6; 13: 10.5; 14: 22.6
| Mean |  | 01: 22.1474; 03: 23.4833; 04: 22.5; 05: 34.1333; 06: 21; 07: 25.3; 09: 22.85; 10: 21.6167; 11: 23.8305; 12: 23.5833; 13: 10.15; 14: 22.85
| Median |  | 01: 22.196; 03: 23.55; 04: 22.5; 05: 33.15; 06: 21; 07: 25.2; 09: 22.8; 10: 21.75; 11: 24.1495; 12: 23.75; 13: 10.25; 14: 22.75
| Std Dev. |  | 01: 0.43475; 03: 0.24833; 04: 1.6432; 05: 8.6966; 06: 1.0954; 07: 0.34641; 09: 0.38341; 10: 2.3895; 11: 0.93624; 12: 0.608; 13: 0.37815; 14: 0.30822
| Rel.Std.Dev. |  | 01: 1.963%; 03: 1.057%; 04: 7.303%; 05: 25.48%; 06: 5.216%; 07: 1.369%; 09: 1.678%; 10: 11.05%; 11: 3.929%; 12: 2.578%; 13: 3.726%; 14: 1.349%
| PDM3 |  | 01: -3.395%; 03: 2.432%; 04: -1.857%; 05: 48.89%; 06: -8.4%; 07: 10.36%; 09: -0.3306%; 10: -5.71%; 11: 3.946%; 12: 2.868%; 13: -55.73%; 14: -0.3306%
| Z-Score (Absolute) |  | 01: 0.49; 03: 0.44; 04: 0.24; 05: 7.8; 06: 1.28; 07: 1.6; 09: 0; 10: 0.85; 11: 0.68; 12: 0.67; 13: 8.78; 14: 0
| Analytical results for Ca in OREAS 907 (Certified Value 0.516 wt.%) | [24 empty] | Certified
Ca | Round | Replicate | Lab | Lab | Lab | Lab | Lab | Lab | Lab | Lab | Lab | Lab | Lab | Lab | Lab | Lab | Lab | Lab | Lab | Lab | Lab | Lab | Lab |  |  | 1
| No | No | 01 | 03 | 04 | 05 | 06 | 07 | 09 | 10 | 11 | 12 | 13 | 14 | 15 | 17 | 19 | 20 | 22 | 30 | 31 | 32 | 33 |  |  | wt.%
|  |  | PF*OES | PF*OES | PF*OES | PF*OES | PF*OES | PF*OES | BF*OES | PF*OES/MS | PF*OES | PF*OES | BF*OES | PF*OES | PF*OES/MS | PF*OES | PF*OES | PF*OES | PF*OES/MS | PF*OES | PF*OES | PF*OES/MS | PF*OES |  |  | 3
3
| 1 | 1 | 0.607 | 0.62447 | 0.5 | 0.5 | 0.493 | 0.529 | 0.49 | 0.56 | 0.5 | 0.57 | 0.53 | 0.54 | 0.5 | 0.5 | 0.78 | 0.51145 | 0.711 | 0.53 | 0.5 | 0.519 | 0.471 |  |  | 1
| 1 | 2 | 0.5 | 0.6359 | 0.5 | 0.5 | 0.565 | 0.543 | 0.51 | 0.62 | 0.5 | 0.54 | 0.53 | 0.52 | 0.5 | 0.5 | 0.785 | 0.52249 | 0.703 | 0.54 | 0.493 | 0.503 | 0.487 |  |  | 0
| 1 | 3 | 0.557 | 0.66203 | 0.51 | 0.5 | 0.507 | 0.522 | 0.5 | 0.54 | 0.53 | 0.56 | 0.51 | 0.52 | 0.5 | 0.5 | 0.751 | 0.51381 | 0.735 | 0.56 | 0.472 | 0.516 | 0.463 |  |  | 16
| 1 | 4 | 0.543 | 0.70265 | 0.5 | 0.5 | 0.472 | 0.557 | 0.52 | 0.59 | 0.5 | 0.56 | 0.51 | 0.51 | 0.5 | 0.5 | 0.778 | 0.51706 | 0.761 | 0.53 | 0.529 | 0.491 | 0.488 |  |  | 0.5162
| 1 | 5 | 0.529 | 0.6216 | 0.52 | 0.5 | 0.486 | 0.5 | 0.5 | 0.58 | 0.56 | 0.62 | 0.53 | 0.54 | 0.5 | 0.5 | 0.79 | 0.50287 | 0.756 | 0.53 | 0.5 | 0.489 | 0.495 |  |  | 73
| 1 | 6 | 0.55 | 0.65208 | 0.53 | 0.5 | 0.493 | 0.493 | 0.5 | 0.55 | 0.56 | 0.55 | 0.54 | 0.49 | 0.5 | 0.5 | 0.744 | 0.52067 | 0.777 | 0.48 | 0.479 | 0.533 | 0.483
| Mean |  | 0.54767 | 0.64979 | 0.51 | 0.5 | 0.50267 | 0.524 | 0.50333 | 0.57333 | 0.525 | 0.56667 | 0.525 | 0.52 | 0.5 | 0.5 | 0.77133 | 0.51472 | 0.7405 | 0.52833 | 0.4955 | 0.5085 | 0.48117
| Median |  | 0.5465 | 0.64399 | 0.505 | 0.5 | 0.493 | 0.5255 | 0.5 | 0.57 | 0.515 | 0.56 | 0.53 | 0.52 | 0.5 | 0.5 | 0.779 | 0.51543 | 0.7455 | 0.53 | 0.4965 | 0.5095 | 0.485
| Std Dev. |  | 0.03537 | 0.030257 | 0.012649 | 0 | 0.032586 | 0.02456 | 0.010328 | 0.029439 | 0.029496 | 0.028048 | 0.012247 | 0.018974 | 0 | 0 | 0.019054 | 0.0071169 | 0.029324 | 0.026394 | 0.019967 | 0.017225 | 0.011907
| Rel.Std.Dev. |  | 6.458% | 4.656% | 2.48% | 0% | 6.483% | 4.687% | 2.052% | 5.135% | 5.618% | 4.95% | 2.333% | 3.649% | 0% | 0% | 2.47% | 1.383% | 3.96% | 4.996% | 4.03% | 3.387% | 2.475%
| PDM3 |  | 6.095% | 25.88% | -1.202% | -3.139% | -2.622% | 1.51% | -2.493% | 11.07% | 1.704% | 9.776% | 1.704% | 0.7356% | -3.139% | -3.139% | 49.42% | -0.2866% | 43.45% | 2.35% | -4.011% | -1.492% | -6.787%
| Z-Score (Absolute) |  | 0.54 | 4.38 | 0.34 | 0.67 | 1 | 0.14 | 0.56 | 1.48 | 0.17 | 1.21 | 0.17 | 0 | 0.67 | 0.67 | 8.47 | 0.18 | 7.43 | 0.61 | 0.83 | 0.39 | 1.31
| Analytical results for Cd in OREAS 907 (Indicative Value 0.53 ppm) | [24 empty] | Indicative
Cd | Round | Replicate | Lab | Lab | Lab | Lab | Lab | Lab | Lab | Lab | Lab | Lab | Lab | Lab | Lab | [10 empty] | 1
| No | No | 03 | 04 | 05 | 10 | 12 | 14 | 15 | 17 | 19 | 22 | 26 | 30 | 32 | [10 empty] | ppm
|  |  | PF*MS | PF*OES | PF*OES | PF*OES/MS | PF*MS | PF*OES | PF*OES/MS | PF*MS | PF*OES | PF*OES/MS | ABL*MS | PF*OES | PF*OES/MS | [10 empty] | 2
2
| 1 | 1 | < 10 | < 10 | < 10 | 1.1 | < 2 | < 10 | 0.5 | < 10 | < 2 | < 1 | 0.5 | < 10 | 0.46 | [10 empty] | 1
| 1 | 2 | < 10 | < 10 | < 10 | 1.1 | < 2 | < 10 | 0.6 | < 10 | < 2 | < 1 | 0.7 | < 10 | 0.49 | [10 empty] | 8
| 1 | 3 | < 10 | < 10 | < 10 | 1.2 | < 2 | < 10 | 0.6 | < 10 | < 2 | < 1 | 0.4 | < 10 | 0.56 | [10 empty] | 16
| 1 | 4 | < 10 | < 10 | < 10 | 1.2 | < 2 | < 10 | 0.5 | < 10 | < 2 | 1 | 0.5 | < 10 | 0.61 | [10 empty] | 0.53
| 1 | 5 | < 10 | < 10 | < 10 | 1.2 | < 2 | < 10 | 0.5 | < 10 | < 2 | 1 | 0.8 | < 10 | 0.46 | [10 empty] | 14
| 1 | 6 | < 10 | < 10 | < 10 | 1.8 | < 2 | < 10 | 0.5 | < 10 | < 2 | 1 | 0.3 | < 10 | 0.56
| Mean |  | 05: 1.2667; 09: 0.53333; 12: 1; 13: 0.53333; 15: 0.52333
| Median |  | 05: 1.2; 09: 0.5; 12: 1; 13: 0.5; 15: 0.525
| Std Dev. |  | 05: 0.26583; 09: 0.05164; 12: 0; 13: 0.18619; 15: 0.062183
| Rel.Std.Dev. |  | 05: 20.99%; 09: 9.682%; 12: 0%; 13: 34.91%; 15: 11.88%
| PDM3 |  | 05: 139%; 09: 0.6289%; 12: 88.68%; 13: 0.6289%; 15: -1.258%
| Z-Score (Absolute) |  | NA | NA | NA | 42.26 | NA | NA | 0 | NA | NA | 14.61 | 0 | NA | 0.67
| Analytical results for Ce in OREAS 907 (Certified Value 88 ppm) | [24 empty] | Certified
Ce | Round | Replicate | 01: Lab; 03: Lab; 04: Lab; 05: Lab; 06: Lab; 07: Lab; 09: Lab; 10: Lab; 11: Lab; 12: Lab; 13: Lab; 14: Lab |  |  | 1
| No | No | 01: 05; 03: 09; 04: 10; 05: 11; 06: 12; 07: 13; 09: 15; 10: 20; 11: 22; 12: 26; 13: 30; 14: 32 |  |  | ppm
|  |  | 01: PF*MS; 03: BF*MS; 04: PF*OES/MS; 05: BF*OES; 06: PF*MS; 07: BF*MS; 09: PF*OES/MS; 10: PF*MS; 11: PF*OES/MS; 12: ABL*MS; 13: PF*OES; 14: PF*OES/MS |  |  | 0
1
| 1 | 1 | 01: 83.2; 03: 87.5; 04: 98.7; 05: 81; 06: 84.5; 07: 87.3; 09: 93.5; 10: 88.724; 11: 83; 12: 88.7; 13: 120; 14: 90.5 |  |  | 1
| 1 | 2 | 01: 81.8; 03: 92; 04: 101; 05: 84; 06: 80.3; 07: 84.8; 09: 94.6; 10: 86.52; 11: 83; 12: 86.8; 13: 80; 14: 87.9 |  |  | 0
| 1 | 3 | 01: 80.3; 03: 95.5; 04: 94.8; 05: 80; 06: 80.6; 07: 87.7; 09: 94.8; 10: 90.311; 11: 89; 12: 82.6; 13: 100; 14: 88.7 |  |  | 16
| 1 | 4 | 01: 80.6; 03: 87.5; 04: 100; 05: 89; 06: 81.7; 07: 88.1; 09: 91.5; 10: 89.774; 11: 90; 12: 87.9; 13: 110; 14: 86.9 |  |  | 87.8881
| 1 | 5 | 01: 81.6; 03: 86.5; 04: 99.1; 05: 89; 06: 71.8; 07: 86.7; 09: 93.3; 10: 87.926; 11: 90; 12: 89.7; 13: 120; 14: 89.5 |  |  | 74
| 1 | 6 | 01: 79; 03: 85; 04: 97; 05: 83; 06: 75.5; 07: 87; 09: 91.3; 10: 90.842; 11: 95; 12: 88.5; 13: 110; 14: 91
| Mean |  | 01: 81.0833; 03: 89; 04: 98.4333; 05: 84.3333; 06: 79.0667; 07: 86.9333; 09: 93.1667; 10: 89.0162; 11: 88.3333; 12: 87.3667; 13: 106.6667; 14: 89.0833
| Median |  | 01: 81.1; 03: 87.5; 04: 98.9; 05: 83.5; 06: 80.45; 07: 87.15; 09: 93.4; 10: 89.249; 11: 89.5; 12: 88.2; 13: 110; 14: 89.1
| Std Dev. |  | 01: 1.4456; 03: 3.9497; 04: 2.2277; 05: 3.8816; 06: 4.6012; 07: 1.157; 09: 1.4909; 10: 1.618; 11: 4.6332; 12: 2.5232; 13: 15.0555; 14: 1.56
| Rel.Std.Dev. |  | 01: 1.783%; 03: 4.438%; 04: 2.263%; 05: 4.603%; 06: 5.819%; 07: 1.331%; 09: 1.6%; 10: 1.818%; 11: 5.245%; 12: 2.888%; 13: 14.11%; 14: 1.751%
| PDM3 |  | 01: -7.743%; 03: 1.265%; 04: 12%; 05: -4.045%; 06: -10.04%; 07: -1.086%; 09: 6.006%; 10: 1.283%; 11: 0.5065%; 12: -0.5933%; 13: 21.37%; 14: 1.36%
| Z-Score (Absolute) |  | 01: 1.69; 03: 0.07; 04: 2.17; 05: 0.96; 06: 2.13; 07: 0.39; 09: 1; 10: 0.08; 11: 0.07; 12: 0.08; 13: 4; 14: 0.09
| Analytical results for Co in OREAS 907 (Certified Value 45.8 ppm) | [24 empty] | Certified
Co | Round | Replicate | Lab | Lab | Lab | Lab | Lab | Lab | Lab | Lab | Lab | Lab | Lab | Lab | Lab | Lab | Lab | Lab | Lab | Lab | Lab | Lab | Lab |  |  | 1
| No | No | 01 | 03 | 04 | 05 | 06 | 07 | 09 | 10 | 11 | 12 | 13 | 14 | 15 | 17 | 19 | 22 | 26 | 30 | 31 | 32 | 33 |  |  | ppm
|  |  | PF*OES | PF*MS | PF*OES | PF*OES | PF*OES | PF*OES | BF*MS | PF*OES/MS | PF*OES | PF*MS | BF*MS | PF*OES | PF*OES/MS | PF*MS | PF*OES | PF*OES/MS | ABL*MS | PF*OES | PF*OES | PF*OES/MS | PF*OES |  |  | 1
1
| 1 | 1 | 40 | 50.4507 | 50 | 50 | 40 | 50 | 50 | 40.7 | 42 | 56.1 | 47.6 | 28 | 46.4 | 46 | 41.7 | 28 | 49.1 | 30 | 50 | 47.1 | 40 |  |  | 1
| 1 | 2 | 40 | 49.9918 | 50 | 50 | 30 | 50 | 50 | 41 | 43 | 54 | 48.3 | 29 | 45.8 | 46 | 41.4 | 28 | 48.5 | 50 | 50 | 47 | 40 |  |  | 0
| 1 | 3 | 40 | 50.2489 | 49 | 45 | 50 | 30 | 50 | 37.4 | 43 | 51.6 | 49 | 30 | 47.4 | 46 | 42.4 | 32 | 46.2 | 40 | 50 | 46.7 | 50 |  |  | 16
| 1 | 4 | 40 | 50.6228 | 50 | 45 | 50 | 30 | 50 | 41 | 44 | 52.9 | 49.4 | 29 | 45.4 | 45 | 42.3 | 31 | 47.6 | 30 | 60 | 46.8 | 50 |  |  | 45.827
| 1 | 5 | 50 | 49.8658 | 48 | 50 | 50 | 40 | 50 | 40.9 | 45 | 46.5 | 48.4 | 32 | 45.4 | 46 | 40.4 | 31 | 49.3 | 30 | 50 | 47 | 50 |  |  | 75
| 1 | 6 | 40 | 49.4775 | 49 | 50 | 40 | 50 | 50 | 40 | 46 | 55.3 | 50.1 | 31 | 45.5 | 47 | 42.5 | 33 | 47.5 | 30 | 50 | 47.4 | 40
| Mean |  | 41.6667 | 50.1096 | 49.3333 | 48.3333 | 43.3333 | 41.6667 | 50 | 40.1667 | 43.8333 | 52.7333 | 48.8 | 29.8333 | 45.9833 | 46 | 41.7833 | 30.5 | 48.0333 | 35 | 51.6667 | 47 | 45
| Median |  | 40 | 50.1203 | 49.5 | 50 | 45 | 45 | 50 | 40.8 | 43.5 | 53.45 | 48.7 | 29.5 | 45.65 | 46 | 42 | 31 | 48.05 | 30 | 50 | 47 | 45
| Std Dev. |  | 4.0825 | 0.41761 | 0.8165 | 2.582 | 8.165 | 9.8319 | 0 | 1.4067 | 1.472 | 3.4552 | 0.88769 | 1.472 | 0.79099 | 0.63246 | 0.80353 | 2.0736 | 1.1656 | 8.3666 | 4.0825 | 0.24495 | 5.4772
| Rel.Std.Dev. |  | 9.798% | 0.8334% | 1.655% | 5.342% | 18.84% | 23.6% | 0% | 3.502% | 3.358% | 6.552% | 1.819% | 4.934% | 1.72% | 1.375% | 1.923% | 6.799% | 2.427% | 23.9% | 7.902% | 0.5212% | 12.17%
| PDM3 |  | -9.078% | 9.345% | 7.651% | 5.469% | -5.441% | -9.078% | 9.106% | -12.35% | -4.35% | 15.07% | 6.487% | -34.9% | 0.3411% | 0.3775% | -8.824% | -33.45% | 4.814% | -23.63% | 12.74% | 2.56% | -1.805%
| Z-Score (Absolute) |  | 0.69 | 0.76 | 0.63 | 0.45 | 0.41 | 0.69 | 0.74 | 0.86 | 0.32 | 1.21 | 0.53 | 2.73 | 0 | 0.05 | 0.67 | 2.62 | 0.4 | 1.84 | 1.03 | 0.22 | 0.12
| Analytical results for Cr in OREAS 907 (Indicative Value 18.3 ppm) | [24 empty] | Indicative
Cr | Round | Replicate | Lab | Lab | Lab | Lab | Lab | Lab | Lab | Lab | Lab | Lab | Lab | Lab | Lab | Lab | Lab | Lab | Lab | Lab | Lab | Lab | Lab |  |  | 1
| No | No | 01 | 03 | 04 | 05 | 06 | 07 | 09 | 10 | 11 | 12 | 13 | 14 | 15 | 18 | 19 | 22 | 26 | 30 | 31 | 32 | 33 |  |  | ppm
|  |  | PF*OES | PF*OES | PF*OES | PF*OES | PF*OES | PF*OES | BF*OES | PF*OES/MS | BF*OES | PF*MS | BF*OES | PF*OES | PF*OES/MS | PF*AAS | PF*OES | PF*OES/MS | PF*OES | PF*OES | PF*OES | PF*OES/MS | PF*OES |  |  | 1
1
| 1 | 1 | < 100 | < 50 | < 10 | < 20 | < 100 | 100 | < 20 | 20 | < 70 | < 30 | < 20 | 22 | < 10 | < 100 | 36.3 | 22 | < 50 | 10 | < 70 | < 10 | < 60 |  |  | 1
| 1 | 2 | 100 | < 50 | < 10 | < 20 | < 100 | 100 | < 20 | 30 | < 70 | < 30 | < 20 | 14 | < 10 | < 100 | 31.1 | 12 | < 50 | 10 | < 70 | < 10 | < 60 |  |  | 9
| 1 | 3 | 100 | < 50 | < 10 | < 20 | < 100 | 100 | < 20 | 30 | < 70 | < 30 | < 20 | 26 | < 10 | < 100 | 30.9 | 10 | < 50 | 10 | < 70 | 17.2 | 70 |  |  | 16
| 1 | 4 | < 100 | < 50 | < 10 | < 20 | < 100 | 100 | < 20 | 30 | < 70 | < 30 | < 20 | 19 | < 10 | < 100 | 32.8 | 11 | < 50 | < 10 | < 70 | < 10 | < 60 |  |  | 18.3111
| 1 | 5 | 100 | < 50 | < 10 | < 20 | < 100 | 100 | 20 | 30 | < 70 | < 30 | < 20 | 24 | < 10 | < 100 | 27.5 | 10 | < 50 | 10 | < 70 | < 10 | < 60 |  |  | 15
| 1 | 6 | < 100 | < 50 | < 10 | < 20 | < 100 | 200 | < 20 | 30 | < 70 | 40 | < 20 | 16 | < 10 | < 100 | 36.2 | 77 | < 50 | 10 | < 70 | < 10 | < 60
| Mean |  | 01: 100; 07: 116.6667; 09: 20; 10: 28.3333; 12: 40; 14: 20.1667; 19: 32.4667; 22: 23.6667; 30: 10; 32: 17.2; 33: 70
| Median |  | 01: 100; 07: 100; 09: 20; 10: 30; 12: 40; 14: 20.5; 19: 31.95; 22: 11.5; 30: 10; 32: 17.2; 33: 70
| Std Dev. |  | 01: 0; 07: 40.8248; 10: 4.0825; 14: 4.6655; 19: 3.398; 22: 26.5229; 30: 0
| Rel.Std.Dev. |  | 01: 0%; 07: 34.99%; 10: 14.41%; 14: 23.13%; 19: 10.47%; 22: 112.1%; 30: 0%
| PDM3 |  | 01: 446.1%; 07: 537.1%; 09: 9.223%; 10: 54.73%; 12: 118.4%; 14: 10.13%; 19: 77.31%; 22: 29.25%; 30: -45.39%; 32: -6.068%; 33: 282.3%
| Z-Score (Absolute) |  | 3.76 | NA | NA | NA | NA | 6.62 | 0.58 | 0.56 | NA | 0.35 | NA | 0 | NA | NA | 0.84 | 0.49 | NA | 0.75 | NA | 1.04 | 0.67
| Analytical results for Cs in OREAS 907 (Certified Value 6.35 ppm) | [24 empty] | Certified
Cs | Round | Replicate | 01: Lab; 03: Lab; 04: Lab; 05: Lab; 06: Lab; 07: Lab; 09: Lab; 10: Lab; 11: Lab; 12: Lab; 13: Lab; 14: Lab |  |  | 1
| No | No | 01: 03; 03: 05; 04: 09; 05: 10; 06: 12; 07: 13; 09: 15; 10: 17; 11: 20; 12: 26; 13: 30; 14: 32 |  |  | ppm
|  |  | 01: PF*MS; 03: PF*MS; 04: BF*MS; 05: PF*OES/MS; 06: PF*MS; 07: BF*MS; 09: PF*OES/MS; 10: PF*MS; 11: PF*MS; 12: ABL*MS; 13: PF*MS; 14: PF*OES/MS |  |  | 2
3
| 1 | 1 | 01: 5.9119; 03: 6.5; 04: 7; 05: 6.9; 06: 6.5; 07: 6.2; 09: 6.4; 10: 6.1; 11: 6.473; 12: 6.89; 13: 3.9; 14: 5.95 |  |  | 1
| 1 | 2 | 01: 5.8948; 03: 6.3; 04: 6; 05: 7; 06: 6; 07: 6.2; 09: 6.4; 10: 6.4; 11: 6.234; 12: 6.57; 13: 3.9; 14: 5.92 |  |  | 0
| 1 | 3 | 01: 5.6873; 03: 6.8; 04: 7; 05: 6.3; 06: 6.2; 07: 6.2; 09: 6.6; 10: 6.2; 11: 6.522; 12: 6.51; 13: 4; 14: 5.96 |  |  | 16
| 1 | 4 | 01: 5.7395; 03: 6; 04: 7; 05: 6.9; 06: 6.3; 07: 6.2; 09: 6.3; 10: 6.2; 11: 6.655; 12: 6.46; 13: 4.1; 14: 5.89 |  |  | 6.348
| 1 | 5 | 01: 5.6101; 03: 6.2; 04: 7; 05: 6.9; 06: 5.9; 07: 6.3; 09: 6.4; 10: 6.4; 11: 6.727; 12: 6.73; 13: 4; 14: 5.88 |  |  | 76
| 1 | 6 | 01: 5.6708; 03: 6.3; 04: 6; 05: 6.7; 06: 6.2; 07: 6.4; 09: 6.4; 10: 5.8; 11: 6.634; 12: 6.87; 13: 4; 14: 6
| Mean |  | 01: 5.7524; 03: 6.35; 04: 6.6667; 05: 6.7833; 06: 6.1833; 07: 6.25; 09: 6.4167; 10: 6.1833; 11: 6.5408; 12: 6.6717; 13: 3.9833; 14: 5.9333
| Median |  | 01: 5.7134; 03: 6.3; 04: 7; 05: 6.9; 06: 6.2; 07: 6.2; 09: 6.4; 10: 6.2; 11: 6.578; 12: 6.65; 13: 4; 14: 5.935
| Std Dev. |  | 01: 0.12413; 03: 0.27386; 04: 0.5164; 05: 0.25626; 06: 0.2137; 07: 0.083666; 09: 0.098319; 10: 0.22286; 11: 0.17634; 12: 0.1853; 13: 0.075277; 14: 0.045461
| Rel.Std.Dev. |  | 01: 2.158%; 03: 4.313%; 04: 7.746%; 05: 3.778%; 06: 3.456%; 07: 1.339%; 09: 1.532%; 10: 3.604%; 11: 2.696%; 12: 2.777%; 13: 1.89%; 14: 0.7662%
| PDM3 |  | 01: -9.383%; 03: 0.03118%; 04: 5.02%; 05: 6.857%; 06: -2.594%; 07: -1.544%; 09: 1.081%; 10: -2.594%; 11: 3.037%; 12: 5.098%; 13: -37.25%; 14: -6.533%
| Z-Score (Absolute) |  | 01: 1.22; 03: 0.11; 04: 0.81; 05: 1.29; 06: 0.26; 07: 0.11; 09: 0.26; 10: 0.26; 11: 0.53; 12: 0.83; 13: 5.14; 14: 0.81
| Analytical results for Cu in OREAS 907 (Certified Value 0.639 wt.%) | [24 empty] | Certified
Cu | Round | Replicate | Lab | Lab | Lab | Lab | Lab | Lab | Lab | Lab | Lab | Lab | Lab | Lab | Lab | Lab | Lab | Lab | Lab | Lab | Lab | Lab |  |  |  | 1
| No | No | 01 | 03 | 04 | 05 | 06 | 07 | 10 | 11 | 12 | 13 | 14 | 15 | 17 | 19 | 22 | 26 | 30 | 31 | 32 | 33 |  |  |  | wt.%
|  |  | PF*OES | PF*OES | PF*OES | PF*OES | PF*OES | PF*OES | PF*OES/MS | PF*OES | PF*MS | BF*OES | PF*OES | PF*OES | PF*OES | PF*OES | PF*OES/MS | ABL*MS | PF*OES | PF*OES | PF*OES | PF*OES |  |  |  | 3
3
| 1 | 1 | 0.663 | 0.6059 | 0.644 | 0.603 | 0.64 | 0.653 | 0.621 | 0.6478 | 0.667 | 0.6437 | 0.6282 | 0.63 | 0.6216 | 0.6669 | 0.6363 | 0.678 | 0.66 | 0.64 | 0.629 | 0.652 |  |  |  | 1
| 1 | 2 | 0.626 | 0.60828 | 0.6427 | 0.621 | 0.645 | 0.658 | 0.622 | 0.6396 | 0.644 | 0.6418 | 0.5911 | 0.62 | 0.6178 | 0.6703 | 0.5528 | 0.66 | 0.661 | 0.64 | 0.625 | 0.687 |  |  |  | 0
| 1 | 3 | 0.636 | 0.60448 | 0.6406 | 0.628 | 0.652 | 0.673 | 0.607 | 0.6283 | 0.659 | 0.636 | 0.598 | 0.64 | 0.6261 | 0.6693 | 0.64515 | 0.603 | 0.661 | 0.63 | 0.629 | 0.638 |  |  |  | 16
| 1 | 4 | 0.649 | 0.60238 | 0.6435 | 0.607 | 0.652 | 0.68 | 0.646 | 0.6344 | 0.643 | 0.6498 | 0.6186 | 0.63 | 0.634 | 0.6612 | 0.62365 | 0.663 | 0.652 | 0.65 | 0.63 | 0.647 |  |  |  | 0.63943
| 1 | 5 | 0.637 | 0.60526 | 0.64 | 0.621 | 0.655 | 0.648 | 0.611 | 0.6471 | 0.654 | 0.6404 | 0.6163 | 0.63 | 0.6182 | 0.6652 | 0.67551 | 0.66 | 0.651 | 0.63 | 0.626 | 0.621 |  |  |  | 77
| 1 | 6 | 0.658 | 0.60689 | 0.6466 | 0.626 | 0.652 | 0.667 | 0.618 | 0.6653 | 0.61 | 0.6538 | 0.5993 | 0.64 | 0.616 | 0.6669 | 0.654 | 0.664 | 0.638 | 0.64 | 0.628 | 0.65
| Mean |  | 0.64483 | 0.60553 | 0.6429 | 0.61767 | 0.64933 | 0.66317 | 0.62083 | 0.64375 | 0.64617 | 0.64425 | 0.60858 | 0.63167 | 0.62228 | 0.66663 | 0.63123 | 0.65467 | 0.65383 | 0.63833 | 0.62783 | 0.64917
| Median |  | 0.643 | 0.60558 | 0.6431 | 0.621 | 0.652 | 0.6625 | 0.6195 | 0.64335 | 0.649 | 0.64275 | 0.6078 | 0.63 | 0.6199 | 0.6669 | 0.64072 | 0.6615 | 0.656 | 0.64 | 0.6285 | 0.6485
| Std Dev. |  | 0.014247 | 0.0020324 | 0.0024083 | 0.01027 | 0.0056451 | 0.012287 | 0.013644 | 0.012926 | 0.019914 | 0.0064992 | 0.014481 | 0.0075277 | 0.0067612 | 0.0032334 | 0.042206 | 0.026181 | 0.0089759 | 0.0075277 | 0.0019408 | 0.021739
| Rel.Std.Dev. |  | 2.209% | 0.3356% | 0.3746% | 1.663% | 0.8694% | 1.853% | 2.198% | 2.008% | 3.082% | 1.009% | 2.38% | 1.192% | 1.087% | 0.485% | 6.686% | 3.999% | 1.373% | 1.179% | 0.3091% | 3.349%
| PDM3 |  | 0.8443% | -5.302% | 0.542% | -3.404% | 1.548% | 3.711% | -2.909% | 0.6749% | 1.053% | 0.7531% | -4.825% | -1.215% | -2.682% | 4.254% | -1.282% | 2.382% | 2.252% | -0.1722% | -1.814% | 1.522%
| Z-Score (Absolute) |  | 0.05 | 2.34 | 0.07 | 1.6 | 0.32 | 1.17 | 1.41 | 0.02 | 0.13 | 0.02 | 2.15 | 0.75 | 1.32 | 1.38 | 0.18 | 1.28 | 0.6 | 0.34 | 0.98 | 0.31
| Analytical results for Dy in OREAS 907 (Certified Value 3.84 ppm) | [24 empty] | Certified
Dy | Round | Replicate | 01: Lab; 03: Lab; 04: Lab; 05: Lab; 06: Lab; 07: Lab; 09: Lab; 10: Lab; 11: Lab |  |  | 1
| No | No | 01: 05; 03: 09; 04: 10; 05: 12; 06: 13; 07: 15; 09: 20; 10: 26; 11: 32 |  |  | ppm
|  |  | 01: PF*MS; 03: BF*MS; 04: PF*OES/MS; 05: PF*MS; 06: BF*MS; 07: PF*OES/MS; 09: PF*MS; 10: ABL*MS; 11: PF*OES/MS |  |  | 2
3
| 1 | 1 | 01: 3.5; 03: 4; 04: 4.15; 05: 3.6; 06: 3.6; 07: 3.83; 09: 3.589; 10: 3.91; 11: 3.81 |  |  | 1
| 1 | 2 | 01: 3.7; 03: 3.5; 04: 4.04; 05: 3.4; 06: 3.5; 07: 3.94; 09: 3.556; 10: 4.09; 11: 3.7 |  |  | 0
| 1 | 3 | 01: 3.3; 03: 4; 04: 4.06; 05: 3.4; 06: 3.5; 07: 3.96; 09: 3.958; 10: 3.76; 11: 3.89 |  |  | 16
| 1 | 4 | 01: 3.6; 03: 4; 04: 4.25; 05: 3.5; 06: 3.7; 07: 3.88; 09: 4.069; 10: 4.24; 11: 3.81 |  |  | 3.8442
| 1 | 5 | 01: 3.7; 03: 4; 04: 3.97; 05: 3; 06: 3.6; 07: 3.91; 09: 4.457; 10: 4.21; 11: 3.85 |  |  | 78
| 1 | 6 | 01: 3.3; 03: 4; 04: 4.2; 05: 3.3; 06: 3.6; 07: 3.86; 09: 3.721; 10: 3.79; 11: 3.96
| Mean |  | 01: 3.5167; 03: 3.9167; 04: 4.1117; 05: 3.3667; 06: 3.5833; 07: 3.8967; 09: 3.8917; 10: 4; 11: 3.8367
| Median |  | 01: 3.55; 03: 4; 04: 4.105; 05: 3.4; 06: 3.6; 07: 3.895; 09: 3.8395; 10: 4; 11: 3.83
| Std Dev. |  | 01: 0.18348; 03: 0.20412; 04: 0.1061; 05: 0.20656; 06: 0.075277; 07: 0.049261; 09: 0.34318; 10: 0.20957; 11: 0.08756
| Rel.Std.Dev. |  | 01: 5.218%; 03: 5.212%; 04: 2.58%; 05: 6.135%; 06: 2.101%; 07: 1.264%; 09: 8.818%; 10: 5.239%; 11: 2.282%
| PDM3 |  | 01: -8.519%; 03: 1.886%; 04: 6.959%; 05: -12.42%; 06: -6.785%; 07: 1.366%; 09: 1.236%; 10: 4.054%; 11: -0.1951%
| Z-Score (Absolute) |  | 01: 2.33; 03: 0.16; 04: 1.37; 05: 3.27; 06: 1.92; 07: 0.03; 09: 0; 10: 0.67; 11: 0.34
| Analytical results for Er in OREAS 907 (Certified Value 1.29 ppm) | [24 empty] | Certified
Er | Round | Replicate | 01: Lab; 03: Lab; 04: Lab; 05: Lab; 06: Lab; 07: Lab; 09: Lab; 10: Lab; 11: Lab |  |  | 1
| No | No | 01: 05; 03: 09; 04: 10; 05: 12; 06: 13; 07: 15; 09: 20; 10: 26; 11: 32 |  |  | ppm
|  |  | 01: PF*MS; 03: BF*MS; 04: PF*OES/MS; 05: PF*MS; 06: BF*MS; 07: PF*OES/MS; 09: PF*MS; 10: ABL*MS; 11: PF*OES/MS |  |  | 2
3
| 1 | 1 | 01: 1.2; 03: 2; 04: 1.26; 05: 1.2; 06: 1.3; 07: 1.46; 09: 1.253; 10: 1.36; 11: 1.28 |  |  | 1
| 1 | 2 | 01: 1.3; 03: < 1; 04: 1.32; 05: 1.1; 06: 1.3; 07: 1.41; 09: 1.159; 10: 1.55; 11: 1.23 |  |  | 0
| 1 | 3 | 01: 1.2; 03: 2; 04: 1.23; 05: 1.2; 06: 1.3; 07: 1.44; 09: 1.138; 10: 1.47; 11: 1.29 |  |  | 16
| 1 | 4 | 01: 1.3; 03: 2; 04: 1.42; 05: 1.2; 06: 1.2; 07: 1.41; 09: 1.22; 10: 1.45; 11: 1.27 |  |  | 1.2901
| 1 | 5 | 01: 1.2; 03: < 1; 04: 1.34; 05: 1.1; 06: 1.3; 07: 1.4; 09: 1.094; 10: 1.44; 11: 1.28 |  |  | 79
| 1 | 6 | 01: 1.3; 03: < 1; 04: 1.29; 05: 1.1; 06: 1.3; 07: 1.35; 09: 1.209; 10: 1.46; 11: 1.29
| Mean |  | 01: 1.25; 03: 2; 04: 1.31; 05: 1.15; 06: 1.2833; 07: 1.4117; 09: 1.1788; 10: 1.455; 11: 1.2733
| Median |  | 01: 1.25; 03: 2; 04: 1.305; 05: 1.15; 06: 1.3; 07: 1.41; 09: 1.184; 10: 1.455; 11: 1.28
| Std Dev. |  | 01: 0.054772; 03: 0; 04: 0.066933; 05: 0.054772; 06: 0.040825; 07: 0.037639; 09: 0.058928; 10: 0.06091; 11: 0.022509
| Rel.Std.Dev. |  | 01: 4.382%; 03: 0%; 04: 5.109%; 05: 4.763%; 06: 3.181%; 07: 2.666%; 09: 4.999%; 10: 4.186%; 11: 1.768%
| PDM3 |  | 01: -3.109%; 03: 55.03%; 04: 1.542%; 05: -10.86%; 06: -0.5248%; 07: 9.423%; 09: -8.625%; 10: 12.78%; 11: -1.3%
| Z-Score (Absolute) |  | 01: 0.22; 03: 4.62; 04: 0.17; 05: 0.86; 06: 0; 07: 0.83; 09: 0.67; 10: 1.11; 11: 0.01
| Analytical results for Eu in OREAS 907 (Certified Value 1.64 ppm) | [24 empty] | Certified
Eu | Round | Replicate | 01: Lab; 03: Lab; 04: Lab; 05: Lab; 06: Lab; 07: Lab; 09: Lab; 10: Lab; 11: Lab |  |  | 1
| No | No | 01: 05; 03: 09; 04: 10; 05: 12; 06: 13; 07: 15; 09: 20; 10: 26; 11: 32 |  |  | ppm
|  |  | 01: PF*MS; 03: BF*MS; 04: PF*OES/MS; 05: PF*MS; 06: BF*MS; 07: PF*OES/MS; 09: PF*MS; 10: ABL*MS; 11: PF*OES/MS |  |  | 2
3
| 1 | 1 | 01: 1.7; 03: 2; 04: 3.01; 05: 1.6; 06: 1.6; 07: 1.61; 09: 1.613; 10: 1.5; 11: 1.57 |  |  | 1
| 1 | 2 | 01: 1.5; 03: 2; 04: 3.15; 05: 1.6; 06: 1.6; 07: 1.62; 09: 1.625; 10: 1.63; 11: 1.57 |  |  | 0
| 1 | 3 | 01: 1.8; 03: 2; 04: 2.76; 05: 1.6; 06: 1.6; 07: 1.65; 09: 1.751; 10: 1.25; 11: 1.58 |  |  | 16
| 1 | 4 | 01: 1.7; 03: 2; 04: 3.08; 05: 1.6; 06: 1.6; 07: 1.65; 09: 1.625; 10: 1.36; 11: 1.55 |  |  | 1.6359
| 1 | 5 | 01: 1.9; 03: 1.5; 04: 3.06; 05: 1.4; 06: 1.6; 07: 1.67; 09: 1.455; 10: 1.57; 11: 1.59 |  |  | 80
| 1 | 6 | 01: 1.9; 03: 1.5; 04: 2.96; 05: 1.5; 06: 1.7; 07: 1.62; 09: 1.736; 10: 1.66; 11: 1.57
| Mean |  | 01: 1.75; 03: 1.8333; 04: 3.0033; 05: 1.55; 06: 1.6167; 07: 1.6367; 09: 1.6342; 10: 1.495; 11: 1.5717
| Median |  | 01: 1.75; 03: 2; 04: 3.035; 05: 1.6; 06: 1.6; 07: 1.635; 09: 1.625; 10: 1.535; 11: 1.57
| Std Dev. |  | 01: 0.15166; 03: 0.2582; 04: 0.13545; 05: 0.083666; 06: 0.040825; 07: 0.023381; 09: 0.10652; 10: 0.16084; 11: 0.013292
| Rel.Std.Dev. |  | 01: 8.666%; 03: 14.08%; 04: 4.51%; 05: 5.398%; 06: 2.525%; 07: 1.429%; 09: 6.519%; 10: 10.76%; 11: 0.8457%
| PDM3 |  | 01: 6.972%; 03: 12.07%; 04: 83.58%; 05: -5.253%; 06: -1.178%; 07: 0.04457%; 09: -0.1082%; 10: -8.615%; 11: -3.929%
| Z-Score (Absolute) |  | 01: 0.93; 03: 1.6; 04: 10.97; 05: 0.67; 06: 0.14; 07: 0.02; 09: 0; 10: 1.11; 11: 0.5
| Analytical results for Fe in OREAS 907 (Certified Value 8.95 wt.%) | [24 empty] | Certified
Fe | Round | Replicate | Lab | Lab | Lab | Lab | Lab | Lab | Lab | Lab | Lab | Lab | Lab | Lab | Lab | Lab | Lab | Lab | Lab | Lab | Lab | Lab | Lab | Lab | Lab | 1
| No | No | 01 | 03 | 04 | 05 | 06 | 07 | 09 | 10 | 11 | 12 | 13 | 14 | 15 | 17 | 18 | 19 | 20 | 22 | 26 | 30 | 31 | 32 | 33 | wt.%
|  |  | PF*OES | PF*OES | PF*OES | PF*OES | PF*OES | PF*OES | BF*OES | PF*OES/MS | BF*OES | PF*OES | BF*OES | PF*OES | PF*OES/MS | PF*OES | PF*AAS | PF*OES | PF*OES | PF*OES/MS | PF*OES | PF*OES | PF*OES | PF*OES/MS | PF*OES | 2
3
| 1 | 1 | 9.233 | 9.0084 | 8.75 | 9.21 | 8.95 | 8.673 | 9.16 | 8.4 | 8.918 | 9.05 | 8.93 | 8.86 | 9.01 | 8.85 | 9.04 | 9.276 | 8.9163 | 7.889 | 8.95 | 8.32 | 9.268 | 8.9 | 8.55 | 1
| 1 | 2 | 8.953 | 8.9457 | 7.82 | 9.25 | 9.02 | 8.673 | 9 | 8.56 | 8.61 | 8.92 | 8.71 | 8.4 | 9.1 | 8.85 | 9.06 | 9.13 | 8.8576 | 7.8545 | 8.95 | 8.23 | 9.233 | 8.74 | 8.65 | 0
| 1 | 3 | 8.953 | 8.9074 | 7.67 | 9.21 | 9.03 | 8.883 | 9.06 | 8.39 | 9.016 | 9.06 | 8.78 | 8.84 | 9.3 | 8.85 | 8.99 | 9.141 | 8.8567 | 9.0861 | 8.97 | 8.34 | 9.233 | 9 | 8.73 | 16
| 1 | 4 | 9.023 | 9.0527 | 8.32 | 9.49 | 9.06 | 9.093 | 9.02 | 8.84 | 8.75 | 9.15 | 9.3 | 8.81 | 9.09 | 8.98 | 8.98 | 9.16 | 8.8327 | 8.855 | 8.81 | 8.16 | 9.303 | 8.87 | 8.79 | 8.9493
| 1 | 5 | 8.918 | 9.1566 | 7.8 | 9.02 | 9.02 | 8.708 | 8.93 | 8.5 | 8.897 | 8.9 | 9.25 | 8.88 | 9.17 | 8.75 | 8.97 | 9.003 | 8.9085 | 9.0275 | 8.78 | 8.19 | 9.233 | 8.9 | 8.86 | 81
| 1 | 6 | 9.233 | 9.121 | 8.16 | 9.36 | 9.02 | 8.953 | 8.95 | 8.45 | 8.813 | 8.93 | 8.97 | 8.46 | 9.3 | 8.74 | 8.8 | 9.136 | 8.7198 | 9.1195 | 8.78 | 8.02 | 9.268 | 8.86 | 8.88
| Mean |  | 9.0522 | 9.032 | 8.0867 | 9.2567 | 9.0167 | 8.8305 | 9.02 | 8.5233 | 8.834 | 9.0017 | 8.99 | 8.7083 | 9.1617 | 8.8367 | 8.9733 | 9.141 | 8.8486 | 8.6386 | 8.8733 | 8.21 | 9.2563 | 8.8783 | 8.7433
| Median |  | 8.988 | 9.0306 | 7.99 | 9.23 | 9.02 | 8.7955 | 9.01 | 8.475 | 8.855 | 8.99 | 8.95 | 8.825 | 9.135 | 8.85 | 8.985 | 9.1385 | 8.8572 | 8.9413 | 8.88 | 8.21 | 9.2505 | 8.885 | 8.76
| Std Dev. |  | 0.14417 | 0.097371 | 0.40663 | 0.15845 | 0.036148 | 0.17395 | 0.083187 | 0.16765 | 0.1427 | 0.099883 | 0.24091 | 0.21766 | 0.11856 | 0.087101 | 0.092014 | 0.086921 | 0.070913 | 0.60106 | 0.092232 | 0.11696 | 0.028577 | 0.084004 | 0.12707
| Rel.Std.Dev. |  | 1.593% | 1.078% | 5.028% | 1.712% | 0.4009% | 1.97% | 0.9222% | 1.967% | 1.615% | 1.11% | 2.68% | 2.499% | 1.294% | 0.9857% | 1.025% | 0.9509% | 0.8014% | 6.958% | 1.039% | 1.425% | 0.3087% | 0.9462% | 1.453%
| PDM3 |  | 1.149% | 0.9231% | -9.64% | 3.434% | 0.7523% | -1.328% | 0.7895% | -4.76% | -1.289% | 0.5847% | 0.4543% | -2.693% | 2.373% | -1.259% | 0.2681% | 2.142% | -1.126% | -3.472% | -0.8493% | -8.261% | 3.43% | -0.7935% | -2.302%
| Z-Score (Absolute) |  | 0.39 | 0.29 | 4.37 | 1.4 | 0.21 | 0.7 | 0.23 | 2.53 | 0.69 | 0.14 | 0.08 | 1.31 | 0.93 | 0.67 | 0 | 0.83 | 0.62 | 0.24 | 0.49 | 3.77 | 1.39 | 0.47 | 1.13
| Analytical results for Ga in OREAS 907 (Certified Value 34.2 ppm) | [24 empty] | Certified
Ga | Round | Replicate | Lab | Lab | Lab | Lab | Lab | Lab | Lab | Lab | Lab | Lab | Lab | Lab | Lab | Lab | [9 empty] | 1
| No | No | 03 | 05 | 09 | 10 | 12 | 13 | 15 | 17 | 19 | 20 | 22 | 26 | 30 | 32 | [9 empty] | ppm
|  |  | PF*MS | PF*MS | BF*MS | PF*OES/MS | PF*MS | BF*MS | PF*OES/MS | PF*MS | PF*OES | PF*MS | PF*OES/MS | ABL*MS | PF*MS | PF*OES/MS | [9 empty] | 1
2
| 1 | 1 | 37.4196 | 31 | 31 | 28 | 33.4 | 34.2 | 34 | 34 | 33.8 | 35.869 | 33 | 35.9 | < 2.5 | 35.2 | [9 empty] | 1
| 1 | 2 | 38.3017 | 30 | 31 | 28 | 32.5 | 33.5 | 34 | 36 | 33.3 | 34.939 | 33 | 34.5 | < 2.5 | 35.3 | [9 empty] | 0
| 1 | 3 | 38.43 | 31 | 33 | 26 | 32.7 | 34.1 | 35 | 34 | 33 | 35.08 | 36 | 33.2 | < 2.5 | 34.9 | [9 empty] | 16
| 1 | 4 | 38.7355 | 30 | 32 | 28 | 32.3 | 33.9 | 34 | 34 | 34.2 | 36.476 | 36 | 35.1 | < 2.5 | 35.5 | [9 empty] | 34.227
| 1 | 5 | 38.6719 | 32 | 32 | 27 | 26.3 | 34.6 | 34 | 36 | 34.3 | 37.207 | 38 | 35.7 | < 2.5 | 35 | [9 empty] | 82
| 1 | 6 | 37.9931 | 30 | 30 | 27 | 30.4 | 34.4 | 34 | 32 | 33.2 | 36.964 | 38 | 34 | < 2.5 | 35.9
| Mean |  | 01: 38.2587; 03: 30.6667; 04: 31.5; 05: 27.3333; 06: 31.2667; 07: 34.1167; 09: 34.1667; 10: 34.3333; 11: 33.6333; 12: 36.0892; 13: 35.6667; 14: 34.7333; 17: 35.3
| Median |  | 01: 38.3659; 03: 30.5; 04: 31.5; 05: 27.5; 06: 32.4; 07: 34.15; 09: 34; 10: 34; 11: 33.55; 12: 36.1725; 13: 36; 14: 34.8; 17: 35.25
| Std Dev. |  | 01: 0.49068; 03: 0.8165; 04: 1.0488; 05: 0.8165; 06: 2.6311; 07: 0.38687; 09: 0.40825; 10: 1.5055; 11: 0.5465; 12: 0.95439; 13: 2.2509; 14: 1.0367; 17: 0.36332
| Rel.Std.Dev. |  | 01: 1.283%; 03: 2.662%; 04: 3.33%; 05: 2.987%; 06: 8.415%; 07: 1.134%; 09: 1.195%; 10: 4.385%; 11: 1.625%; 12: 2.645%; 13: 6.311%; 14: 2.985%; 17: 1.029%
| PDM3 |  | 01: 11.78%; 03: -10.4%; 04: -7.968%; 05: -20.14%; 06: -8.649%; 07: -0.3225%; 09: -0.1764%; 10: 0.3106%; 11: -1.735%; 12: 5.441%; 13: 4.206%; 14: 1.479%; 17: 3.135%
| Z-Score (Absolute) |  | 1.84 | 1.57 | 1.2 | 3.07 | 0.86 | 0.02 | 0 | 0.07 | 0.24 | 0.86 | 0.67 | 0.25 | NA | 0.51
| Analytical results for Gd in OREAS 907 (Certified Value 5.87 ppm) | [24 empty] | Certified
Gd | Round | Replicate | 01: Lab; 03: Lab; 04: Lab; 05: Lab; 06: Lab; 07: Lab; 09: Lab; 10: Lab; 11: Lab | 1
| No | No | 01: 05; 03: 09; 04: 10; 05: 12; 06: 13; 07: 15; 09: 20; 10: 26; 11: 32 | ppm
|  |  | 01: PF*MS; 03: BF*MS; 04: PF*OES/MS; 05: PF*MS; 06: BF*MS; 07: PF*OES/MS; 09: PF*MS; 10: ABL*MS; 11: PF*OES/MS | 2
3
| 1 | 1 | 01: 5.6; 03: 8; 04: 8.17; 05: 6.2; 06: 5.98; 07: 5.95; 09: 6.422; 10: 6.1; 11: 5.81 | 1
| 1 | 2 | 01: 5.5; 03: 8; 04: 8.56; 05: 5.8; 06: 5.54; 07: 6.12; 09: 6.225; 10: 5.99; 11: 5.84 | 0
| 1 | 3 | 01: 6; 03: 8; 04: 7.51; 05: 5.9; 06: 5.49; 07: 6.27; 09: 6.563; 10: 5.1; 11: 5.83 | 16
| 1 | 4 | 01: 5.5; 03: 8; 04: 8.17; 05: 5.9; 06: 5.72; 07: 5.92; 09: 6.01; 10: 6.02; 11: 5.64 | 5.8733
| 1 | 5 | 01: 5.8; 03: 8; 04: 8.26; 05: 5.1; 06: 5.8; 07: 6.05; 09: 6.125; 10: 5.58; 11: 5.77 | 83
| 1 | 6 | 01: 6; 03: 7; 04: 7.93; 05: 5.6; 06: 5.85; 07: 5.85; 09: 6.345; 10: 5.79; 11: 5.89
| Mean |  | 01: 5.7333; 03: 7.8333; 04: 8.1; 05: 5.75; 06: 5.73; 07: 6.0267; 09: 6.2817; 10: 5.7633; 11: 5.7967
| Median |  | 01: 5.7; 03: 8; 04: 8.17; 05: 5.85; 06: 5.76; 07: 6; 09: 6.285; 10: 5.89; 11: 5.82
| Std Dev. |  | 01: 0.23381; 03: 0.40825; 04: 0.35327; 05: 0.37283; 06: 0.1874; 07: 0.15293; 09: 0.20219; 10: 0.37548; 11: 0.086178
| Rel.Std.Dev. |  | 01: 4.078%; 03: 5.212%; 04: 4.361%; 05: 6.484%; 06: 3.271%; 07: 2.538%; 09: 3.219%; 10: 6.515%; 11: 1.487%
| PDM3 |  | 01: -2.383%; 03: 33.37%; 04: 37.91%; 05: -2.099%; 06: -2.44%; 07: 2.612%; 09: 6.953%; 10: -1.872%; 11: -1.305%
| Z-Score (Absolute) |  | 01: 0.65; 03: 13.8; 04: 15.63; 05: 0.54; 06: 0.67; 07: 1.37; 09: 3.12; 10: 0.44; 11: 0
| Analytical results for Ge in OREAS 907 (Indicative Value 1.98 ppm) | [24 empty] | Indicative
Ge | Round | Replicate | 01: Lab; 03: Lab; 04: Lab; 05: Lab; 06: Lab; 07: Lab; 09: Lab | 1
| No | No | 01: 03; 03: 10; 04: 12; 05: 15; 06: 17; 07: 26; 09: 32 | ppm
|  |  | 01: PF*MS; 03: PF*OES/MS; 04: PF*MS; 05: PF*OES/MS; 06: PF*MS; 07: ABL*MS; 09: PF*OES/MS | 2
2
| 1 | 1 | 01: 1.9616; 03: 2; 04: 3.3; 05: 2; 06: < 1; 07: 1.1; 09: 1.87 | 1
| 1 | 2 | 01: 1.7253; 03: 2; 04: 3.5; 05: 2; 06: 1; 07: 1.05; 09: 2 | 4
| 1 | 3 | 01: 1.9993; 03: 2; 04: 3.4; 05: 2; 06: 1; 07: 0.95; 09: 1.99 | 16
| 1 | 4 | 01: 1.9622; 03: 2; 04: 3.4; 05: 2; 06: 2; 07: 0.85; 09: 2 | 1.9798
| 1 | 5 | 01: 2.2219; 03: 2; 04: 2.6; 05: 2; 06: < 1; 07: 0.95; 09: 2.08 | 12
| 1 | 6 | 01: 2.0195; 03: 2; 04: 3.1; 05: 2; 06: 2; 07: 1.2; 09: 2.03
| Mean |  | 01: 1.9816; 03: 2; 04: 3.2167; 05: 2; 06: 1.5; 07: 1.0167; 09: 1.995
| Median |  | 01: 1.9807; 03: 2; 04: 3.35; 05: 2; 06: 1.5; 07: 1; 09: 2
| Std Dev. |  | 01: 0.1587; 03: 0; 04: 0.33116; 05: 0; 06: 0.57735; 07: 0.12517; 09: 0.069498
| Rel.Std.Dev. |  | 01: 8.008%; 03: 0%; 04: 10.3%; 05: 0%; 06: 38.49%; 07: 12.31%; 09: 3.484%
| PDM3 |  | 01: 0.09464%; 03: 1.023%; 04: 62.48%; 05: 1.023%; 06: -24.23%; 07: -48.65%; 09: 0.77%
| Z-Score (Absolute) |  | 01: 0.62; 03: 0; 04: 45.18; 05: 0; 06: 16.86; 07: 33.15; 09: 0.67
| Analytical results for Hf in OREAS 907 (Certified Value 6.94 ppm) | [24 empty] | Certified
Hf | Round | Replicate | 01: Lab; 03: Lab; 04: Lab; 05: Lab; 06: Lab; 07: Lab; 09: Lab; 10: Lab | 1
| No | No | 01: 09; 03: 12; 04: 13; 05: 15; 06: 20; 07: 22; 09: 26; 10: 32 | ppm
|  |  | 01: BF*MS; 03: PF*MS; 04: BF*MS; 05: PF*OES/MS; 06: PF*MS; 07: PF*OES/MS; 09: ABL*MS; 10: PF*OES/MS | 2
3
| 1 | 1 | 01: 7; 03: < 10; 04: 6.6; 05: 7; 06: 5.98; 07: 6; 09: 7.35; 10: 7.06 | 1
| 1 | 2 | 01: 7; 03: < 10; 04: 6.6; 05: 7; 06: 6.62; 07: 5; 09: 7.63; 10: 6.78 | 0
| 1 | 3 | 01: 8; 03: < 10; 04: 6.6; 05: 7; 06: 6.676; 07: 6; 09: 7.01; 10: 6.91 | 16
| 1 | 4 | 01: 8; 03: < 10; 04: 6.9; 05: 7; 06: 6.529; 07: 6; 09: 7.95; 10: 6.97 | 6.9363
| 1 | 5 | 01: 8; 03: < 10; 04: 6.7; 05: 7; 06: 6.452; 07: 6; 09: 7.73; 10: 7.06 | 84
| 1 | 6 | 01: 7; 03: < 10; 04: 7; 05: 7; 06: 6.567; 07: 7; 09: 7.88; 10: 6.98
| Mean |  | 01: 7.5; 04: 6.7333; 05: 7; 06: 6.4707; 07: 6; 09: 7.5917; 10: 6.96
| Median |  | 01: 7.5; 04: 6.65; 05: 7; 06: 6.548; 07: 6; 09: 7.68; 10: 6.975
| Std Dev. |  | 01: 0.54772; 04: 0.17512; 05: 0; 06: 0.25229; 07: 0.63246; 09: 0.35465; 10: 0.10526
| Rel.Std.Dev. |  | 01: 7.303%; 04: 2.601%; 05: 0%; 06: 3.899%; 07: 10.54%; 09: 4.672%; 10: 1.512%
| PDM3 |  | 01: 8.127%; 04: -2.926%; 05: 0.919%; 06: -6.712%; 07: -13.5%; 09: 9.449%; 10: 0.3423%
| Z-Score (Absolute) |  | 01: 0.93; 03: NA; 04: 0.39; 05: 0.07; 06: 0.67; 07: 1.31; 09: 1.09; 10: 0
| Analytical results for Ho in OREAS 907 (Certified Value 0.58 ppm) | [24 empty] | Certified
Ho | Round | Replicate | 01: Lab; 03: Lab; 04: Lab; 05: Lab; 06: Lab; 07: Lab; 09: Lab; 10: Lab; 11: Lab | 1
| No | No | 01: 05; 03: 09; 04: 10; 05: 12; 06: 13; 07: 15; 09: 20; 10: 26; 11: 32 | ppm
|  |  | 01: PF*MS; 03: BF*MS; 04: PF*OES/MS; 05: PF*MS; 06: BF*MS; 07: PF*OES/MS; 09: PF*MS; 10: ABL*MS; 11: PF*OES/MS | 2
3
| 1 | 1 | 01: 0.5; 03: < 1; 04: 0.48; 05: 0.6; 06: 0.6; 07: 0.63; 09: 0.551; 10: 0.65; 11: 0.593 | 1
| 1 | 2 | 01: 0.6; 03: < 1; 04: 0.51; 05: 0.5; 06: 0.6; 07: 0.63; 09: 0.561; 10: 0.59; 11: 0.599 | 0
| 1 | 3 | 01: 0.5; 03: < 1; 04: 0.48; 05: 0.5; 06: 0.6; 07: 0.65; 09: 0.562; 10: 0.64; 11: 0.6 | 16
| 1 | 4 | 01: 0.5; 03: < 1; 04: 0.52; 05: 0.5; 06: 0.6; 07: 0.62; 09: 0.595; 10: 0.66; 11: 0.602 | 0.57533
| 1 | 5 | 01: 0.6; 03: < 1; 04: 0.51; 05: 0.5; 06: 0.6; 07: 0.61; 09: 0.525; 10: 0.64; 11: 0.605 | 85
| 1 | 6 | 01: 0.6; 03: < 1; 04: 0.49; 05: 0.5; 06: 0.6; 07: 0.63; 09: 0.61; 10: 0.67; 11: 0.603
| Mean |  | 01: 0.55; 04: 0.49833; 05: 0.51667; 06: 0.6; 07: 0.62833; 09: 0.56733; 10: 0.64167; 11: 0.60033
| Median |  | 01: 0.55; 04: 0.5; 05: 0.5; 06: 0.6; 07: 0.63; 09: 0.5615; 10: 0.645; 11: 0.601
| Std Dev. |  | 01: 0.054772; 04: 0.017224; 05: 0.040825; 06: 0; 07: 0.013292; 09: 0.030703; 10: 0.027869; 11: 0.0041793
| Rel.Std.Dev. |  | 01: 9.959%; 04: 3.456%; 05: 7.902%; 06: 0%; 07: 2.115%; 09: 5.412%; 10: 4.343%; 11: 0.6962%
| PDM3 |  | 01: -4.403%; 04: -13.38%; 05: -10.2%; 06: 4.287%; 07: 9.212%; 09: -1.39%; 10: 11.53%; 11: 4.345%
| Z-Score (Absolute) |  | 01: 0.58; 03: NA; 04: 1.47; 05: 1.15; 06: 0.28; 07: 0.77; 09: 0.28; 10: 1; 11: 0.29
| Analytical results for In in OREAS 907 (Certified Value 2.7 ppm) | [24 empty] | Certified
In | Round | Replicate | 01: Lab; 03: Lab; 04: Lab; 05: Lab; 06: Lab; 07: Lab; 09: Lab; 10: Lab; 11: Lab; 12: Lab | 1
| No | No | 01: 03; 03: 05; 04: 09; 05: 10; 06: 12; 07: 15; 09: 17; 10: 20; 11: 26; 12: 32 | ppm
|  |  | 01: PF*MS; 03: PF*MS; 04: BF*MS; 05: PF*OES/MS; 06: PF*MS; 07: PF*OES/MS; 09: PF*MS; 10: PF*MS; 11: ABL*MS; 12: PF*OES/MS | 2
3
| 1 | 1 | 01: 2.0915; 03: 2.6; 04: 2.5; 05: 2.3; 06: 1.5; 07: 2.7; 09: 2.7; 10: 2.698; 11: 2.75; 12: 2.86 | 1
| 1 | 2 | 01: 1.8996; 03: 2.6; 04: 2.5; 05: 2.4; 06: 1.5; 07: 2.7; 09: 2.9; 10: 2.582; 11: 2.5; 12: 2.88 | 0
| 1 | 3 | 01: 2.0059; 03: 2.8; 04: 3; 05: 2.3; 06: 1.5; 07: 2.7; 09: 2.4; 10: 2.87; 11: 2.45; 12: 2.83 | 16
| 1 | 4 | 01: 1.9353; 03: 2.8; 04: 3; 05: 2.4; 06: 1.5; 07: 2.6; 09: 2.8; 10: 2.681; 11: 2.6; 12: 2.89 | 2.7003
| 1 | 5 | 01: 1.9374; 03: 2.8; 04: 2.5; 05: 2.3; 06: 1; 07: 2.7; 09: 2.5; 10: 2.71; 11: 2.7; 12: 2.88 | 86
| 1 | 6 | 01: 1.9756; 03: 2.6; 04: 2.5; 05: 2.3; 06: 1.4; 07: 2.6; 09: 2.7; 10: 2.772; 11: 2.65; 12: 2.91
| Mean |  | 01: 1.9742; 03: 2.7; 04: 2.6667; 05: 2.3333; 06: 1.4; 07: 2.6667; 09: 2.6667; 10: 2.7188; 11: 2.6083; 12: 2.875
| Median |  | 01: 1.9565; 03: 2.7; 04: 2.5; 05: 2.3; 06: 1.5; 07: 2.7; 09: 2.7; 10: 2.704; 11: 2.625; 12: 2.88
| Std Dev. |  | 01: 0.068111; 03: 0.10954; 04: 0.2582; 05: 0.05164; 06: 0.2; 07: 0.05164; 09: 0.18619; 10: 0.096275; 11: 0.11583; 12: 0.027386
| Rel.Std.Dev. |  | 01: 3.45%; 03: 4.057%; 04: 9.682%; 05: 2.213%; 06: 14.29%; 07: 1.936%; 09: 6.982%; 10: 3.541%; 11: 4.441%; 12: 0.9526%
| PDM3 |  | 01: -26.89%; 03: -0.01146%; 04: -1.246%; 05: -13.59%; 06: -48.15%; 07: -1.246%; 09: -1.246%; 10: 0.686%; 11: -3.406%; 12: 6.469%
| Z-Score (Absolute) |  | 01: 8.45; 03: 0.41; 04: 0; 05: 4.07; 06: 14.48; 07: 0; 09: 0; 10: 0.64; 11: 0.71; 12: 2.54
| Analytical results for K in OREAS 907 (Certified Value 2.63 wt.%) | [24 empty] | Certified
K | Round | Replicate | Lab | Lab | Lab | Lab | Lab | Lab | Lab | Lab | Lab | Lab | Lab | Lab | Lab | Lab | Lab | Lab | Lab | Lab | Lab | Lab |  |  |  | 1
| No | No | 01 | 03 | 04 | 05 | 06 | 07 | 09 | 10 | 11 | 12 | 13 | 14 | 15 | 19 | 20 | 22 | 30 | 31 | 32 | 33 |  |  |  | wt.%
|  |  | PF*OES | PF*OES | PF*OES | PF*OES | PF*OES | PF*OES | BF*OES | PF*OES/MS | BF*OES | PF*OES | BF*OES | PF*OES | PF*OES/MS | PF*OES | PF*OES | PF*OES/MS | PF*OES | PF*OES | PF*OES/MS | PF*OES |  |  |  | 2
3
| 1 | 1 | 2.5 | 2.6423 | 2.49 | 2.9 | 2.8 | 2.5 | 2.54 | 2.46 | 2.532 | 2.7 | 2.65 | 2.72 | 2.6 | 2.8 | 2.4957 | 1.6233 | 3.38 | 2.781 | 2.59 | 2.51 |  |  |  | 1
| 1 | 2 | 2.4 | 2.6476 | 2.43 | 2.7 | 2.8 | 2.6 | 2.64 | 2.68 | 2.474 | 2.7 | 2.67 | 2.6 | 2.7 | 2.688 | 2.5578 | 1.617 | 3.41 | 2.773 | 2.61 | 2.56 |  |  |  | 0
| 1 | 3 | 2.4 | 2.695 | 2.47 | 2.7 | 2.8 | 2.6 | 2.63 | 2.53 | 2.499 | 2.6 | 2.64 | 2.63 | 2.6 | 2.707 | 2.5123 | 1.818 | 3.47 | 2.756 | 2.65 | 2.51 |  |  |  | 16
| 1 | 4 | 2.4 | 2.6279 | 2.54 | 2.5 | 2.8 | 2.6 | 2.61 | 2.51 | 2.532 | 2.7 | 2.68 | 2.68 | 2.6 | 2.723 | 2.5189 | 1.761 | 3.4 | 2.847 | 2.55 | 2.7 |  |  |  | 2.6258
| 1 | 5 | 2.4 | 2.5607 | 2.48 | 2.8 | 2.8 | 2.5 | 2.62 | 2.6 | 2.59 | 2.7 | 2.67 | 2.63 | 2.7 | 2.614 | 2.5091 | 1.773 | 3.4 | 2.806 | 2.56 | 2.76 |  |  |  | 87
| 1 | 6 | 2.5 | 2.7591 | 2.51 | 2.9 | 2.8 | 2.6 | 2.62 | 2.52 | 2.515 | 2.6 | 2.72 | 2.56 | 2.6 | 2.748 | 2.5017 | 1.872 | 3.22 | 2.806 | 2.61 | 2.84
| Mean |  | 2.4333 | 2.6554 | 2.4867 | 2.75 | 2.8 | 2.5667 | 2.61 | 2.55 | 2.5237 | 2.6667 | 2.6717 | 2.6367 | 2.6333 | 2.7133 | 2.5159 | 1.7441 | 3.38 | 2.7948 | 2.595 | 2.6467
| Median |  | 2.4 | 2.6449 | 2.485 | 2.75 | 2.8 | 2.6 | 2.62 | 2.525 | 2.5235 | 2.7 | 2.67 | 2.63 | 2.6 | 2.715 | 2.5107 | 1.767 | 3.4 | 2.7935 | 2.6 | 2.63
| Std Dev. |  | 0.05164 | 0.066747 | 0.037238 | 0.15166 | 4.8648e-16 | 0.05164 | 0.035777 | 0.077974 | 0.039216 | 0.05164 | 0.027869 | 0.056804 | 0.05164 | 0.062218 | 0.022067 | 0.10362 | 0.084143 | 0.032084 | 0.036742 | 0.13995
| Rel.Std.Dev. |  | 2.122% | 2.514% | 1.498% | 5.515% | 1.737e-14% | 2.012% | 1.371% | 3.058% | 1.554% | 1.936% | 1.043% | 2.154% | 1.961% | 2.293% | 0.8771% | 5.941% | 2.489% | 1.148% | 1.416% | 5.288%
| PDM3 |  | -7.329% | 1.13% | -5.298% | 4.731% | 6.635% | -2.251% | -0.6006% | -2.886% | -3.888% | 1.558% | 1.748% | 0.415% | 0.2881% | 3.335% | -4.184% | -33.58% | 28.72% | 6.439% | -1.172% | 0.7958%
| Z-Score (Absolute) |  | 1.67 | 0.17 | 1.22 | 0.95 | 1.36 | 0.56 | 0.09 | 0.7 | 0.92 | 0.26 | 0.3 | 0.01 | 0.01 | 0.65 | 0.98 | 7.36 | 6.42 | 1.32 | 0.33 | 0.1
| Analytical results for La in OREAS 907 (Certified Value 44.2 ppm) | [24 empty] | Certified
La | Round | Replicate | Lab | Lab | Lab | Lab | Lab | Lab | Lab | Lab | Lab | Lab | Lab | Lab | Lab | Lab | Lab | [8 empty] | 1
| No | No | 04 | 05 | 09 | 10 | 11 | 12 | 13 | 14 | 15 | 19 | 20 | 22 | 26 | 30 | 32 | [8 empty] | ppm
|  |  | PF*OES | PF*MS | BF*MS | PF*OES/MS | BF*OES | PF*MS | BF*MS | PF*OES | PF*OES/MS | PF*OES | PF*MS | PF*OES/MS | ABL*MS | PF*OES | PF*OES/MS | [8 empty] | 1
2
| 1 | 1 | 37 | 44.8 | 44 | 46.5 | 42 | 46.4 | 43.8 | 38 | 46 | 43.4 | 46.153 | 34 | 45.7 | 60 | 43.8 | [8 empty] | 1
| 1 | 2 | 39 | 44.6 | 47 | 47.2 | 40 | 44.2 | 42.1 | 37 | 46.3 | 43.1 | 42.666 | 32 | 45.3 | 50 | 42.7 | [8 empty] | 0
| 1 | 3 | 39 | 45.1 | 49 | 45.9 | 44 | 45.2 | 44.4 | 37 | 47.3 | 44.5 | 45.239 | 37 | 44.2 | 60 | 43.4 | [8 empty] | 16
| 1 | 4 | 40 | 43 | 45 | 47.3 | 41 | 45.7 | 44.1 | 37 | 45.9 | 43.5 | 44.138 | 37 | 45.3 | 40 | 42.6 | [8 empty] | 44.2133
| 1 | 5 | 44 | 46.2 | 46 | 46.8 | 42 | 40 | 43.5 | 36 | 46.5 | 43.7 | 43.726 | 39 | 47.1 | 50 | 42.9 | [8 empty] | 88
| 1 | 6 | 41 | 44.5 | 43 | 45.9 | 42 | 42 | 43.6 | 36 | 45.7 | 43.1 | 45.757 | 39 | 45.7 | 50 | 44.8
| Mean |  | 40 | 44.7 | 45.6667 | 46.6 | 41.8333 | 43.9167 | 43.5833 | 36.8333 | 46.2833 | 43.55 | 44.6132 | 36.3333 | 45.55 | 51.6667 | 43.3667
| Median |  | 39.5 | 44.7 | 45.5 | 46.65 | 42 | 44.7 | 43.7 | 37 | 46.15 | 43.45 | 44.6885 | 37 | 45.5 | 50 | 43.15
| Std Dev. |  | 2.3664 | 1.0354 | 2.1602 | 0.61319 | 1.3292 | 2.4531 | 0.79854 | 0.75277 | 0.57417 | 0.52058 | 1.3323 | 2.8048 | 0.93755 | 7.5277 | 0.83586
| Rel.Std.Dev. |  | 5.916% | 2.316% | 4.73% | 1.316% | 3.177% | 5.586% | 1.832% | 2.044% | 1.241% | 1.195% | 2.986% | 7.72% | 2.058% | 14.57% | 1.927%
| PDM3 |  | -9.53% | 1.101% | 3.287% | 5.398% | -5.383% | -0.671% | -1.425% | -16.69% | 4.682% | -1.5% | 0.9044% | -17.82% | 3.023% | 16.86% | -1.915%
| Z-Score (Absolute) |  | 1.28 | 0.3 | 0.67 | 1.03 | 0.8 | 0 | 0.01 | 2.73 | 0.91 | 0.14 | 0.27 | 2.92 | 0.63 | 2.99 | 0.21
| Analytical results for Li in OREAS 907 (Certified Value 18.6 ppm) | [24 empty] | Certified
Li | Round | Replicate | Lab | Lab | Lab | Lab | Lab | Lab | Lab | Lab | Lab | Lab | Lab | Lab | Lab | [10 empty] | 1
| No | No | 03 | 04 | 05 | 10 | 12 | 14 | 15 | 17 | 19 | 22 | 30 | 32 | 33 | [10 empty] | ppm
|  |  | PF*MS | PF*OES | PF*OES | PF*OES/MS | PF*MS | PF*OES | PF*OES/MS | PF*MS | PF*OES | PF*OES/MS | PF*MS | PF*OES/MS | PF*OES | [10 empty] | 1
1
| 1 | 1 | 17.6253 | < 10 | 20 | 10 | 17 | 19 | 20 | 17 | 21.2 | 24 | 15.9 | 19.4 | 10 | [10 empty] | 1
| 1 | 2 | 18.077 | < 10 | 15 | 10 | 16 | 19 | 20 | 18 | 20.3 | 22 | 15.3 | 19.4 | 20 | [10 empty] | 0
| 1 | 3 | 18.4676 | < 10 | 15 | < 10 | 16 | 18 | 20 | 17 | 21.8 | 26 | 15.8 | 18.4 | 10 | [10 empty] | 16
| 1 | 4 | 18.0197 | < 10 | 15 | 10 | 17 | 19 | 20 | 17 | 22.1 | 23 | 15.5 | 19.2 | 20 | [10 empty] | 18.5827
| 1 | 5 | 18.2119 | < 10 | 15 | 10 | 14 | 19 | 20 | 18 | 20.4 | 22 | 15.4 | 19.4 | 20 | [10 empty] | 89
| 1 | 6 | 17.9544 | < 10 | 15 | < 10 | 16 | 19 | 20 | 16 | 21.6 | 22 | 15.8 | 18.6 | 20
| Mean |  | 18.0593 |  | 15.8333 | 10 | 16 | 18.8333 | 20 | 17.1667 | 21.2333 | 23.1667 | 15.6167 | 19.0667 | 16.6667
| Median |  | 18.0484 |  | 15 | 10 | 16 | 19 | 20 | 17 | 21.4 | 22.5 | 15.65 | 19.3 | 20
| Std Dev. |  | 0.27972 |  | 2.0412 | 0 | 1.0954 | 0.40825 | 0 | 0.75277 | 0.74476 | 1.6021 | 0.24833 | 0.45019 | 5.164
| Rel.Std.Dev. |  | 1.549% |  | 12.89% | 0% | 6.847% | 2.168% | 0% | 4.385% | 3.508% | 6.915% | 1.59% | 2.361% | 30.98%
| PDM3 |  | -2.816% |  | -14.8% | -46.19% | -13.9% | 1.349% | 7.627% | -7.62% | 14.26% | 24.67% | -15.96% | 2.605% | -10.31%
| Z-Score (Absolute) |  | 0.13 | NA | 0.88 | 2.85 | 0.82 | 0.13 | 0.52 | 0.43 | 0.94 | 1.4 | 0.95 | 0.21 | 0.52
| Analytical results for Lu in OREAS 907 (Certified Value 0.13 ppm) | [24 empty] | Certified
Lu | Round | Replicate | 01: Lab; 03: Lab; 04: Lab; 05: Lab; 06: Lab; 07: Lab; 09: Lab; 10: Lab |  |  |  | 1
| No | No | 01: 05; 03: 09; 04: 10; 05: 13; 06: 15; 07: 20; 09: 26; 10: 32 |  |  |  | ppm
|  |  | 01: PF*MS; 03: BF*MS; 04: PF*OES/MS; 05: BF*MS; 06: PF*OES/MS; 07: PF*MS; 09: ABL*MS; 10: PF*OES/MS |  |  |  | 2
2
| 1 | 1 | 01: < 0.25; 03: < 0.5; 04: 0.05; 05: 0.1; 06: 0.12; 07: 0.13; 09: 0.13; 10: 0.148 |  |  |  | 1
| 1 | 2 | 01: < 0.25; 03: < 0.5; 04: 0.06; 05: 0.1; 06: 0.14; 07: 0.117; 09: 0.13; 10: 0.15 |  |  |  | 0
| 1 | 3 | 01: < 0.25; 03: < 0.5; 04: < 0.05; 05: 0.1; 06: 0.13; 07: 0.122; 09: 0.13; 10: 0.144 |  |  |  | 16
| 1 | 4 | 01: < 0.25; 03: < 0.5; 04: 0.06; 05: 0.1; 06: 0.13; 07: 0.126; 09: 0.13; 10: 0.149 |  |  |  | 0.1256
| 1 | 5 | 01: < 0.25; 03: < 0.5; 04: < 0.05; 05: 0.1; 06: 0.13; 07: 0.141; 09: 0.11; 10: 0.142 |  |  |  | 90
| 1 | 6 | 01: < 0.25; 03: < 0.5; 04: < 0.05; 05: 0.1; 06: 0.13; 07: 0.117; 09: 0.12; 10: 0.152
| Mean |  | 04: 0.056667; 05: 0.1; 06: 0.13; 07: 0.1255; 09: 0.125; 10: 0.1475
| Median |  | 04: 0.06; 05: 0.1; 06: 0.13; 07: 0.124; 09: 0.13; 10: 0.1485
| Std Dev. |  | 04: 0.0057735; 05: 1.5202e-17; 06: 0.0063246; 07: 0.0091378; 09: 0.0083666; 10: 0.0037815
| Rel.Std.Dev. |  | 04: 10.19%; 05: 1.52e-14%; 06: 4.865%; 07: 7.281%; 09: 6.693%; 10: 2.564%
| PDM3 |  | 04: -54.88%; 05: -20.38%; 06: 3.503%; 07: -0.07962%; 09: -0.4777%; 10: 17.44%
| Z-Score (Absolute) |  | 01: NA; 03: NA; 04: 4.22; 05: 1.26; 06: 0.24; 07: 0.01; 09: 0.01; 10: 1.11
| Analytical results for Mg in OREAS 907 (Certified Value 0.441 wt.%) | [24 empty] | Certified
Mg | Round | Replicate | Lab | Lab | Lab | Lab | Lab | Lab | Lab | Lab | Lab | Lab | Lab | Lab | Lab | Lab | Lab | Lab | Lab | Lab | Lab | Lab | Lab | Lab | Lab | 1
| No | No | 01 | 03 | 04 | 05 | 06 | 07 | 09 | 10 | 11 | 12 | 13 | 14 | 15 | 17 | 18 | 19 | 20 | 22 | 26 | 30 | 31 | 32 | 33 | wt.%
|  |  | PF*OES | PF*OES | PF*OES | PF*OES | PF*OES | PF*OES | BF*OES | PF*OES/MS | BF*OES | PF*OES | BF*OES | PF*OES | PF*OES/MS | PF*OES | PF*AAS | PF*OES | PF*OES | PF*OES/MS | PF*OES | PF*OES | PF*OES | PF*OES/MS | PF*OES | 3
3
| 1 | 1 | 0.44 | 0.40127 | 0.44 | 0.47 | 0.434 | 0.416 | 0.42 | 0.46 | 0.44 | 0.43 | 0.45 | 0.43 | 0.43 | 0.42 | 0.48 | 0.487 | 0.46558 | 0.4209 | 0.46 | 0.66 | 0.398 | 0.435 | 0.44 | 1
| 1 | 2 | 0.41 | 0.39072 | 0.44 | 0.47 | 0.446 | 0.428 | 0.435 | 0.48 | 0.434 | 0.42 | 0.45 | 0.41 | 0.44 | 0.43 | 0.48 | 0.485 | 0.46831 | 0.414 | 0.47 | 0.65 | 0.398 | 0.436 | 0.44 | 0
| 1 | 3 | 0.422 | 0.39416 | 0.42 | 0.47 | 0.434 | 0.434 | 0.44 | 0.46 | 0.44 | 0.42 | 0.45 | 0.43 | 0.44 | 0.42 | 0.48 | 0.488 | 0.46856 | 0.4715 | 0.46 | 0.64 | 0.398 | 0.432 | 0.41 | 16
| 1 | 4 | 0.422 | 0.42268 | 0.44 | 0.46 | 0.428 | 0.434 | 0.44 | 0.46 | 0.44 | 0.43 | 0.45 | 0.43 | 0.43 | 0.43 | 0.47 | 0.48 | 0.46614 | 0.4692 | 0.46 | 0.64 | 0.41 | 0.431 | 0.41 | 0.44078
| 1 | 5 | 0.422 | 0.40205 | 0.45 | 0.44 | 0.434 | 0.416 | 0.435 | 0.51 | 0.44 | 0.43 | 0.45 | 0.42 | 0.43 | 0.41 | 0.47 | 0.462 | 0.46197 | 0.4727 | 0.46 | 0.65 | 0.398 | 0.425 | 0.43 | 91
| 1 | 6 | 0.428 | 0.38979 | 0.44 | 0.48 | 0.434 | 0.428 | 0.44 | 0.49 | 0.434 | 0.42 | 0.46 | 0.41 | 0.45 | 0.41 | 0.47 | 0.479 | 0.46045 | 0.4853 | 0.46 | 0.62 | 0.398 | 0.425 | 0.41
| Mean |  | 0.424 | 0.40011 | 0.43833 | 0.465 | 0.435 | 0.426 | 0.435 | 0.47667 | 0.438 | 0.425 | 0.45167 | 0.42167 | 0.43667 | 0.42 | 0.475 | 0.48017 | 0.46517 | 0.4556 | 0.46167 | 0.64333 | 0.4 | 0.43067 | 0.42333
| Median |  | 0.422 | 0.39771 | 0.44 | 0.47 | 0.434 | 0.428 | 0.4375 | 0.47 | 0.44 | 0.425 | 0.45 | 0.425 | 0.435 | 0.42 | 0.475 | 0.4825 | 0.46586 | 0.47035 | 0.46 | 0.645 | 0.398 | 0.4315 | 0.42
| Std Dev. |  | 0.009798 | 0.012202 | 0.0098319 | 0.013784 | 0.0058992 | 0.0081976 | 0.007746 | 0.020656 | 0.0030984 | 0.0054772 | 0.0040825 | 0.0098319 | 0.008165 | 0.0089443 | 0.0054772 | 0.0096212 | 0.0033146 | 0.030156 | 0.0040825 | 0.013663 | 0.004899 | 0.004761 | 0.015055
| Rel.Std.Dev. |  | 2.311% | 3.05% | 2.243% | 2.964% | 1.356% | 1.924% | 1.781% | 4.333% | 0.7074% | 1.289% | 0.9039% | 2.332% | 1.87% | 2.13% | 1.153% | 2.004% | 0.7125% | 6.619% | 0.8843% | 2.124% | 1.225% | 1.105% | 3.556%
| PDM3 |  | -3.807% | -9.226% | -0.5549% | 5.495% | -1.311% | -3.353% | -1.311% | 8.142% | -0.6305% | -3.58% | 2.47% | -4.336% | -0.933% | -4.714% | 7.764% | 8.936% | 5.534% | 3.362% | 4.739% | 45.95% | -9.252% | -2.294% | -3.958%
| Z-Score (Absolute) |  | 0.57 | 1.56 | 0.01 | 1.32 | 0.12 | 0.49 | 0 | 1.6 | 0.01 | 0.54 | 0.56 | 0.67 | 0.06 | 0.74 | 1.53 | 1.89 | 1.12 | 0.73 | 0.98 | 8.48 | 1.57 | 0.3 | 0.61
| Analytical results for Mn in OREAS 907 (Certified Value 0.037 wt.%) | [24 empty] | Certified
Mn | Round | Replicate | Lab | Lab | Lab | Lab | Lab | Lab | Lab | Lab | Lab | Lab | Lab | Lab | Lab | Lab | Lab | Lab | Lab | Lab | Lab | Lab | Lab | Lab |  | 1
| No | No | 01 | 03 | 04 | 05 | 06 | 07 | 09 | 10 | 11 | 12 | 13 | 14 | 15 | 17 | 18 | 19 | 22 | 26 | 30 | 31 | 32 | 33 |  | wt.%
|  |  | PF*OES | PF*OES | PF*OES | PF*OES | PF*OES | PF*OES | BF*OES | PF*OES/MS | PF*OES | PF*MS | BF*OES | PF*OES | PF*OES/MS | PF*OES | PF*AAS | PF*OES | PF*OES/MS | ABL*MS | PF*OES | PF*OES | PF*OES/MS | PF*OES |  | 3
3
| 1 | 1 | 0.031 | 0.035302 | 0.0382 | 0.036 | 0.039 | 0.039 | 0.03 | 0.04 | 0.0348 | 0.0402 | 0.04 | 0.0387 | 0.036 | 0.0363 | 0.03 | 0.0379 | 0.026163 | 0.0386 | 0.036 | 0.039 | 0.0364 | 0.032 |  | 1
| 1 | 2 | 0.023 | 0.036345 | 0.0376 | 0.035 | 0.039 | 0.031 | 0.03 | 0.04 | 0.0359 | 0.0388 | 0.04 | 0.0368 | 0.036 | 0.0367 | 0.03 | 0.0374 | 0.027312 | 0.0384 | 0.037 | 0.039 | 0.0366 | 0.033 |  | 0
| 1 | 3 | 0.023 | 0.035617 | 0.0366 | 0.0355 | 0.039 | 0.039 | 0.03 | 0.04 | 0.0347 | 0.0383 | 0.04 | 0.036 | 0.041 | 0.0378 | 0.03 | 0.038 | 0.031337 | 0.0365 | 0.036 | 0.039 | 0.0369 | 0.032 |  | 16
| 1 | 4 | 0.023 | 0.037251 | 0.0384 | 0.0345 | 0.039 | 0.039 | 0.04 | 0.04 | 0.035 | 0.0385 | 0.04 | 0.0351 | 0.037 | 0.038 | 0.03 | 0.0372 | 0.031194 | 0.0355 | 0.036 | 0.039 | 0.0361 | 0.035 |  | 0.037408
| 1 | 5 | 0.023 | 0.036787 | 0.0383 | 0.0365 | 0.039 | 0.039 | 0.03 | 0.04 | 0.0357 | 0.0344 | 0.04 | 0.0389 | 0.037 | 0.0368 | 0.02 | 0.0368 | 0.030619 | 0.0388 | 0.037 | 0.039 | 0.0366 | 0.035 |  | 92
| 1 | 6 | 0.023 | 0.035212 | 0.0383 | 0.036 | 0.039 | 0.039 | 0.04 | 0.04 | 0.0356 | 0.0368 | 0.04 | 0.037 | 0.039 | 0.0367 | 0.03 | 0.038 | 0.032344 | 0.0373 | 0.035 | 0.039 | 0.0356 | 0.034
| Mean |  | 0.024333 | 0.036086 | 0.0379 | 0.035583 | 0.039 | 0.037667 | 0.033333 | 0.04 | 0.035283 | 0.037833 | 0.04 | 0.037083 | 0.037667 | 0.03705 | 0.028333 | 0.03755 | 0.029828 | 0.037517 | 0.036167 | 0.039 | 0.036367 | 0.0335
| Median |  | 0.023 | 0.035981 | 0.03825 | 0.03575 | 0.039 | 0.039 | 0.03 | 0.04 | 0.0353 | 0.0384 | 0.04 | 0.0369 | 0.037 | 0.03675 | 0.03 | 0.03765 | 0.030906 | 0.03785 | 0.036 | 0.039 | 0.0365 | 0.0335
| Std Dev. |  | 0.003266 | 0.00083845 | 0.00069857 | 0.00073598 | 0 | 0.003266 | 0.005164 | 0 | 0.00051153 | 0.0020027 | 0 | 0.0014905 | 0.0019664 | 0.00068337 | 0.0040825 | 0.00049699 | 0.0024844 | 0.0013227 | 0.00075277 | 0 | 0.00045898 | 0.0013784
| Rel.Std.Dev. |  | 13.42% | 2.324% | 1.843% | 2.068% | 0% | 8.671% | 15.49% | 0% | 1.45% | 5.293% | 0% | 4.019% | 5.22% | 1.844% | 14.41% | 1.324% | 8.329% | 3.526% | 2.081% | 0% | 1.262% | 4.115%
| PDM3 |  | -34.95% | -3.534% | 1.316% | -4.877% | 4.257% | 0.6923% | -10.89% | 6.93% | -5.679% | 1.138% | 6.93% | -0.8671% | 0.6923% | -0.9562% | -24.26% | 0.3805% | -20.26% | 0.2913% | -3.318% | 4.257% | -2.783% | -10.45%
| Z-Score (Absolute) |  | 5.76 | 0.45 | 0.5 | 0.68 | 0.76 | 0.17 | 1.35 | 1.35 | 0.82 | 0.67 | 1.35 | 0.01 | 0.03 | 0.01 | 4.01 | 0.22 | 3.32 | 0.21 | 0.41 | 0.76 | 0.32 | 1.64
| Analytical results for Mo in OREAS 907 (Certified Value 5.71 ppm) | [24 empty] | Certified
Mo | Round | Replicate | Lab | Lab | Lab | Lab | Lab | Lab | Lab | Lab | Lab | Lab | Lab | Lab | Lab | Lab | [9 empty] | 1
| No | No | 03 | 04 | 05 | 09 | 10 | 12 | 13 | 14 | 15 | 17 | 19 | 22 | 26 | 32 | [9 empty] | ppm
|  |  | PF*MS | PF*OES | PF*MS | BF*MS | PF*OES/MS | PF*MS | BF*MS | PF*OES | PF*OES/MS | PF*MS | PF*OES | PF*OES/MS | ABL*MS | PF*OES/MS | [9 empty] | 2
2
| 1 | 1 | 5.921 | < 10 | 4.8 | 4 | 10 | 4 | 5 | < 10 | 6 | 6 | 4.2 | 8 | 7 | 5.8 | [9 empty] | 1
| 1 | 2 | 5.6271 | < 10 | 3.8 | 6 | 7 | 4 | 5 | < 10 | 6 | 5 | 3.6 | < 5 | 6.8 | 5.2 | [9 empty] | 0
| 1 | 3 | 6.1754 | < 10 | 4.3 | 6 | 5 | 3 | 5 | < 10 | 6 | 7 | 3 | < 5 | 6.4 | 5.5 | [9 empty] | 16
| 1 | 4 | 6.3034 | < 10 | 4.7 | 6 | 5 | 3 | 4 | < 10 | 6 | 6 | 2.7 | < 5 | 6 | 5.5 | [9 empty] | 5.7123
| 1 | 5 | 6.467 | < 10 | 4.5 | 6 | 7 | 2 | 4 | < 10 | 6 | 6 | 3.1 | 5 | 7 | 5.5 | [9 empty] | 93
| 1 | 6 | 6.7467 | < 10 | 4.9 | 6 | 19 | 3 | 5 | < 10 | 6 | 6 | 2.5 | 5 | 6.2 | 5.6
| Mean |  | 01: 6.2068; 04: 4.5; 05: 5.6667; 06: 8.8333; 07: 3.1667; 09: 4.6667; 11: 6; 12: 6; 13: 3.1833; 14: 6; 15: 6.5667; 17: 5.5167
| Median |  | 01: 6.2394; 04: 4.6; 05: 6; 06: 7; 07: 3; 09: 5; 11: 6; 12: 6; 13: 3.05; 14: 5; 15: 6.6; 17: 5.5
| Std Dev. |  | 01: 0.39682; 04: 0.40497; 05: 0.8165; 06: 5.3072; 07: 0.75277; 09: 0.5164; 11: 0; 12: 0.63246; 13: 0.62423; 14: 1.7321; 15: 0.4274; 17: 0.19408
| Rel.Std.Dev. |  | 01: 6.393%; 04: 8.999%; 05: 14.41%; 06: 60.08%; 07: 23.77%; 09: 11.07%; 11: 0%; 12: 10.54%; 13: 19.61%; 14: 28.87%; 15: 6.509%; 17: 3.518%
| PDM3 |  | 01: 8.655%; 04: -21.22%; 05: -0.7996%; 06: 54.64%; 07: -44.56%; 09: -18.31%; 11: 5.036%; 12: 5.036%; 13: -44.27%; 14: 5.036%; 15: 14.96%; 17: -3.425%
| Z-Score (Absolute) |  | 0.73 | NA | 2.61 | 0.33 | 0.33 | 5.21 | 2.28 | NA | 0.33 | 0.33 | 5.18 | 0.33 | 1.43 | 0.62
| Analytical results for Na in OREAS 907 (Indicative Value 2.18 wt.%) | [24 empty] | Indicative
Na | Round | Replicate | 01: Lab; 03: Lab; 04: Lab |  | 1
| No | No | 01: 09; 03: 11; 04: 13 |  | wt.%
|  |  | 01: BF*OES; 03: BF*OES; 04: BF*OES |  | 2
2
| 1 | 1 | 01: 2.15; 03: 2.136; 04: 2.18 |  | 1
| 1 | 2 | 01: 2.25; 03: 2.129; 04: 2.14 |  | 7
| 1 | 3 | 01: 2.25; 03: 2.144; 04: 2.15 |  | 16
| 1 | 4 | 01: 2.2; 03: 2.151; 04: 2.17 |  | 2.1759
| 1 | 5 | 01: 2.18; 03: 2.144; 04: 2.19 |  | 13
| 1 | 6 | 01: 2.28; 03: 2.122; 04: 2.2
| Mean |  | 01: 2.2183; 03: 2.1377; 04: 2.1717
| Median |  | 01: 2.225; 03: 2.14; 04: 2.175
| Std Dev. |  | 01: 0.049565; 03: 0.010783; 04: 0.023166
| Rel.Std.Dev. |  | 01: 2.234%; 03: 0.5044%; 04: 1.067%
| PDM3 |  | 01: 1.95%; 03: -1.758%; 04: -0.1951%
| Z-Score (Absolute) |  | 01: 0.93; 03: 0.67; 04: 0
| Analytical results for Nb in OREAS 907 (Certified Value 17 ppm) | [24 empty] | Certified
Nb | Round | Replicate | Lab | Lab | Lab | Lab | Lab | Lab | Lab | Lab | Lab | Lab | Lab | Lab | Lab | Lab | Lab | [8 empty] | 1
| No | No | 03 | 05 | 09 | 10 | 12 | 13 | 14 | 15 | 17 | 19 | 20 | 22 | 26 | 30 | 32 | [8 empty] | ppm
|  |  | PF*MS | PF*MS | BF*MS | PF*OES/MS | PF*MS | BF*MS | PF*OES | PF*OES/MS | PF*MS | PF*OES | PF*MS | PF*OES/MS | ABL*MS | PF*MS | PF*OES/MS | [8 empty] | 1
1
| 1 | 1 | 17.5944 | 20 | 15 | 14 | 15.6 | 16.7 | < 10 | 16 | 15 | 21.1 | 19.5327 | < 20 | 17.4 | 31 | 16 | [8 empty] | 1
| 1 | 2 | 17.6831 | 20 | 15 | 15 | 15.3 | 16.8 | 48 | 15 | 16 | 19.8 | 17.6308 | < 20 | 17.8 | 25 | 16.2 | [8 empty] | 13
| 1 | 3 | 18.9695 | 15 | 15 | 11 | 15.2 | 17 | < 10 | 17 | 17 | 20.5 | 18.8518 | < 20 | 16.3 | 28 | 15.9 | [8 empty] | 16
| 1 | 4 | 18.995 | 20 | 15 | 14 | 15.1 | 17.1 | 39 | 17 | 18 | 21.1 | 17.0874 | < 20 | 16.7 | 30 | 16.4 | [8 empty] | 16.9682
| 1 | 5 | 18.6541 | 20 | 15 | 15 | 12.3 | 16.8 | < 10 | 16 | 18 | 20.6 | 17.0104 | < 20 | 17.4 | 30 | 16.3 | [8 empty] | 94
| 1 | 6 | 19.0125 | 20 | 15 | 14 | 13.7 | 17.2 | 41 | 16 | 15 | 21.6 | 17.1094 | < 20 | 17.5 | 30 | 16.1
| Mean |  | 18.4848 | 19.1667 | 15 | 13.8333 | 14.5333 | 16.9333 | 42.6667 | 16.1667 | 16.5 | 20.7833 | 17.8704 |  | 17.1833 | 29 | 16.15
| Median |  | 18.8118 | 20 | 15 | 14 | 15.15 | 16.9 | 41 | 16 | 16.5 | 20.85 | 17.3701 |  | 17.4 | 30 | 16.15
| Std Dev. |  | 0.66901 | 2.0412 | 0 | 1.472 | 1.2785 | 0.19664 | 4.7258 | 0.75277 | 1.3784 | 0.62423 | 1.0692 |  | 0.56362 | 2.1909 | 0.18708
| Rel.Std.Dev. |  | 3.619% | 10.65% | 0% | 10.64% | 8.797% | 1.161% | 11.08% | 4.656% | 8.354% | 3.004% | 5.983% |  | 3.28% | 7.555% | 1.158%
| PDM3 |  | 8.938% | 12.96% | -11.6% | -18.47% | -14.35% | -0.2055% | 151.5% | -4.724% | -2.759% | 22.48% | 5.317% |  | 1.268% | 70.91% | -4.822%
| Z-Score (Absolute) |  | 0.55 | 0.82 | 0.8 | 1.03 | 0.8 | 0.05 | 9.91 | 0.35 | 0.22 | 1.44 | 0.31 | NA | 0.05 | 4.93 | 0.35
| Analytical results for Nd in OREAS 907 (Certified Value 37.4 ppm) | [24 empty] | Certified
Nd | Round | Replicate | 01: Lab; 03: Lab; 04: Lab; 05: Lab; 06: Lab; 07: Lab; 09: Lab; 10: Lab; 11: Lab; 12: Lab |  | 1
| No | No | 01: 05; 03: 09; 04: 10; 05: 12; 06: 13; 07: 15; 09: 20; 10: 26; 11: 30; 12: 32 |  | ppm
|  |  | 01: PF*MS; 03: BF*MS; 04: PF*OES/MS; 05: PF*MS; 06: BF*MS; 07: PF*OES/MS; 09: PF*MS; 10: ABL*MS; 11: PF*MS; 12: PF*OES/MS |  | 1
2
| 1 | 1 | 01: 35.5; 03: 37.5; 04: 40.8; 05: 36.6; 06: 37; 07: 38.2; 09: 35.516; 10: 37.4; 11: 45.8; 12: 37.3 |  | 1
| 1 | 2 | 01: 36; 03: 38.5; 04: 41.2; 05: 35.4; 06: 36.8; 07: 38.4; 09: 36.855; 10: 37.2; 11: 43.3; 12: 37.3 |  | 0
| 1 | 3 | 01: 36.6; 03: 40.5; 04: 38.6; 05: 35.7; 06: 37; 07: 39.2; 09: 35.634; 10: 35.5; 11: 44.9; 12: 37.7 |  | 16
| 1 | 4 | 01: 35.3; 03: 39; 04: 41.2; 05: 35.9; 06: 37.1; 07: 37.8; 09: 35.481; 10: 38.4; 11: 43.8; 12: 36.5 |  | 37.433
| 1 | 5 | 01: 37.9; 03: 38.5; 04: 40.7; 05: 31.4; 06: 37.2; 07: 38.1; 09: 35.589; 10: 39.7; 11: 44.6; 12: 37.6 |  | 95
| 1 | 6 | 01: 35.3; 03: 37.5; 04: 39.5; 05: 33.8; 06: 37.6; 07: 37.9; 09: 36.447; 10: 38.8; 11: 44.2; 12: 38.3
| Mean |  | 01: 36.1; 03: 38.5833; 04: 40.3333; 05: 34.8; 06: 37.1167; 07: 38.2667; 09: 35.9203; 10: 37.8333; 11: 44.4333; 12: 37.45
| Median |  | 01: 35.75; 03: 38.5; 04: 40.75; 05: 35.55; 06: 37.05; 07: 38.15; 09: 35.6115; 10: 37.9; 11: 44.4; 12: 37.45
| Std Dev. |  | 01: 1.0139; 03: 1.1143; 04: 1.0539; 05: 1.9068; 06: 0.27142; 07: 0.50465; 09: 0.58297; 10: 1.4679; 11: 0.87788; 12: 0.59245
| Rel.Std.Dev. |  | 01: 2.809%; 03: 2.888%; 04: 2.613%; 05: 5.479%; 06: 0.7313%; 07: 1.319%; 09: 1.623%; 10: 3.88%; 11: 1.976%; 12: 1.582%
| PDM3 |  | 01: -3.561%; 03: 3.073%; 04: 7.748%; 05: -7.034%; 06: -0.845%; 07: 2.227%; 09: -4.041%; 10: 1.07%; 11: 18.7%; 12: 0.04549%
| Z-Score (Absolute) |  | 01: 0.84; 03: 0.51; 04: 1.46; 05: 1.17; 06: 0.29; 07: 0.34; 09: 1.04; 10: 0.1; 11: 3.69; 12: 0.1
| Analytical results for Ni in OREAS 907 (Indicative Value 7.99 ppm) | [24 empty] | Indicative
Ni | Round | Replicate | Lab | Lab | Lab | Lab | Lab | Lab | Lab | Lab | Lab | Lab | Lab | Lab | Lab | Lab | Lab | Lab | Lab | Lab | [5 empty] | 1
| No | No | 01 | 03 | 04 | 05 | 06 | 07 | 10 | 11 | 12 | 14 | 15 | 19 | 22 | 26 | 30 | 31 | 32 | 33 | [5 empty] | ppm
|  |  | PF*OES | PF*OES | PF*OES | PF*OES | PF*OES | PF*OES | PF*OES/MS | PF*OES | PF*MS | PF*OES | PF*OES/MS | PF*OES | PF*OES/MS | ABL*MS | PF*OES | PF*OES | PF*OES/MS | PF*OES | [5 empty] | 2
2
| 1 | 1 | < 50 | < 20 | < 10 | < 10 | < 50 | < 50 | 6 | < 50 | < 10 | < 10 | < 5 | 7.9 | 27 | 6 | 40 | < 50 | < 5 | < 20 | [5 empty] | 1
| 1 | 2 | 60 | < 20 | < 10 | < 10 | < 50 | < 50 | 9 | < 50 | < 10 | < 10 | < 5 | 7.4 | 13 | 10 | 30 | < 50 | 6.3 | < 20 | [5 empty] | 8
| 1 | 3 | 50 | < 20 | < 10 | < 10 | < 50 | < 50 | < 5 | < 50 | < 10 | < 10 | < 5 | 7.7 | 19 | 8 | 40 | < 50 | 10 | < 20 | [5 empty] | 16
| 1 | 4 | < 50 | < 20 | < 10 | < 10 | < 50 | < 50 | 31 | < 50 | < 10 | < 10 | < 5 | 7.5 | 14 | 6 | 30 | < 50 | 5.6 | < 20 | [5 empty] | 7.9861
| 1 | 5 | < 50 | < 20 | < 10 | < 10 | < 50 | < 50 | 6 | < 50 | < 10 | < 10 | < 5 | 7.8 | 13 | 8 | 40 | < 50 | < 5 | < 20 | [5 empty] | 14
| 1 | 6 | < 50 | < 20 | < 10 | < 10 | < 50 | 80 | 7 | < 50 | 10 | < 10 | < 5 | 7.7 | 109 | 14 | 40 | < 50 | < 5 | < 20
| Mean |  | 01: 55; 07: 80; 09: 11.8; 11: 10; 14: 7.6667; 15: 32.5; 17: 8.6667; 18: 36.6667; 22: 7.3
| Median |  | 01: 55; 07: 80; 09: 7; 11: 10; 14: 7.7; 15: 16.5; 17: 8; 18: 40; 22: 6.3
| Std Dev. |  | 01: 7.0711; 09: 10.8028; 14: 0.18619; 15: 37.8616; 17: 3.0111; 18: 5.164; 22: 2.3643
| Rel.Std.Dev. |  | 01: 12.86%; 09: 91.55%; 14: 2.429%; 15: 116.5%; 17: 34.74%; 18: 14.08%; 22: 32.39%
| PDM3 |  | 01: 588.7%; 07: 901.7%; 09: 47.76%; 11: 25.22%; 14: -4%; 15: 307%; 17: 8.522%; 18: 359.1%; 22: -8.591%
| Z-Score (Absolute) |  | 3.82 | NA | NA | NA | NA | 2.92 | 0.46 | NA | 0.51 | NA | NA | 0.18 | 1.09 | 0 | 5.01 | NA | 0.67 | NA
| Analytical results for P in OREAS 907 (Certified Value 0.029 wt.%) | [24 empty] | Certified
P | Round | Replicate | 01: Lab; 03: Lab; 04: Lab; 05: Lab; 06: Lab; 07: Lab; 09: Lab; 10: Lab; 11: Lab; 12: Lab; 13: Lab; 14: Lab |  | 1
| No | No | 01: 04; 03: 09; 04: 10; 05: 11; 06: 12; 07: 13; 09: 14; 10: 15; 11: 19; 12: 22; 13: 30; 14: 32 |  | wt.%
|  |  | 01: PF*OES; 03: BF*OES; 04: PF*OES/MS; 05: BF*OES; 06: PF*OES; 07: BF*OES; 09: PF*OES; 10: PF*OES/MS; 11: PF*OES; 12: PF*OES/MS; 13: PF*OES; 14: PF*OES/MS |  | 3
3
| 1 | 1 | 01: 0.06; 03: 0.03; 04: 0.03; 05: 0.026; 06: 0.027; 07: 0.02; 09: 0.07; 10: 0.02; 11: 0.0325; 12: 0.0283; 13: < 0.01; 14: 0.0297 |  | 1
| 1 | 2 | 01: 0.06; 03: 0.04; 04: 0.03; 05: 0.026; 06: 0.026; 07: 0.03; 09: 0.07; 10: 0.02; 11: 0.0356; 12: 0.025; 13: < 0.01; 14: 0.0344 |  | 0
| 1 | 3 | 01: 0.06; 03: 0.03; 04: 0.03; 05: 0.026; 06: 0.026; 07: 0.02; 09: 0.06; 10: 0.02; 11: 0.0335; 12: 0.0301; 13: < 0.01; 14: 0.0337 |  | 16
| 1 | 4 | 01: 0.06; 03: 0.03; 04: 0.03; 05: 0.026; 06: 0.027; 07: 0.02; 09: 0.07; 10: 0.03; 11: 0.0354; 12: 0.0334; 13: < 0.01; 14: 0.0362 |  | 0.028743
| 1 | 5 | 01: 0.07; 03: 0.03; 04: 0.03; 05: 0.026; 06: 0.027; 07: 0.02; 09: 0.06; 10: 0.02; 11: 0.0321; 12: 0.0314; 13: < 0.01; 14: 0.0346 |  | 96
| 1 | 6 | 01: 0.06; 03: 0.03; 04: 0.03; 05: 0.026; 06: 0.026; 07: 0.03; 09: 0.06; 10: 0.03; 11: 0.0333; 12: 0.0365; 13: < 0.01; 14: 0.0303
| Mean |  | 01: 0.061667; 03: 0.031667; 04: 0.03; 05: 0.026; 06: 0.0265; 07: 0.023333; 09: 0.065; 10: 0.023333; 11: 0.033733; 12: 0.030783; 14: 0.03315
| Median |  | 01: 0.06; 03: 0.03; 04: 0.03; 05: 0.026; 06: 0.0265; 07: 0.02; 09: 0.065; 10: 0.02; 11: 0.0334; 12: 0.03075; 14: 0.03405
| Std Dev. |  | 01: 0.0040825; 03: 0.0040825; 04: 0; 05: 0; 06: 0.00054772; 07: 0.005164; 09: 0.0054772; 10: 0.005164; 11: 0.0014624; 12: 0.0039997; 14: 0.0025805
| Rel.Std.Dev. |  | 01: 6.62%; 03: 12.89%; 04: 0%; 05: 0%; 06: 2.067%; 07: 22.13%; 09: 8.427%; 10: 22.13%; 11: 4.335%; 12: 12.99%; 14: 7.784%
| PDM3 |  | 01: 114.5%; 03: 10.17%; 04: 4.375%; 05: -9.542%; 06: -7.802%; 07: -18.82%; 09: 126.1%; 10: -18.82%; 11: 17.36%; 12: 7.1%; 14: 15.33%
| Z-Score (Absolute) |  | 01: 4.86; 03: 0.14; 04: 0.12; 05: 0.72; 06: 0.67; 07: 1.17; 09: 5.39; 10: 1.17; 11: 0.46; 12: 0; 13: NA; 14: 0.37
| Analytical results for Pb in OREAS 907 (Certified Value 46.3 ppm) | [24 empty] | Certified
Pb | Round | Replicate | Lab | Lab | Lab | Lab | Lab | Lab | Lab | Lab | Lab | Lab | Lab | Lab | Lab | Lab | Lab | Lab | Lab | [6 empty] | 1
| No | No | 01 | 03 | 04 | 05 | 06 | 10 | 12 | 13 | 14 | 15 | 17 | 19 | 22 | 26 | 30 | 32 | 33 | [6 empty] | ppm
|  |  | PF*OES | PF*MS | PF*OES | PF*OES | PF*OES | PF*OES/MS | PF*MS | BF*MS | PF*OES | PF*OES/MS | PF*MS | PF*OES | PF*OES/MS | ABL*MS | PF*OES | PF*OES/MS | PF*OES | [6 empty] | 1
2
| 1 | 1 | < 100 | 45.9977 | 47 | 45 | < 100 | 151 | 43.9 | 70 | 43 | 49 | 48 | 57.1 | 29 | 47 | < 20 | 48.2 | < 300 | [6 empty] | 1
| 1 | 2 | < 100 | 44.4319 | 47 | 45 | < 100 | 52 | 41.4 | 63 | 56 | 48 | 51 | 59.1 | 30 | 45 | 20 | 50.2 | < 300 | [6 empty] | 0
| 1 | 3 | < 100 | 45.7237 | 46 | 45 | < 100 | 58 | 42 | 42 | 47 | 50 | 49 | 59.7 | 33 | 44 | 30 | 49.3 | < 300 | [6 empty] | 16
| 1 | 4 | < 100 | 46.2422 | 49 | 45 | < 100 | 47 | 42.7 | 41 | 51 | 50 | 49 | 58 | 34 | 46 | 20 | 48.9 | < 300 | [6 empty] | 46.3276
| 1 | 5 | < 100 | 44.8 | 47 | 45 | < 100 | 65 | 35.9 | 43 | 50 | 48 | 55 | 57.1 | 34 | 47 | 20 | 49.7 | < 300 | [6 empty] | 97
| 1 | 6 | < 100 | 47.0578 | 48 | 45 | < 100 | 62 | 39.5 | 48 | 41 | 48 | 48 | 57.7 | 39 | 46 | 20 | 48.7 | < 300
| Mean |  |  | 45.7089 | 47.3333 | 45 |  | 72.5 | 40.9 | 51.1667 | 48 | 48.8333 | 50 | 58.1167 | 33.1667 | 45.8333 | 22 | 49.1667
| Median |  |  | 45.8607 | 47 | 45 |  | 60 | 41.7 | 45.5 | 48.5 | 48.5 | 49 | 57.85 | 33.5 | 46 | 20 | 49.1
| Std Dev. |  |  | 0.96381 | 1.0328 | 0 |  | 39.0115 | 2.8517 | 12.3194 | 5.5136 | 0.98319 | 2.6833 | 1.0704 | 3.5449 | 1.169 | 4.4721 | 0.72019
| Rel.Std.Dev. |  |  | 2.109% | 2.182% | 0% |  | 53.81% | 6.972% | 24.08% | 11.49% | 2.013% | 5.367% | 1.842% | 10.69% | 2.551% | 20.33% | 1.465%
| PDM3 |  |  | -1.335% | 2.171% | -2.866% |  | 56.49% | -11.72% | 10.45% | 3.61% | 5.409% | 7.927% | 25.45% | -28.41% | -1.067% | -52.51% | 6.128%
| Z-Score (Absolute) |  | NA | 0.24 | 0.2 | 0.43 | NA | 2.76 | 1.53 | 0.83 | 0.38 | 0.61 | 0.65 | 3.11 | 3.62 | 0.2 | 6.63 | 0.7 | NA
| Analytical results for Pr in OREAS 907 (Certified Value 10 ppm) | [24 empty] | Certified
Pr | Round | Replicate | 01: Lab; 03: Lab; 04: Lab; 05: Lab; 06: Lab; 07: Lab; 09: Lab; 10: Lab; 11: Lab; 12: Lab |  | 1
| No | No | 01: 05; 03: 09; 04: 10; 05: 12; 06: 13; 07: 15; 09: 20; 10: 26; 11: 30; 12: 32 |  | ppm
|  |  | 01: PF*MS; 03: BF*MS; 04: PF*OES/MS; 05: PF*MS; 06: BF*MS; 07: PF*OES/MS; 09: PF*MS; 10: ABL*MS; 11: PF*MS; 12: PF*OES/MS |  | 1
2
| 1 | 1 | 01: 8.9; 03: 10; 04: 10.3; 05: 9.4; 06: 9.8; 07: 10.6; 09: 9.843; 10: 10.5; 11: 13; 12: 10 |  | 1
| 1 | 2 | 01: 9.2; 03: 10; 04: 10.6; 05: 9; 06: 9.7; 07: 10.7; 09: 10.12; 10: 10.8; 11: 13.5; 12: 10.1 |  | 0
| 1 | 3 | 01: 9.2; 03: 11; 04: 9.91; 05: 9; 06: 9.9; 07: 10.8; 09: 10.174; 10: 9.85; 11: 13.6; 12: 10.1 |  | 16
| 1 | 4 | 01: 9.1; 03: 10; 04: 10.4; 05: 9.3; 06: 10.1; 07: 10.4; 09: 10.237; 10: 10.9; 11: 13.3; 12: 9.79 |  | 10.0155
| 1 | 5 | 01: 9.9; 03: 10; 04: 10.4; 05: 7.9; 06: 10; 07: 10.6; 09: 10.073; 10: 11.1; 11: 13.4; 12: 10.1 |  | 98
| 1 | 6 | 01: 9.2; 03: 10; 04: 10.1; 05: 8.5; 06: 9.9; 07: 10.5; 09: 10.05; 10: 11.1; 11: 13.3; 12: 10.3
| Mean |  | 01: 9.25; 03: 10.1667; 04: 10.285; 05: 8.85; 06: 9.9; 07: 10.6; 09: 10.0828; 10: 10.7083; 11: 13.35; 12: 10.065
| Median |  | 01: 9.2; 03: 10; 04: 10.35; 05: 9; 06: 9.9; 07: 10.6; 09: 10.0965; 10: 10.85; 11: 13.35; 12: 10.1
| Std Dev. |  | 01: 0.33912; 03: 0.40825; 04: 0.24525; 05: 0.56125; 06: 0.14142; 07: 0.14142; 09: 0.13576; 10: 0.47583; 11: 0.20736; 12: 0.16658
| Rel.Std.Dev. |  | 01: 3.666%; 03: 4.016%; 04: 2.385%; 05: 6.342%; 06: 1.428%; 07: 1.334%; 09: 1.346%; 10: 4.444%; 11: 1.553%; 12: 1.655%
| PDM3 |  | 01: -7.643%; 03: 1.509%; 04: 2.691%; 05: -11.64%; 06: -1.153%; 07: 5.836%; 09: 0.6723%; 10: 6.918%; 11: 33.29%; 12: 0.4942%
| Z-Score (Absolute) |  | 01: 1.94; 03: 0.08; 04: 0.31; 05: 2.09; 06: 0.43; 07: 0.92; 09: 0.08; 10: 1.46; 11: 6.21; 12: 0.12
| Analytical results for Rb in OREAS 907 (Certified Value 124 ppm) | [24 empty] | Certified
Rb | Round | Replicate | 01: Lab; 03: Lab; 04: Lab; 05: Lab; 06: Lab; 07: Lab; 09: Lab; 10: Lab; 11: Lab; 12: Lab; 13: Lab; 14: Lab; 15: Lab |  | 1
| No | No | 01: 03; 03: 05; 04: 09; 05: 10; 06: 12; 07: 13; 09: 15; 10: 17; 11: 20; 12: 22; 13: 26; 14: 30; 15: 32 |  | ppm
|  |  | 01: PF*MS; 03: PF*MS; 04: BF*MS; 05: PF*OES/MS; 06: PF*MS; 07: BF*MS; 09: PF*OES/MS; 10: PF*MS; 11: PF*MS; 12: PF*OES/MS; 13: ABL*MS; 14: PF*MS; 15: PF*OES/MS |  | 0
0
| 1 | 1 | 01: 130.9036; 03: 128; 04: 129; 05: 118; 06: 125; 07: 121.8; 09: 121; 10: 122.4; 11: 117.9046; 12: 135; 13: 119; 14: 81.3; 15: 125 |  | 1
| 1 | 2 | 01: 128.3267; 03: 128; 04: 129; 05: 122; 06: 124; 07: 120.8; 09: 122; 10: 122.7; 11: 121.8019; 12: 134; 13: 123; 14: 80.7; 15: 124 |  | 0
| 1 | 3 | 01: 132.3404; 03: 127; 04: 133; 05: 118; 06: 123; 07: 121.9; 09: 122; 10: 118.2; 11: 124.5; 12: 160; 13: 117; 14: 81.5; 15: 123 |  | 16
| 1 | 4 | 01: 132.0351; 03: 123; 04: 125; 05: 121; 06: 122; 07: 124.6; 09: 121; 10: 123.3; 11: 120.3389; 12: 153; 13: 119; 14: 82.1; 15: 126 |  | 123.6204
| 1 | 5 | 01: 130.577; 03: 131; 04: 127; 05: 120; 06: 102; 07: 120.4; 09: 121; 10: 119.8; 11: 118.5324; 12: 152; 13: 124; 14: 81.8; 15: 126 |  | 99
| 1 | 6 | 01: 129.4712; 03: 130; 04: 126; 05: 118; 06: 118; 07: 125.2; 09: 120; 10: 120.8; 11: 121.913; 12: 169; 13: 123; 14: 84.3; 15: 125
| Mean |  | 01: 130.609; 03: 127.8333; 04: 128.1667; 05: 119.5; 06: 119; 07: 122.45; 09: 121.1667; 10: 121.2; 11: 120.8318; 12: 150.5; 13: 120.8333; 14: 81.95; 15: 124.8333
| Median |  | 01: 130.7403; 03: 128; 04: 128; 05: 119; 06: 122.5; 07: 121.85; 09: 121; 10: 121.6; 11: 121.0704; 12: 152.5; 13: 121; 14: 81.65; 15: 125
| Std Dev. |  | 01: 1.5247; 03: 2.7869; 04: 2.8577; 05: 1.7607; 06: 8.6718; 07: 1.9917; 09: 0.75277; 10: 1.9606; 11: 2.4357; 12: 13.8094; 13: 2.8577; 14: 1.2454; 15: 1.169
| Rel.Std.Dev. |  | 01: 1.167%; 03: 2.18%; 04: 2.23%; 05: 1.473%; 06: 7.287%; 07: 1.627%; 09: 0.6213%; 10: 1.618%; 11: 2.016%; 12: 9.176%; 13: 2.365%; 14: 1.52%; 15: 0.9365%
| PDM3 |  | 01: 5.653%; 03: 3.408%; 04: 3.678%; 05: -3.333%; 06: -3.738%; 07: -0.9468%; 09: -1.985%; 10: -1.958%; 11: -2.256%; 12: 21.74%; 13: -2.255%; 14: -33.71%; 15: 0.9812%
| Z-Score (Absolute) |  | 01: 2.27; 03: 1.51; 04: 1.6; 05: 0.8; 06: 0; 07: 0.01; 09: 0.34; 10: 0.33; 11: 0.43; 12: 7.79; 13: 0.43; 14: 11.34; 15: 0.67
| Analytical results for Re in OREAS 907 (Indicative Value < 0.1 ppm) | [24 empty] | Indicative
Re | Round | Replicate | 01: Lab; 03: Lab; 04: Lab; 05: Lab; 06: Lab |  | 1
| No | No | 01: 03; 03: 09; 04: 17; 05: 26; 06: 30 |  | ppm
|  |  | 01: PF*MS; 03: BF*MS; 04: PF*MS; 05: ABL*MS; 06: PF*MS |  | 2
2
| 1 | 1 | 01: < 0.1; 03: < 0.1; 04: < 0.1; 05: < 0.01; 06: - |  | 1
| 1 | 2 | 01: < 0.1; 03: < 0.1; 04: < 0.1; 05: 0.01; 06: - |  | 4
| 1 | 3 | 01: < 0.1; 03: < 0.1; 04: < 0.1; 05: < 0.01; 06: - |  | 16
| 1 | 4 | 01: < 0.1; 03: < 0.1; 04: < 0.1; 05: < 0.01; 06: - |  | < 0.1
| 1 | 5 | 01: < 0.1; 03: < 0.1; 04: < 0.1; 05: < 0.01; 06: - |  | 15
| 1 | 6 | 01: < 0.1; 03: < 0.1; 04: < 0.1; 05: < 0.01; 06: -
| Mean |  | 05: 0.01
| Median |  | 05: 0.01
Std Dev.
Rel.Std.Dev.
PDM3
Z-Score (Absolute) | bar: 01 to 06
| Analytical results for S in OREAS 907 (Certified Value 0.073 wt.%) | [24 empty] | Certified
S | Round | Replicate | 01: Lab; 03: Lab; 04: Lab; 05: Lab; 06: Lab; 07: Lab; 09: Lab; 10: Lab; 11: Lab; 12: Lab; 13: Lab; 14: Lab |  | 1
| No | No | 01: 01; 03: 03; 04: 05; 05: 06; 06: 07; 07: 12; 09: 13; 10: 17; 11: 19; 12: 22; 13: 31; 14: 33 |  | wt.%
|  |  | 01: PF*OES; 03: PF*OES; 04: PF*OES; 05: PF*OES; 06: PF*OES; 07: PF*OES; 09: BF*OES; 10: PF*OES; 11: PF*OES; 12: PF*OES/MS; 13: PF*OES; 14: PF*OES |  | 3
3
| 1 | 1 | 01: 0.08; 03: < 0.05; 04: 0.07; 05: 0.09; 06: 0.06; 07: 0.12; 09: 0.08; 10: 0.07; 11: 0.089; 12: 0.2093; 13: 0.03; 14: 0.04 |  | 1
| 1 | 2 | 01: 0.07; 03: < 0.05; 04: 0.06; 05: 0.09; 06: 0.07; 07: 0.06; 09: 0.07; 10: 0.07; 11: 0.071; 12: 0.0675; 13: 0.03; 14: 0.05 |  | 22
| 1 | 3 | 01: 0.07; 03: < 0.05; 04: 0.07; 05: 0.08; 06: 0.06; 07: 0.05; 09: 0.07; 10: 0.07; 11: 0.08; 12: 0.0851; 13: 0.05; 14: 0.04 |  | 16
| 1 | 4 | 01: 0.06; 03: < 0.05; 04: 0.07; 05: 0.1; 06: 0.07; 07: 0.04; 09: 0.08; 10: 0.08; 11: 0.08; 12: 0.0802; 13: 0.06; 14: 0.04 |  | 0.072608
| 1 | 5 | 01: 0.06; 03: < 0.05; 04: 0.06; 05: 0.07; 06: 0.06; 07: 0.11; 09: 0.05; 10: 0.08; 11: 0.071; 12: 0.1185; 13: 0.03; 14: 0.06 |  | 100
| 1 | 6 | 01: 0.06; 03: < 0.05; 04: 0.07; 05: 0.07; 06: 0.06; 07: 0.07; 09: 0.07; 10: 0.07; 11: 0.071; 12: 0.0844; 13: 0.06; 14: 0.04
| Mean |  | 01: 0.066667; 04: 0.066667; 05: 0.083333; 06: 0.063333; 07: 0.075; 09: 0.07; 10: 0.073333; 11: 0.077; 12: 0.1075; 13: 0.043333; 14: 0.045
| Median |  | 01: 0.065; 04: 0.07; 05: 0.085; 06: 0.06; 07: 0.065; 09: 0.07; 10: 0.07; 11: 0.0755; 12: 0.08475; 13: 0.04; 14: 0.04
| Std Dev. |  | 01: 0.008165; 04: 0.005164; 05: 0.012111; 06: 0.005164; 07: 0.032711; 09: 0.010954; 10: 0.005164; 11: 0.0073485; 12: 0.052659; 13: 0.015055; 14: 0.0083666
| Rel.Std.Dev. |  | 01: 12.25%; 04: 7.746%; 05: 14.53%; 06: 8.154%; 07: 43.61%; 09: 15.65%; 10: 7.042%; 11: 9.543%; 12: 48.99%; 13: 34.74%; 14: 18.59%
| PDM3 |  | 01: -8.183%; 04: -8.183%; 05: 14.77%; 06: -12.77%; 07: 3.294%; 09: -3.592%; 10: 0.9988%; 11: 6.049%; 12: 48.06%; 13: -40.32%; 14: -38.02%
| Z-Score (Absolute) |  | 01: 0; 03: NA; 04: 0; 05: 1.69; 06: 0.34; 07: 0.07; 09: 0.34; 10: 0.67; 11: 1.05; 12: 2.07; 13: 2.36; 14: 2.19
| Analytical results for Sb in OREAS 907 (Certified Value 3.49 ppm) | [24 empty] | Certified
Sb | Round | Replicate | Lab | Lab | Lab | Lab | Lab | Lab | Lab | Lab | Lab | Lab | Lab | Lab | Lab | Lab | Lab | [8 empty] | 1
| No | No | 03 | 04 | 05 | 09 | 10 | 12 | 13 | 14 | 15 | 17 | 19 | 20 | 26 | 30 | 32 | [8 empty] | ppm
|  |  | PF*MS | PF*OES | PF*MS | BF*MS | PF*OES/MS | PF*MS | BF*MS | PF*OES | PF*OES/MS | PF*MS | PF*OES | PF*MS | ABL*MS | PF*MS | PF*OES/MS | [8 empty] | 2
2
| 1 | 1 | 3.5239 | < 50 | 2.5 | 4 | 0.6 | 4 | 3.7 | < 50 | 3.3 | 3.7 | < 2 | 2.513 | 4 | 5.5 | 3.73 | [8 empty] | 1
| 1 | 2 | 3.3412 | < 50 | 2.3 | 4 | 1.4 | 3 | 3.7 | < 50 | 3.2 | 3.1 | < 2 | 2.44 | 3.7 | 3.4 | 3.66 | [8 empty] | 0
| 1 | 3 | 2.9692 | < 50 | 2.6 | 4 | 1.1 | 3 | 3.9 | < 50 | 3.5 | 3.4 | < 2 | 2.661 | 4 | 3.7 | 3.79 | [8 empty] | 16
| 1 | 4 | 3.2127 | < 50 | 2.6 | 4 | 1.2 | 3 | 3.7 | < 50 | 3.5 | 3 | < 2 | 2.7 | 4.2 | 6.4 | 3.81 | [8 empty] | 3.4902
| 1 | 5 | 3.306 | < 50 | 2.3 | 4 | 1.1 | 3 | 3.7 | < 50 | 3.2 | 3.5 | < 2 | 2.5 | 4.5 | 4.6 | 3.69 | [8 empty] | 101
| 1 | 6 | 3.3586 | < 50 | 2.6 | 5 | 1 | 3 | 3.8 | < 50 | 3.3 | 3.5 | < 2 | 2.789 | 3.9 | 5 | 3.82
| Mean |  | 01: 3.2853; 04: 2.4833; 05: 4.1667; 06: 1.0667; 07: 3.1667; 09: 3.75; 11: 3.3333; 12: 3.3667; 14: 2.6005; 15: 4.05; 17: 4.7667; 18: 3.75
| Median |  | 01: 3.3236; 04: 2.55; 05: 4; 06: 1.1; 07: 3; 09: 3.7; 11: 3.3; 12: 3.45; 14: 2.587; 15: 4; 17: 4.8; 18: 3.76
| Std Dev. |  | 01: 0.18496; 04: 0.1472; 05: 0.40825; 06: 0.26583; 07: 0.40825; 09: 0.083666; 11: 0.13663; 12: 0.26583; 14: 0.1361; 15: 0.27386; 17: 1.1219; 18: 0.066633
| Rel.Std.Dev. |  | 01: 5.63%; 04: 5.927%; 05: 9.798%; 06: 24.92%; 07: 12.89%; 09: 2.231%; 11: 4.099%; 12: 7.896%; 14: 5.233%; 15: 6.762%; 17: 23.54%; 18: 1.777%
| PDM3 |  | 01: -5.872%; 04: -28.85%; 05: 19.38%; 06: -69.44%; 07: -9.27%; 09: 7.443%; 11: -4.495%; 12: -3.54%; 14: -25.49%; 15: 16.04%; 17: 36.57%; 18: 7.443%
| Z-Score (Absolute) |  | 0.08 | NA | 1.06 | 1 | 2.68 | 0.22 | 0.49 | NA | 0.02 | 0.02 | NA | 0.92 | 0.86 | 1.34 | 0.49
| Analytical results for Sc in OREAS 907 (Certified Value 4.73 ppm) | [24 empty] | Certified
Sc | Round | Replicate | Lab | Lab | Lab | Lab | Lab | Lab | Lab | Lab | Lab | Lab | Lab | Lab | Lab | Lab | [9 empty] | 1
| No | No | 03 | 04 | 05 | 09 | 10 | 13 | 14 | 15 | 17 | 19 | 22 | 26 | 30 | 32 | [9 empty] | ppm
|  |  | PF*MS | PF*OES | PF*OES | BF*OES | PF*OES/MS | BF*OES | PF*OES | PF*OES/MS | PF*OES | PF*OES | PF*OES/MS | ABL*MS | PF*OES | PF*OES/MS | [9 empty] | 2
2
| 1 | 1 | 6.0546 | < 5 | < 5 | 5 | < 5 | < 10 | < 5 | < 5 | < 20 | 4.6 | 4 | 4.6 | 13 | < 5 | [9 empty] | 1
| 1 | 2 | 7.0272 | < 5 | < 5 | 5 | < 5 | < 10 | < 5 | < 5 | < 20 | 4 | 4 | 3.7 | 10 | < 5 | [9 empty] | 0
| 1 | 3 | 4.6381 | < 5 | < 5 | 5 | < 5 | < 10 | < 5 | < 5 | < 20 | 4.2 | 4 | 3.4 | 10 | < 5 | [9 empty] | 16
| 1 | 4 | 6.1678 | < 5 | < 5 | 5 | < 5 | < 10 | < 5 | < 5 | < 20 | 4.9 | 4 | 3.9 | 12 | < 5 | [9 empty] | 4.7328
| 1 | 5 | 5.0594 | < 5 | < 5 | 5 | < 5 | < 10 | < 5 | < 5 | < 20 | 4.3 | 4 | 4.9 | 12 | < 5 | [9 empty] | 102
| 1 | 6 | 6.2326 | < 5 | 5 | 5 | < 5 | < 10 | < 5 | < 5 | < 20 | 4.7 | 4 | 4 | 11 | < 5
| Mean |  | 01: 5.8633; 04: 5; 05: 5; 12: 4.45; 13: 4; 14: 4.0833; 15: 11.3333
| Median |  | 01: 6.1112; 04: 5; 05: 5; 12: 4.45; 13: 4; 14: 3.95; 15: 11.5
| Std Dev. |  | 01: 0.86807; 05: 0; 12: 0.33912; 13: 0; 14: 0.56362; 15: 1.2111
| Rel.Std.Dev. |  | 01: 14.81%; 05: 0%; 12: 7.621%; 13: 0%; 14: 13.8%; 15: 10.69%
| PDM3 |  | 01: 23.89%; 04: 5.646%; 05: 5.646%; 12: -5.975%; 13: -15.48%; 14: -13.72%; 15: 139.5%
| Z-Score (Absolute) |  | 0.67 | NA | 0 | 0 | NA | NA | NA | NA | NA | 0.43 | 0.78 | 0.72 | 4.95 | NA
| Analytical results for Se in OREAS 907 (Indicative Value < 20 ppm) | [24 empty] | Indicative
Se | Round | Replicate | 01: Lab; 03: Lab; 04: Lab; 05: Lab; 06: Lab |  | 1
| No | No | 01: 03; 03: 05; 04: 12; 05: 17; 06: 30 |  | ppm
|  |  | 01: PF*MS; 03: PF*MS; 04: PF*MS; 05: PF*MS; 06: PF*MS |  | 1
1
| 1 | 1 | 01: < 20; 03: < 50; 04: 33.4; 05: < 20; 06: < 50 |  | 1
| 1 | 2 | 01: < 20; 03: < 50; 04: 26.7; 05: < 20; 06: < 50 |  | 6
| 1 | 3 | 01: < 20; 03: < 50; 04: 35.8; 05: < 20; 06: < 50 |  | 16
| 1 | 4 | 01: < 20; 03: < 50; 04: 25.1; 05: < 20; 06: < 50 |  | < 20
| 1 | 5 | 01: < 20; 03: < 50; 04: 23.1; 05: < 20; 06: < 50 |  | 12
| 1 | 6 | 01: < 20; 03: < 50; 04: 31.9; 05: < 20; 06: < 50
| Mean |  | 04: 29.3333
| Median |  | 04: 29.3
| Std Dev. |  | 04: 5.0725
| Rel.Std.Dev. |  | 04: 17.29%
PDM3
Z-Score (Absolute) | bar: 01 to 06
| Analytical results for Si in OREAS 907 (Certified Value 29.26 wt.%) | [24 empty] | Certified
Si | Round | Replicate | Lab | Lab | Lab | Lab | Lab | Lab | Lab | Lab | Lab | Lab | Lab | Lab | Lab | Lab | [9 empty] | 1
| No | No | 01 | 03 | 06 | 07 | 09 | 11 | 12 | 13 | 17 | 20 | 22 | 26 | 30 | 31 | [9 empty] | wt.%
|  |  | PF*OES | PF*OES | PF*OES | PF*OES | BF*OES | BF*OES | PF*OES | BF*OES | PF*OES | PF*OES | PF*OES/MS | PF*OES | PF*OES | PF*OES | [9 empty] | 2
3
| 1 | 1 | 30.2 | 28.1138 | 29.59 | 29.12 | 28.1 | 29.726 | 29.5 | 28.79 | 29.3 | 29.227 | 25.1275 | 28.8 | 24.3 | 30.71 | [9 empty] | 1
| 1 | 2 | 28.52 | 29.0501 | 29.5 | 29.22 | 29.3 | 29.03 | 29.3 | 28.85 | 29.4 | 29.885 | 24.863 | 28.7 | 23.8 | 30.62 | [9 empty] | 0
| 1 | 3 | 28.98 | 29.2112 | 29.59 | 29.68 | 29 | 29.6 | 29.5 | 28.75 | 29.5 | 30.0275 | 28.6983 | 28.9 | 22.4 | 30.62 | [9 empty] | 16
| 1 | 4 | 29.59 | 30.1368 | 29.68 | 29.68 | 29.4 | 29.665 | 30.2 | 29.02 | 29.9 | 29.6989 | 28.3015 | 28.5 | 22.9 | 30.81 | [9 empty] | 29.2606
| 1 | 5 | 29.12 | 29.4789 | 29.5 | 29.22 | 28.7 | 29.661 | 29.2 | 28.74 | 29.2 | 29.805 | 27.9048 | 28.5 | 24.2 | 30.48 | [9 empty] | 103
| 1 | 6 | 30.1 | 28.6952 | 29.5 | 28.42 | 28.9 | 29.361 | 28.9 | 29.33 | 29.2 | 29.8311 | 28.9628 | 28.4 | 23.4 | 30.71
| Mean |  | 29.4183 | 29.1143 | 29.56 | 29.2233 | 28.9 | 29.5072 | 29.4333 | 28.9133 | 29.4167 | 29.7458 | 27.3097 | 28.6333 | 23.5 | 30.6583
| Median |  | 29.355 | 29.1306 | 29.545 | 29.22 | 28.95 | 29.6305 | 29.4 | 28.82 | 29.35 | 29.818 | 28.1031 | 28.6 | 23.6 | 30.665
| Std Dev. |  | 0.66231 | 0.68827 | 0.073485 | 0.46328 | 0.46904 | 0.26613 | 0.43665 | 0.22844 | 0.26394 | 0.27598 | 1.8301 | 0.19664 | 0.74833 | 0.11232
| Rel.Std.Dev. |  | 2.251% | 2.364% | 0.2486% | 1.585% | 1.623% | 0.9019% | 1.484% | 0.7901% | 0.8973% | 0.9278% | 6.701% | 0.6867% | 3.184% | 0.3664%
| PDM3 |  | 0.5391% | -0.5% | 1.023% | -0.1274% | -1.232% | 0.8427% | 0.5903% | -1.187% | 0.5334% | 1.658% | -6.668% | -2.144% | -19.69% | 4.777%
| Z-Score (Absolute) |  | 0.21 | 0.43 | 0.5 | 0.2 | 0.88 | 0.39 | 0.24 | 0.85 | 0.2 | 0.89 | 4.2 | 1.43 | 12.15 | 2.79
| Analytical results for Sm in OREAS 907 (Certified Value 7.2 ppm) | [24 empty] | Certified
Sm | Round | Replicate | 01: Lab; 03: Lab; 04: Lab; 05: Lab; 06: Lab; 07: Lab; 09: Lab; 10: Lab; 11: Lab |  | 1
| No | No | 01: 05; 03: 09; 04: 10; 05: 12; 06: 13; 07: 15; 09: 20; 10: 26; 11: 32 |  | ppm
|  |  | 01: PF*MS; 03: BF*MS; 04: PF*OES/MS; 05: PF*MS; 06: BF*MS; 07: PF*OES/MS; 09: PF*MS; 10: ABL*MS; 11: PF*OES/MS |  | 2
3
| 1 | 1 | 01: 7.1; 03: 7; 04: 7.6; 05: 7.2; 06: 7.3; 07: 7.5; 09: 6.449; 10: 7.44; 11: 7.19 |  | 1
| 1 | 2 | 01: 6.8; 03: 7; 04: 7.7; 05: 6.9; 06: 7; 07: 7.5; 09: 7.417; 10: 8.12; 11: 7.12 |  | 0
| 1 | 3 | 01: 6.4; 03: 7; 04: 6.9; 05: 7.1; 06: 7.2; 07: 7.7; 09: 6.41; 10: 7.64; 11: 7.12 |  | 16
| 1 | 4 | 01: 6.4; 03: 7; 04: 7.7; 05: 7.2; 06: 7.6; 07: 7.3; 09: 7.41; 10: 7.9; 11: 6.76 |  | 7.2031
| 1 | 5 | 01: 6.8; 03: 7; 04: 7.7; 05: 6.3; 06: 7.1; 07: 7.3; 09: 6.988; 10: 7.8; 11: 7.19 |  | 104
| 1 | 6 | 01: 6.7; 03: 7; 04: 7.3; 05: 6.5; 06: 7.6; 07: 7.4; 09: 6.705; 10: 8.35; 11: 7.08
| Mean |  | 01: 6.7; 03: 7; 04: 7.4833; 05: 6.8667; 06: 7.3; 07: 7.45; 09: 6.8965; 10: 7.875; 11: 7.0767
| Median |  | 01: 6.75; 03: 7; 04: 7.65; 05: 7; 06: 7.25; 07: 7.45; 09: 6.8465; 10: 7.85; 11: 7.12
| Std Dev. |  | 01: 0.26833; 03: 0; 04: 0.32506; 05: 0.38297; 06: 0.25298; 07: 0.15166; 09: 0.45091; 10: 0.32752; 11: 0.16108
| Rel.Std.Dev. |  | 01: 4.005%; 03: 0%; 04: 4.344%; 05: 5.577%; 06: 3.466%; 07: 2.036%; 09: 6.538%; 10: 4.159%; 11: 2.276%
| PDM3 |  | 01: -6.985%; 03: -2.82%; 04: 3.89%; 05: -4.671%; 06: 1.345%; 07: 3.427%; 09: -4.257%; 10: 9.327%; 11: -1.756%
| Z-Score (Absolute) |  | 01: 1.09; 03: 0.35; 04: 1.13; 05: 0.67; 06: 0.39; 07: 0.76; 09: 0.6; 10: 1.81; 11: 0
| Analytical results for Sn in OREAS 907 (Indicative Value 15.7 ppm) | [24 empty] | Indicative
Sn | Round | Replicate | Lab | Lab | Lab | Lab | Lab | Lab | Lab | Lab | Lab | Lab | Lab | Lab | Lab | Lab | Lab | Lab | Lab | [6 empty] | 1
| No | No | 03 | 04 | 05 | 09 | 10 | 11 | 12 | 13 | 14 | 15 | 17 | 19 | 22 | 26 | 30 | 32 | 33 | [6 empty] | ppm
|  |  | PF*MS | PF*OES | PF*MS | BF*MS | PF*OES/MS | BF*OES | PF*MS | BF*MS | PF*OES | PF*OES/MS | PF*MS | PF*OES | PF*OES/MS | ABL*MS | PF*MS | PF*OES/MS | PF*OES | [6 empty] | 1
1
| 1 | 1 | < 100 | < 50 | < 100 | 20 | 35 | 18 | 13.5 | 15 | < 50 | 16 | < 100 | 7.6 | 11 | 18.2 | 28.6 | 18.6 | 100 | [6 empty] | 1
| 1 | 2 | < 100 | < 50 | < 100 | 20 | 70 | 17 | 12.8 | 15 | < 50 | 16 | < 100 | 6.6 | < 10 | 16.8 | 16 | 17.8 | 70 | [6 empty] | 7
| 1 | 3 | < 100 | < 50 | < 100 | 20 | 34 | 18 | 11.9 | 15 | < 50 | 17 | < 100 | 6.6 | 12 | 16 | 23.7 | 18.1 | 120 | [6 empty] | 16
| 1 | 4 | < 100 | < 50 | < 100 | 20 | 31 | 14 | 11.9 | 15 | 62 | 17 | < 100 | 7.5 | 12 | 16.8 | 25.3 | 18.2 | 50 | [6 empty] | 15.7467
| 1 | 5 | < 100 | < 50 | < 100 | 20 | 68 | 15 | 10.2 | 15 | 57 | 16 | < 100 | 7.1 | 14 | 17.4 | 22.9 | 18.1 | < 50 | [6 empty] | 13
| 1 | 6 | < 100 | < 50 | < 100 | 20 | 43 | 15 | 11.4 | 15 | < 50 | 17 | < 100 | 7 | 12 | 17.8 | 23.3 | 17.9 | 70
| Mean |  | 05: 20; 06: 46.8333; 07: 16.1667; 09: 11.95; 10: 15; 11: 59.5; 12: 16.5; 14: 7.0667; 15: 12.2; 17: 17.1667; 18: 23.3; 19: 18.1167; 22: 82
| Median |  | 05: 20; 06: 39; 07: 16; 09: 11.9; 10: 15; 11: 59.5; 12: 16.5; 14: 7.05; 15: 12; 17: 17.1; 18: 23.5; 19: 18.1; 22: 70
| Std Dev. |  | 05: 0; 06: 17.6342; 07: 1.7224; 09: 1.1397; 10: 0; 11: 3.5355; 12: 0.54772; 14: 0.4274; 15: 1.0954; 17: 0.79415; 18: 4.14; 19: 0.27869; 22: 27.7489
| Rel.Std.Dev. |  | 05: 0%; 06: 37.65%; 07: 10.65%; 09: 9.538%; 10: 0%; 11: 5.942%; 12: 3.32%; 14: 6.048%; 15: 8.979%; 17: 4.626%; 18: 17.77%; 19: 1.538%; 22: 33.84%
| PDM3 |  | 05: 27.01%; 06: 197.4%; 07: 2.667%; 09: -24.11%; 10: -4.742%; 11: 277.9%; 12: 4.784%; 14: -55.12%; 15: -22.52%; 17: 9.018%; 18: 47.97%; 19: 15.05%; 22: 420.7%
| Z-Score (Absolute) |  | NA | NA | NA | 0.38 | 4.03 | 0.14 | 0.71 | 0.29 | 5.75 | 0.09 | NA | 1.37 | 0.67 | 0 | 0.83 | 0.13 | 8.8
| Analytical results for Sr in OREAS 907 (Certified Value 146 ppm) | [24 empty] | Certified
Sr | Round | Replicate | Lab | Lab | Lab | Lab | Lab | Lab | Lab | Lab | Lab | Lab | Lab | Lab | Lab | Lab | Lab | Lab | [7 empty] | 1
| No | No | 03 | 04 | 05 | 09 | 10 | 11 | 12 | 13 | 14 | 15 | 17 | 19 | 22 | 26 | 30 | 32 | [7 empty] | ppm
|  |  | PF*MS | PF*OES | PF*OES | BF*MS | PF*OES/MS | PF*OES | PF*MS | BF*MS | PF*OES | PF*OES/MS | PF*MS | PF*OES | PF*OES/MS | ABL*MS | PF*OES | PF*OES/MS | [7 empty] | 0
0
| 1 | 1 | 145.542 | 147 | 155 | 150 | 160 | 133 | 141 | 135.5 | 313 | 130 | 145 | 156 | 90 | 145 | 170 | 141 | [7 empty] | 1
| 1 | 2 | 150.3922 | 143 | 160 | 155 | 160 | 137 | 137 | 137.8 | 194 | 140 | 144 | 156 | 83 | 151 | 180 | 135 | [7 empty] | 0
| 1 | 3 | 149.8983 | 146 | 150 | 165 | 150 | 130 | 134 | 136.4 | 187 | 140 | 140 | 156 | 103 | 141 | 180 | 130 | [7 empty] | 16
| 1 | 4 | 152.1877 | 151 | 150 | 150 | 150 | 137 | 137 | 135.7 | 265 | 130 | 140 | 155 | 97 | 146 | 170 | 139 | [7 empty] | 146.0665
| 1 | 5 | 144.5085 | 143 | 150 | 150 | 150 | 136 | 123 | 137.6 | 189 | 130 | 144 | 156 | 99 | 147 | 170 | 133 | [7 empty] | 105
| 1 | 6 | 146.758 | 149 | 165 | 145 | 140 | 139 | 129 | 138.5 | 333 | 130 | 142 | 161 | 103 | 149 | 170 | 140
| Mean |  | 148.2144 | 146.5 | 155 | 152.5 | 151.6667 | 135.3333 | 133.5 | 136.9167 | 246.8333 | 133.3333 | 142.5 | 156.6667 | 95.8333 | 146.5 | 173.3333 | 136.3333
| Median |  | 148.3282 | 146.5 | 152.5 | 150 | 150 | 136.5 | 135.5 | 137 | 229.5 | 130 | 143 | 156 | 98 | 146.5 | 170 | 137
| Std Dev. |  | 3.045 | 3.2094 | 6.3246 | 6.892 | 7.5277 | 3.266 | 6.5038 | 1.2254 | 66.1042 | 5.164 | 2.1679 | 2.1602 | 7.9099 | 3.4496 | 5.164 | 4.3665
| Rel.Std.Dev. |  | 2.054% | 2.191% | 4.08% | 4.519% | 4.963% | 2.413% | 4.872% | 0.895% | 26.78% | 3.873% | 1.521% | 1.379% | 8.254% | 2.355% | 2.979% | 3.203%
| PDM3 |  | 1.471% | 0.2968% | 6.116% | 4.404% | 3.834% | -7.348% | -8.603% | -6.264% | 68.99% | -8.717% | -2.442% | 7.257% | -34.39% | 0.2968% | 18.67% | -6.664%
| Z-Score (Absolute) |  | 0.12 | 0 | 0.61 | 0.25 | 0.37 | 0.8 | 0.93 | 0.68 | 7.17 | 0.94 | 0.29 | 0.66 | 3.62 | 0 | 1.92 | 0.73
| Analytical results for Ta in OREAS 907 (Certified Value 1.3 ppm) | [24 empty] | Certified
Ta | Round | Replicate | Lab | Lab | Lab | Lab | Lab | Lab | Lab | Lab | Lab | Lab | Lab | Lab | Lab | Lab | Lab | [8 empty] | 1
| No | No | 03 | 05 | 09 | 10 | 12 | 13 | 14 | 15 | 17 | 19 | 20 | 22 | 26 | 30 | 32 | [8 empty] | ppm
|  |  | PF*MS | PF*MS | BF*MS | PF*OES/MS | PF*MS | BF*MS | PF*OES | PF*OES/MS | PF*MS | PF*OES | PF*MS | PF*OES/MS | ABL*MS | PF*MS | PF*OES/MS | [8 empty] | 2
3
| 1 | 1 | 1.3525 | < 10 | < 2 | 1.8 | 1 | 1.4 | < 10 | 1.3 | 1.1 | < 5 | 1.254 | < 20 | 1.33 | 1.4 | 1.19 | [8 empty] | 1
| 1 | 2 | 1.4598 | < 10 | < 2 | 1.5 | 0.9 | 1.4 | < 10 | 1.2 | 1.2 | < 5 | 1.151 | < 20 | 1.28 | 1.3 | 1.2 | [8 empty] | 12
| 1 | 3 | 1.265 | < 10 | < 2 | 2.2 | 1 | 1.5 | < 10 | 1.3 | 1.2 | < 5 | 1.389 | < 20 | 1.21 | 1.4 | 1.21 | [8 empty] | 16
| 1 | 4 | 1.3572 | < 10 | < 2 | 1.7 | 1 | 1.4 | < 10 | 1.2 | 1 | < 5 | 1.182 | < 20 | 1.25 | 1.3 | 1.21 | [8 empty] | 1.2969
| 1 | 5 | 1.4446 | < 10 | < 2 | 1.6 | 0.8 | 1.5 | < 10 | 1.2 | 1.2 | < 5 | 1.268 | < 20 | 1.3 | 1.5 | 1.26 | [8 empty] | 106
| 1 | 6 | 1.5663 | < 10 | < 2 | 1.8 | 0.9 | 1.4 | < 10 | 1.3 | 1.3 | < 5 | 1.334 | < 20 | 1.32 | 1.3 | 1.22
| Mean |  | 01: 1.4076; 05: 1.7667; 06: 0.93333; 07: 1.4333; 10: 1.25; 11: 1.1667; 13: 1.263; 15: 1.2817; 17: 1.3667; 18: 1.215
| Median |  | 01: 1.4009; 05: 1.75; 06: 0.95; 07: 1.4; 10: 1.25; 11: 1.2; 13: 1.261; 15: 1.29; 17: 1.35; 18: 1.21
| Std Dev. |  | 01: 0.10503; 05: 0.24221; 06: 0.08165; 07: 0.05164; 10: 0.054772; 11: 0.10328; 13: 0.089586; 15: 0.04535; 17: 0.08165; 18: 0.02429
| Rel.Std.Dev. |  | 01: 7.462%; 05: 13.71%; 06: 8.748%; 07: 3.603%; 10: 4.382%; 11: 8.853%; 13: 7.093%; 15: 3.538%; 17: 5.974%; 18: 1.999%
| PDM3 |  | 01: 8.536%; 05: 36.23%; 06: -28.03%; 07: 10.52%; 10: -3.614%; 11: -10.04%; 13: -2.611%; 15: -1.172%; 17: 5.383%; 18: -6.312%
| Z-Score (Absolute) |  | 0.91 | NA | NA | 3.33 | 2.29 | 1.09 | NA | 0.15 | 0.71 | NA | 0.06 | NA | 0.06 | 0.64 | 0.45
| Analytical results for Tb in OREAS 907 (Certified Value 0.77 ppm) | [24 empty] | Certified
Tb | Round | Replicate | 01: Lab; 03: Lab; 04: Lab; 05: Lab; 06: Lab; 07: Lab; 09: Lab; 10: Lab; 11: Lab |  | 1
| No | No | 01: 05; 03: 09; 04: 10; 05: 12; 06: 13; 07: 15; 09: 20; 10: 26; 11: 32 |  | ppm
|  |  | 01: PF*MS; 03: BF*MS; 04: PF*OES/MS; 05: PF*MS; 06: BF*MS; 07: PF*OES/MS; 09: PF*MS; 10: ABL*MS; 11: PF*OES/MS |  | 2
3
| 1 | 1 | 01: 0.8; 03: 1; 04: 0.83; 05: 0.7; 06: 0.7; 07: 0.82; 09: 0.83; 10: 0.69; 11: 0.815 |  | 1
| 1 | 2 | 01: 0.8; 03: 1; 04: 0.82; 05: 0.7; 06: 0.7; 07: 0.85; 09: 0.767; 10: 0.8; 11: 0.8 |  | 0
| 1 | 3 | 01: 0.7; 03: 1; 04: 0.79; 05: 0.7; 06: 0.7; 07: 0.85; 09: 0.764; 10: 0.74; 11: 0.801 |  | 16
| 1 | 4 | 01: 0.8; 03: 1; 04: 0.85; 05: 0.7; 06: 0.7; 07: 0.82; 09: 0.75; 10: 0.79; 11: 0.796 |  | 0.76986
| 1 | 5 | 01: 0.7; 03: 1; 04: 0.81; 05: 0.6; 06: 0.8; 07: 0.81; 09: 0.645; 10: 0.81; 11: 0.798 |  | 107
| 1 | 6 | 01: 0.8; 03: 1; 04: 0.83; 05: 0.6; 06: 0.7; 07: 0.81; 09: 0.781; 10: 0.85; 11: 0.803
| Mean |  | 01: 0.76667; 03: 1; 04: 0.82167; 05: 0.66667; 06: 0.71667; 07: 0.82667; 09: 0.75617; 10: 0.78; 11: 0.80217
| Median |  | 01: 0.8; 03: 1; 04: 0.825; 05: 0.7; 06: 0.7; 07: 0.82; 09: 0.7655; 10: 0.795; 11: 0.8005
| Std Dev. |  | 01: 0.05164; 03: 0; 04: 0.020412; 05: 0.05164; 06: 0.040825; 07: 0.018619; 09: 0.061062; 10: 0.056569; 11: 0.0067355
| Rel.Std.Dev. |  | 01: 6.736%; 03: 0%; 04: 2.484%; 05: 7.746%; 06: 5.696%; 07: 2.252%; 09: 8.075%; 10: 7.252%; 11: 0.8397%
| PDM3 |  | 01: -0.4151%; 03: 29.89%; 04: 6.729%; 05: -13.4%; 06: -6.91%; 07: 7.378%; 09: -1.779%; 10: 1.317%; 11: 4.196%
| Z-Score (Absolute) |  | 01: 0.22; 03: 3.56; 04: 0.67; 05: 1.83; 06: 1.02; 07: 0.76; 09: 0.03; 10: 0; 11: 0.36
| Analytical results for Te in OREAS 907 (Indicative Value < 1 ppm) | [24 empty] | Indicative
Te | Round | Replicate | 01: Lab; 03: Lab; 04: Lab; 05: Lab; 06: Lab; 07: Lab |  | 1
| No | No | 01: 03; 03: 05; 04: 09; 05: 12; 06: 26; 07: 30 |  | ppm
|  |  | 01: PF*MS; 03: PF*MS; 04: BF*MS; 05: PF*MS; 06: ABL*MS; 07: PF*MS |  | 2
2
| 1 | 1 | 01: < 1; 03: < 1; 04: < 5; 05: < 6; 06: < 0.2; 07: 9 |  | 1
| 1 | 2 | 01: < 1; 03: < 1; 04: < 5; 05: < 6; 06: < 0.2; 07: 6 |  | 8
| 1 | 3 | 01: < 1; 03: < 1; 04: < 5; 05: < 6; 06: < 0.2; 07: 7 |  | 16
| 1 | 4 | 01: < 1; 03: < 1; 04: < 5; 05: < 6; 06: 0.2; 07: 10 |  | < 1
| 1 | 5 | 01: < 1; 03: < 1; 04: < 5; 05: < 6; 06: < 0.2; 07: 9 |  | 14
| 1 | 6 | 01: < 1; 03: < 1; 04: < 5; 05: < 6; 06: < 0.2; 07: 10
| Mean |  | 06: 0.2; 07: 8.5
| Median |  | 06: 0.2; 07: 9
| Std Dev. |  | 07: 1.6432
| Rel.Std.Dev. |  | 07: 19.33%
PDM3
| Z-Score (Absolute) |  | 01: NA; 03: NA; 04: NA; 05: NA; 06: 0.67; 07: 0.67
| Analytical results for Th in OREAS 907 (Certified Value 13.3 ppm) | [24 empty] | Certified
Th | Round | Replicate | 01: Lab; 03: Lab; 04: Lab; 05: Lab; 06: Lab; 07: Lab; 09: Lab; 10: Lab; 11: Lab; 12: Lab; 13: Lab; 14: Lab; 15: Lab |  | 1
| No | No | 01: 03; 03: 05; 04: 09; 05: 10; 06: 12; 07: 13; 09: 15; 10: 17; 11: 20; 12: 22; 13: 26; 14: 30; 15: 32 |  | ppm
|  |  | 01: PF*MS; 03: PF*MS; 04: BF*MS; 05: PF*OES/MS; 06: PF*MS; 07: BF*MS; 09: PF*OES/MS; 10: PF*MS; 11: PF*MS; 12: PF*OES/MS; 13: ABL*MS; 14: PF*MS; 15: PF*OES/MS |  | 1
2
| 1 | 1 | 01: 13.2917; 03: 12.8; 04: 14.5; 05: 11.4; 06: 12.9; 07: 13.1; 09: 13.7; 10: 12.9; 11: 13.9383; 12: < 20; 13: 13.4; 14: 22.6; 15: 13.8 |  | 1
| 1 | 2 | 01: 12.9213; 03: 13.2; 04: 13.5; 05: 11.3; 06: 12; 07: 13; 09: 13.8; 10: 12.6; 11: 13.1822; 12: < 20; 13: 14; 14: 22.5; 15: 14.1 |  | 0
| 1 | 3 | 01: 12.8704; 03: 12.8; 04: 14.5; 05: 9.8; 06: 12.6; 07: 13.2; 09: 13.8; 10: 12.2; 11: 13.9402; 12: < 20; 13: 13.3; 14: 21.4; 15: 14.1 |  | 16
| 1 | 4 | 01: 13.7998; 03: 12.6; 04: 14; 05: 11.7; 06: 12.5; 07: 13; 09: 13.5; 10: 13.2; 11: 13.4822; 12: < 20; 13: 13.7; 14: 22.5; 15: 13.9 |  | 13.317
| 1 | 5 | 01: 13.0864; 03: 12.8; 04: 13.5; 05: 11.3; 06: 10.9; 07: 12.8; 09: 13.5; 10: 13; 11: 13.3168; 12: < 20; 13: 14.1; 14: 23; 15: 14.1 |  | 108
| 1 | 6 | 01: 13.6898; 03: 12.7; 04: 13.5; 05: 8.7; 06: 11.8; 07: 13.3; 09: 13.4; 10: 12.7; 11: 13.8402; 12: < 20; 13: 13.8; 14: 22.7; 15: 14.1
| Mean |  | 01: 13.2766; 03: 12.8167; 04: 13.9167; 05: 10.7; 06: 12.1167; 07: 13.0667; 09: 13.6167; 10: 12.7667; 11: 13.6167; 13: 13.7167; 14: 22.45; 15: 14.0167
| Median |  | 01: 13.189; 03: 12.8; 04: 13.75; 05: 11.3; 06: 12.25; 07: 13.05; 09: 13.6; 10: 12.8; 11: 13.6612; 13: 13.75; 14: 22.55; 15: 14.1
| Std Dev. |  | 01: 0.39297; 03: 0.20412; 04: 0.4916; 05: 1.1849; 06: 0.71949; 07: 0.17512; 09: 0.17224; 10: 0.35024; 11: 0.3331; 13: 0.31885; 14: 0.54681; 15: 0.13292
| Rel.Std.Dev. |  | 01: 2.96%; 03: 1.593%; 04: 3.532%; 05: 11.07%; 06: 5.938%; 07: 1.34%; 09: 1.265%; 10: 2.743%; 11: 2.446%; 13: 2.325%; 14: 2.436%; 15: 0.9483%
| PDM3 |  | 01: -0.3036%; 03: -3.757%; 04: 4.503%; 05: -19.65%; 06: -9.013%; 07: -1.88%; 09: 2.25%; 10: -4.132%; 11: 2.25%; 13: 3.001%; 14: 68.58%; 15: 5.254%
| Z-Score (Absolute) |  | 01: 0.22; 03: 0.82; 04: 0.61; 05: 3.04; 06: 1.41; 07: 0.49; 09: 0.22; 10: 0.88; 11: 0.22; 12: NA; 13: 0.35; 14: 11.95; 15: 0.74
| Analytical results for Ti in OREAS 907 (Certified Value 0.12 wt.%) | [24 empty] | Certified
Ti | Round | Replicate | Lab | Lab | Lab | Lab | Lab | Lab | Lab | Lab | Lab | Lab | Lab | Lab | Lab | Lab | Lab | Lab | Lab | Lab | Lab | Lab | Lab | Lab |  | 1
| No | No | 01 | 03 | 04 | 05 | 06 | 07 | 09 | 10 | 11 | 12 | 13 | 14 | 15 | 17 | 19 | 20 | 22 | 26 | 30 | 31 | 32 | 33 |  | wt.%
|  |  | PF*OES | PF*OES | PF*OES | PF*OES | PF*OES | PF*OES | BF*OES | PF*OES/MS | BF*OES | PF*OES | BF*OES | PF*OES | PF*OES/MS | PF*OES | PF*OES | PF*OES | PF*OES/MS | PF*OES | PF*OES | PF*OES | PF*OES/MS | PF*OES |  | 3
3
| 1 | 1 | 0.12 | 0.10935 | < 0.01 | 0.12 | 0.126 | 0.108 | 0.11 | 0.12 | 0.12 | 0.12 | 0.12 | 0.11 | 0.11 | 0.12 | 0.124 | 0.12284 | 0.0779 | 0.12 | 0.12 | 0.12 | 0.113 | 0.127 |  | 1
| 1 | 2 | 0.12 | 0.11146 | < 0.01 | 0.12 | 0.126 | 0.12 | 0.115 | 0.12 | 0.114 | 0.12 | 0.13 | 0.1 | 0.12 | 0.12 | 0.125 | 0.12566 | 0.0799 | 0.13 | 0.12 | 0.12 | 0.115 | 0.129 |  | 0
| 1 | 3 | 0.12 | 0.10953 | < 0.01 | 0.12 | 0.126 | 0.12 | 0.115 | 0.11 | 0.12 | 0.13 | 0.12 | 0.1 | 0.12 | 0.12 | 0.126 | 0.12224 | 0.0883 | 0.13 | 0.12 | 0.12 | 0.116 | 0.119 |  | 16
| 1 | 4 | 0.12 | 0.12081 | < 0.01 | 0.12 | 0.126 | 0.12 | 0.115 | 0.11 | 0.12 | 0.13 | 0.12 | 0.1 | 0.12 | 0.12 | 0.124 | 0.12187 | 0.089 | 0.12 | 0.12 | 0.12 | 0.114 | 0.119 |  | 0.11999
| 1 | 5 | 0.12 | 0.11376 | < 0.01 | 0.12 | 0.126 | 0.12 | 0.115 | 0.11 | 0.12 | 0.12 | 0.13 | 0.11 | 0.12 | 0.12 | 0.124 | 0.12372 | 0.0861 | 0.12 | 0.12 | 0.12 | 0.114 | 0.123 |  | 109
| 1 | 6 | 0.12 | 0.12099 | < 0.01 | 0.12 | 0.126 | 0.12 | 0.115 | 0.12 | 0.12 | 0.12 | 0.12 | 0.1 | 0.12 | 0.12 | 0.123 | 0.12175 | 0.0896 | 0.12 | 0.12 | 0.12 | 0.115 | 0.12
| Mean |  | 0.12 | 0.11432 |  | 0.12 | 0.126 | 0.118 | 0.11417 | 0.115 | 0.119 | 0.12333 | 0.12333 | 0.10333 | 0.11833 | 0.12 | 0.12433 | 0.12301 | 0.085133 | 0.12333 | 0.12 | 0.12 | 0.1145 | 0.12283
| Median |  | 0.12 | 0.11261 |  | 0.12 | 0.126 | 0.12 | 0.115 | 0.115 | 0.12 | 0.12 | 0.12 | 0.1 | 0.12 | 0.12 | 0.124 | 0.12254 | 0.0872 | 0.12 | 0.12 | 0.12 | 0.1145 | 0.1215
| Std Dev. |  | 0 | 0.0053442 |  | 0 | 0 | 0.004899 | 0.0020412 | 0.0054772 | 0.0024495 | 0.005164 | 0.005164 | 0.005164 | 0.0040825 | 0 | 0.0010328 | 0.0014874 | 0.0050115 | 0.005164 | 0 | 0 | 0.0010488 | 0.0043089
| Rel.Std.Dev. |  | 0% | 4.675% |  | 0% | 0% | 4.152% | 1.788% | 4.763% | 2.058% | 4.187% | 4.187% | 4.997% | 3.45% | 0% | 0.8307% | 1.209% | 5.887% | 4.187% | 0% | 0% | 0.916% | 3.508%
| PDM3 |  | 0.008302% | -4.729% |  | 0.008302% | 5.009% | -1.659% | -4.853% | -4.159% | -0.8251% | 2.786% | 2.786% | -13.88% | -1.381% | 0.008302% | 3.62% | 2.52% | -29.05% | 2.786% | 0.008302% | 0.008302% | -4.575% | 2.37%
| Z-Score (Absolute) |  | 0 | 1.1 | NA | 0.02 | 1.18 | 0.39 | 0.96 | 0.96 | 0.2 | 0.67 | 0.67 | 3.25 | 0.31 | 0.02 | 0.87 | 0.61 | 6.82 | 0.67 | 0.02 | 0 | 1.06 | 0.58
| Analytical results for Tl in OREAS 907 (Certified Value 0.67 ppm) | [24 empty] | Certified
Tl | Round | Replicate | 01: Lab; 03: Lab; 04: Lab; 05: Lab; 06: Lab; 07: Lab; 09: Lab; 10: Lab; 11: Lab; 12: Lab |  | 1
| No | No | 01: 03; 03: 05; 04: 09; 05: 10; 06: 12; 07: 15; 09: 20; 10: 26; 11: 30; 12: 32 |  | ppm
|  |  | 01: PF*MS; 03: PF*MS; 04: BF*MS; 05: PF*OES/MS; 06: PF*MS; 07: PF*OES/MS; 09: PF*MS; 10: ABL*MS; 11: PF*MS; 12: PF*OES/MS |  | 2
2
| 1 | 1 | 01: 0.756; 03: 0.9; 04: < 3; 05: 0.7; 06: 0.7; 07: 0.7; 09: 0.742; 10: 0.4; 11: 0.4; 12: 0.67 |  | 1
| 1 | 2 | 01: 0.72603; 03: 0.7; 04: < 3; 05: 0.5; 06: 0.6; 07: 0.7; 09: 0.68; 10: 0.4; 11: 0.4; 12: 0.68 |  | 0
| 1 | 3 | 01: 0.70767; 03: 0.6; 04: < 3; 05: < 0.5; 06: 0.6; 07: 0.7; 09: 0.553; 10: 0.4; 11: 0.4; 12: 0.7 |  | 16
| 1 | 4 | 01: 0.68122; 03: 0.7; 04: < 3; 05: 0.5; 06: 0.7; 07: 0.7; 09: 0.671; 10: 0.4; 11: 0.4; 12: 0.67 |  | 0.66693
| 1 | 5 | 01: 0.7962; 03: 0.7; 04: < 3; 05: < 0.5; 06: 0.6; 07: 0.7; 09: 0.82; 10: 0.4; 11: 0.4; 12: 0.66 |  | 110
| 1 | 6 | 01: 0.79215; 03: 0.6; 04: < 3; 05: < 0.5; 06: 0.6; 07: 0.7; 09: 0.706; 10: 0.4; 11: 0.4; 12: 0.67
| Mean |  | 01: 0.74321; 03: 0.7; 05: 0.56667; 06: 0.63333; 07: 0.7; 09: 0.69533; 10: 0.4; 11: 0.4; 12: 0.675
| Median |  | 01: 0.74101; 03: 0.7; 05: 0.5; 06: 0.6; 07: 0.7; 09: 0.693; 10: 0.4; 11: 0.4; 12: 0.67
| Std Dev. |  | 01: 0.046407; 03: 0.10954; 05: 0.11547; 06: 0.05164; 07: 1.2162e-16; 09: 0.088226; 10: 6.0809e-17; 11: 6.0809e-17; 12: 0.013784
| Rel.Std.Dev. |  | 01: 6.244%; 03: 15.65%; 05: 20.38%; 06: 8.154%; 07: 1.737e-14%; 09: 12.69%; 10: 1.52e-14%; 11: 1.52e-14%; 12: 2.042%
| PDM3 |  | 01: 11.44%; 03: 4.958%; 05: -15.03%; 06: -5.038%; 07: 4.958%; 09: 4.258%; 10: -40.02%; 11: -40.02%; 12: 1.209%
| Z-Score (Absolute) |  | 01: 1.4; 03: 0; 04: NA; 05: 1.57; 06: 0.45; 07: 0.67; 09: 0.6; 10: 4.38; 11: 4.38; 12: 0.17
| Analytical results for Tm in OREAS 907 (Indicative Value 0.16 ppm) | [24 empty] | Indicative
Tm | Round | Replicate | 01: Lab; 03: Lab; 04: Lab; 05: Lab; 06: Lab; 07: Lab; 09: Lab; 10: Lab; 11: Lab |  | 1
| No | No | 01: 05; 03: 09; 04: 10; 05: 12; 06: 13; 07: 15; 09: 20; 10: 26; 11: 32 |  | ppm
|  |  | 01: PF*MS; 03: BF*MS; 04: PF*OES/MS; 05: PF*MS; 06: BF*MS; 07: PF*OES/MS; 09: PF*MS; 10: ABL*MS; 11: PF*OES/MS |  | 2
2
| 1 | 1 | 01: < 0.25; 03: < 1; 04: < 0.05; 05: 0.2; 06: 0.1; 07: 0.17; 09: 0.129; 10: 0.19; 11: 0.181 |  | 1
| 1 | 2 | 01: < 0.25; 03: < 1; 04: 0.05; 05: 0.1; 06: 0.1; 07: 0.18; 09: 0.148; 10: 0.17; 11: 0.173 |  | 9
| 1 | 3 | 01: < 0.25; 03: < 1; 04: < 0.05; 05: 0.1; 06: 0.1; 07: 0.18; 09: 0.139; 10: 0.24; 11: 0.18 |  | 16
| 1 | 4 | 01: < 0.25; 03: < 1; 04: < 0.05; 05: 0.2; 06: 0.2; 07: 0.17; 09: 0.182; 10: 0.18; 11: 0.172 |  | 0.16225
| 1 | 5 | 01: < 0.25; 03: < 1; 04: 0.05; 05: 0.1; 06: 0.2; 07: 0.18; 09: 0.198; 10: 0.16; 11: 0.172 |  | 15
| 1 | 6 | 01: < 0.25; 03: < 1; 04: < 0.05; 05: 0.1; 06: 0.2; 07: 0.16; 09: 0.18; 10: 0.14; 11: 0.167
| Mean |  | 04: 0.05; 05: 0.13333; 06: 0.15; 07: 0.17333; 09: 0.16267; 10: 0.18; 11: 0.17417
| Median |  | 04: 0.05; 05: 0.1; 06: 0.15; 07: 0.175; 09: 0.164; 10: 0.175; 11: 0.1725
| Std Dev. |  | 04: 0; 05: 0.05164; 06: 0.054772; 07: 0.008165; 09: 0.027682; 10: 0.034059; 11: 0.0053448
| Rel.Std.Dev. |  | 04: 0%; 05: 38.73%; 06: 36.51%; 07: 4.711%; 09: 17.02%; 10: 18.92%; 11: 3.069%
| PDM3 |  | 04: -69.18%; 05: -17.82%; 06: -7.55%; 07: 6.831%; 09: 0.2568%; 10: 10.94%; 11: 7.345%
| Z-Score (Absolute) |  | 01: NA; 03: NA; 04: 6; 05: 1.56; 06: 0.67; 07: 0.57; 09: 0; 10: 0.92; 11: 0.61
| Analytical results for U in OREAS 907 (Certified Value 4.66 ppm) | [24 empty] | Certified
U | Round | Replicate | 01: Lab; 03: Lab; 04: Lab; 05: Lab; 06: Lab; 07: Lab; 09: Lab; 10: Lab; 11: Lab; 12: Lab; 13: Lab; 14: Lab |  | 1
| No | No | 01: 03; 03: 05; 04: 09; 05: 10; 06: 12; 07: 13; 09: 15; 10: 20; 11: 22; 12: 26; 13: 30; 14: 32 |  | ppm
|  |  | 01: PF*MS; 03: PF*MS; 04: BF*MS; 05: PF*OES/MS; 06: PF*MS; 07: BF*MS; 09: PF*OES/MS; 10: PF*MS; 11: PF*OES/MS; 12: ABL*MS; 13: PF*MS; 14: PF*OES/MS |  | 2
3
| 1 | 1 | 01: 4.6187; 03: 4.5; 04: 4; 05: 5.21; 06: 4.7; 07: 4.4; 09: 4.95; 10: 4.6128; 11: < 50; 12: 4.66; 13: 6.2; 14: 5.04 |  | 1
| 1 | 2 | 01: 4.6292; 03: 4.8; 04: 4.5; 05: 3.84; 06: 4.4; 07: 4.3; 09: 5.01; 10: 4.5184; 11: < 50; 12: 4.72; 13: 5.9; 14: 5.11 |  | 0
| 1 | 3 | 01: 4.6969; 03: 4.8; 04: 5; 05: 3.67; 06: 4.6; 07: 4.4; 09: 5.01; 10: 4.884; 11: < 50; 12: 4.54; 13: 6; 14: 5.08 |  | 16
| 1 | 4 | 01: 5.0443; 03: 4.3; 04: 4.5; 05: 3.72; 06: 4.6; 07: 4.5; 09: 4.86; 10: 4.484; 11: < 50; 12: 4.61; 13: 6.3; 14: 5.06 |  | 4.6637
| 1 | 5 | 01: 4.8513; 03: 3.9; 04: 4.5; 05: 3.78; 06: 4; 07: 4.5; 09: 4.98; 10: 4.6992; 11: < 50; 12: 4.92; 13: 6.1; 14: 5.1 |  | 111
| 1 | 6 | 01: 4.9273; 03: 4.9; 04: 4; 05: 4.71; 06: 4.4; 07: 4.5; 09: 4.93; 10: 4.4528; 11: < 50; 12: 4.85; 13: 6.5; 14: 4.99
| Mean |  | 01: 4.7946; 03: 4.5333; 04: 4.4167; 05: 4.155; 06: 4.45; 07: 4.4333; 09: 4.9567; 10: 4.6085; 12: 4.7167; 13: 6.1667; 14: 5.0633
| Median |  | 01: 4.7741; 03: 4.65; 04: 4.5; 05: 3.81; 06: 4.5; 07: 4.45; 09: 4.965; 10: 4.5656; 12: 4.69; 13: 6.15; 14: 5.07
| Std Dev. |  | 01: 0.1738; 03: 0.38297; 04: 0.37639; 05: 0.64581; 06: 0.251; 07: 0.08165; 09: 0.057155; 10: 0.16248; 12: 0.14487; 13: 0.21602; 14: 0.044121
| Rel.Std.Dev. |  | 01: 3.625%; 03: 8.448%; 04: 8.522%; 05: 15.54%; 06: 5.64%; 07: 1.842%; 09: 1.153%; 10: 3.526%; 12: 3.071%; 13: 3.503%; 14: 0.8714%
| PDM3 |  | 01: 2.808%; 03: -2.795%; 04: -5.297%; 05: -10.91%; 06: -4.582%; 07: -4.939%; 09: 6.282%; 10: -1.183%; 12: 1.136%; 13: 32.23%; 14: 8.569%
| Z-Score (Absolute) |  | 01: 0.67; 03: 0.27; 04: 0.7; 05: 2.41; 06: 0.57; 07: 0.63; 09: 1.26; 10: 0; 11: NA; 12: 0.39; 13: 5.65; 14: 1.65
| Analytical results for V in OREAS 907 (Certified Value 9.09 ppm) | [24 empty] | Certified
V | Round | Replicate | Lab | Lab | Lab | Lab | Lab | Lab | Lab | Lab | Lab | Lab | Lab | Lab | Lab | Lab | Lab | Lab | [7 empty] | 1
| No | No | 03 | 04 | 05 | 09 | 10 | 11 | 12 | 13 | 14 | 15 | 17 | 19 | 22 | 26 | 30 | 32 | [7 empty] | ppm
|  |  | PF*OES | PF*OES | PF*OES | BF*OES | PF*OES/MS | BF*OES | PF*MS | BF*OES | PF*OES | PF*OES/MS | PF*OES | PF*OES | PF*OES/MS | ABL*MS | PF*OES | PF*OES/MS | [7 empty] | 2
2
| 1 | 1 | < 20 | < 10 | < 10 | < 20 | < 10 | 11 | 11 | 16 | 14 | 10 | < 20 | 9.7 | < 20 | 7.2 | < 10 | 9.2 | [7 empty] | 1
| 1 | 2 | < 20 | < 10 | < 10 | < 20 | < 10 | 10 | 8 | 10 | 14 | 12 | < 20 | 9.7 | < 20 | 6.6 | < 10 | 8.8 | [7 empty] | 0
| 1 | 3 | < 20 | < 10 | < 10 | < 20 | < 10 | 10 | 8 | 15 | 13 | 9 | < 20 | 10 | < 20 | 6.4 | < 10 | 9 | [7 empty] | 16
| 1 | 4 | < 20 | < 10 | < 10 | < 20 | < 10 | 9 | 9 | 16 | 15 | 11 | < 20 | 9.9 | < 20 | 6.8 | < 10 | 8.7 | [7 empty] | 9.0889
| 1 | 5 | < 20 | < 10 | < 10 | < 20 | < 10 | 10 | 8 | 10 | 14 | 11 | < 20 | 9.3 | < 20 | 7.8 | < 10 | 9.2 | [7 empty] | 112
| 1 | 6 | < 20 | < 10 | < 10 | < 20 | < 10 | 10 | 8 | 11 | 15 | 11 | < 20 | 9.4 | < 20 | 7.7 | < 10 | 8.6
| Mean |  | 07: 10; 09: 8.6667; 10: 13; 11: 14.1667; 12: 10.6667; 14: 9.6667; 17: 7.0833; 19: 8.9167
| Median |  | 07: 10; 09: 8; 10: 13; 11: 14; 12: 11; 14: 9.7; 17: 7; 19: 8.9
| Std Dev. |  | 07: 0.63246; 09: 1.2111; 10: 2.9665; 11: 0.75277; 12: 1.0328; 14: 0.27325; 17: 0.58109; 19: 0.25626
| Rel.Std.Dev. |  | 07: 6.325%; 09: 13.97%; 10: 22.82%; 11: 5.314%; 12: 9.682%; 14: 2.827%; 17: 8.204%; 19: 2.874%
| PDM3 |  | 07: 10.02%; 09: -4.645%; 10: 43.03%; 11: 55.87%; 12: 17.36%; 14: 6.357%; 17: -22.07%; 19: -1.895%
| Z-Score (Absolute) |  | NA | NA | NA | NA | NA | 0.09 | 0.86 | 1.67 | 2.29 | 0.44 | NA | 0.09 | NA | 1.45 | NA | 0.48
| Analytical results for W in OREAS 907 (Certified Value 3.46 ppm) | [24 empty] | Certified
W | Round | Replicate | Lab | Lab | Lab | Lab | Lab | Lab | Lab | Lab | Lab | Lab | Lab | Lab | Lab | Lab | Lab | [8 empty] | 1
| No | No | 03 | 04 | 05 | 09 | 10 | 12 | 13 | 14 | 15 | 17 | 19 | 22 | 26 | 30 | 32 | [8 empty] | ppm
|  |  | PF*MS | PF*OES | PF*MS | BF*MS | PF*OES/MS | PF*MS | BF*MS | PF*OES | PF*OES/MS | PF*MS | PF*OES | PF*OES/MS | ABL*MS | PF*MS | PF*OES/MS | [8 empty] | 2
2
| 1 | 1 | 3.4993 | < 50 | 3 | 6 | 5 | 1.8 | 3 | < 50 | 4 | 3 | 5.4 | < 20 | 3.25 | 4.1 | 3.59 | [8 empty] | 1
| 1 | 2 | 3.0811 | < 50 | 5 | 6 | 5 | < 0.7 | 3 | < 50 | 4 | 3 | < 5 | < 20 | 3.15 | 3.5 | 3.56 | [8 empty] | 0
| 1 | 3 | 3.3369 | < 50 | 3 | 6 | 3 | < 0.7 | 3 | < 50 | 3 | 5 | 5.3 | < 20 | 2.9 | 3.8 | 3.54 | [8 empty] | 16
| 1 | 4 | 3.3393 | < 50 | 3 | 6 | 4 | 3.7 | 3 | < 50 | 3 | 3 | 5.3 | < 20 | 3.25 | 4.1 | 3.54 | [8 empty] | 3.4567
| 1 | 5 | 3.748 | < 50 | 2 | 6 | 4 | 0.8 | 3 | < 50 | 3 | 4 | 5.1 | < 20 | 3.5 | 3.9 | 3.59 | [8 empty] | 113
| 1 | 6 | 3.7224 | < 50 | 2 | 6 | 4 | < 0.7 | 3 | < 50 | 3 | 3 | 5.1 | < 20 | 3.1 | 4 | 3.93
| Mean |  | 01: 3.4545; 04: 3; 05: 6; 06: 4.1667; 07: 2.1; 09: 3; 11: 3.3333; 12: 3.5; 13: 5.24; 15: 3.1917; 17: 3.9; 18: 3.625
| Median |  | 01: 3.4193; 04: 3; 05: 6; 06: 4; 07: 1.8; 09: 3; 11: 3; 12: 3; 13: 5.3; 15: 3.2; 17: 3.95; 18: 3.575
| Std Dev. |  | 01: 0.2555; 04: 1.0954; 05: 0; 06: 0.75277; 07: 1.4731; 09: 0; 11: 0.5164; 12: 0.83666; 13: 0.13416; 15: 0.19854; 17: 0.22804; 18: 0.1511
| Rel.Std.Dev. |  | 01: 7.396%; 04: 36.51%; 05: 0%; 06: 18.07%; 07: 70.15%; 09: 0%; 11: 15.49%; 12: 23.9%; 13: 2.56%; 15: 6.22%; 17: 5.847%; 18: 4.168%
| PDM3 |  | 01: -0.06314%; 04: -13.21%; 05: 73.58%; 06: 20.54%; 07: -39.25%; 09: -13.21%; 11: -3.569%; 12: 1.253%; 13: 51.59%; 15: -7.667%; 17: 12.82%; 18: 4.869%
| Z-Score (Absolute) |  | 0.03 | NA | 0.72 | 3.78 | 1.03 | 2.06 | 0.72 | NA | 0.22 | 0.03 | 2.64 | NA | 0.43 | 0.63 | 0.13
| Analytical results for Y in OREAS 907 (Certified Value 16.9 ppm) | [24 empty] | Certified
Y | Round | Replicate | Lab | Lab | Lab | Lab | Lab | Lab | Lab | Lab | Lab | Lab | Lab | Lab | Lab | Lab | Lab | Lab | Lab | [6 empty] | 1
| No | No | 03 | 04 | 05 | 09 | 10 | 11 | 12 | 13 | 14 | 15 | 17 | 19 | 20 | 22 | 26 | 30 | 32 | [6 empty] | ppm
|  |  | PF*MS | PF*OES | PF*MS | BF*MS | PF*OES/MS | BF*OES | PF*MS | BF*MS | PF*OES | PF*OES/MS | PF*MS | PF*OES | PF*MS | PF*OES/MS | ABL*MS | PF*MS | PF*OES/MS | [6 empty] | 1
2
| 1 | 1 | 14.7684 | 16 | 16 | 16 | 18.1 | 16.5 | 17.2 | 16.9 | 18 | 17.6 | 16.5 | 16.4 | 17.69 | 13 | 18.1 | 11.7 | 17.6 | [6 empty] | 1
| 1 | 2 | 14.2918 | 16 | 17.3 | 16 | 18.6 | 16.4 | 17.3 | 16.7 | 18 | 17.7 | 16.3 | 16.5 | 17.005 | 13 | 19 | 11.2 | 17.5 | [6 empty] | 0
| 1 | 3 | 15.2671 | 15 | 16.2 | 17 | 18.4 | 16.2 | 16.9 | 16.9 | 18 | 17.9 | 15 | 17.2 | 18.154 | 15 | 18.1 | 11.7 | 17.4 | [6 empty] | 16
| 1 | 4 | 16.503 | 17 | 15.8 | 16 | 18.9 | 16.8 | 16.9 | 17.1 | 19 | 17.4 | 15.7 | 16.3 | 17.964 | 15 | 19.2 | 11.6 | 17.6 | [6 empty] | 16.8845
| 1 | 5 | 15.6613 | 16 | 16.9 | 17 | 18.6 | 16.8 | 13.7 | 16.9 | 18 | 17.3 | 15.9 | 16.5 | 17.493 | 15 | 18.9 | 11.7 | 17.4 | [6 empty] | 114
| 1 | 6 | 16.9039 | 16 | 17.1 | 16 | 18.3 | 16.5 | 15.9 | 17.5 | 18 | 17.5 | 15.9 | 16.5 | 17.63 | 15 | 18.7 | 11.7 | 17.9
| Mean |  | 15.5659 | 16 | 16.55 | 16.3333 | 18.4833 | 16.5333 | 16.3167 | 17 | 18.1667 | 17.5667 | 15.8833 | 16.5667 | 17.656 | 14.3333 | 18.6667 | 11.6 | 17.5667
| Median |  | 15.4642 | 16 | 16.55 | 16 | 18.5 | 16.5 | 16.9 | 16.9 | 18 | 17.55 | 15.9 | 16.5 | 17.66 | 15 | 18.8 | 11.7 | 17.55
| Std Dev. |  | 1.0026 | 0.63246 | 0.62849 | 0.5164 | 0.27869 | 0.23381 | 1.3747 | 0.27568 | 0.40825 | 0.21602 | 0.52313 | 0.32042 | 0.39877 | 1.0328 | 0.46762 | 0.2 | 0.18619
| Rel.Std.Dev. |  | 6.441% | 3.953% | 3.798% | 3.162% | 1.508% | 1.414% | 8.425% | 1.622% | 2.247% | 1.23% | 3.294% | 1.934% | 2.259% | 7.206% | 2.505% | 1.724% | 1.06%
| PDM3 |  | -7.809% | -5.239% | -1.981% | -3.264% | 9.469% | -2.08% | -3.363% | 0.6841% | 7.594% | 4.04% | -5.929% | -1.882% | 4.569% | -15.11% | 10.56% | -31.3% | 4.04%
| Z-Score (Absolute) |  | 0.67 | 0.38 | 0 | 0.15 | 1.32 | 0.01 | 0.2 | 0.24 | 1.11 | 0.7 | 0.46 | 0.08 | 0.76 | 1.06 | 1.45 | 3.34 | 0.7
| Analytical results for Yb in OREAS 907 (Certified Value 0.98 ppm) | [24 empty] | Certified
Yb | Round | Replicate | 01: Lab; 03: Lab; 04: Lab; 05: Lab; 06: Lab; 07: Lab; 09: Lab; 10: Lab; 11: Lab; 12: Lab |  | 1
| No | No | 01: 05; 03: 09; 04: 10; 05: 12; 06: 13; 07: 15; 09: 20; 10: 26; 11: 30; 12: 32 |  | ppm
|  |  | 01: PF*MS; 03: BF*MS; 04: PF*OES/MS; 05: PF*MS; 06: BF*MS; 07: PF*OES/MS; 09: PF*MS; 10: ABL*MS; 11: PF*MS; 12: PF*OES/MS |  | 2
2
| 1 | 1 | 01: 0.7; 03: < 1; 04: 1.3; 05: 0.9; 06: 1; 07: 1; 09: 0.889; 10: 0.99; 11: 1.8; 12: 1.01 |  | 1
| 1 | 2 | 01: 0.8; 03: < 1; 04: 1.3; 05: 0.9; 06: 0.9; 07: 1; 09: 0.744; 10: 1.2; 11: 1.8; 12: 1.04 |  | 0
| 1 | 3 | 01: 0.7; 03: < 1; 04: 1.1; 05: 0.8; 06: 1; 07: 1; 09: 1.074; 10: 0.93; 11: 1.8; 12: 1.02 |  | 16
| 1 | 4 | 01: 0.7; 03: < 1; 04: 1.2; 05: 0.9; 06: 1; 07: 1.1; 09: 0.82; 10: 0.95; 11: 1.9; 12: 1.03 |  | 0.98154
| 1 | 5 | 01: 0.7; 03: < 1; 04: 1.2; 05: 0.8; 06: 1; 07: 1; 09: 1.11; 10: 1.29; 11: 1.8; 12: 0.998 |  | 115
| 1 | 6 | 01: 0.8; 03: < 1; 04: 1.2; 05: 0.9; 06: 1; 07: 1; 09: 0.899; 10: 1.19; 11: 2; 12: 1.03
| Mean |  | 01: 0.73333; 04: 1.2167; 05: 0.86667; 06: 0.98333; 07: 1.0167; 09: 0.92267; 10: 1.0917; 11: 1.85; 12: 1.0213
| Median |  | 01: 0.7; 04: 1.2; 05: 0.9; 06: 1; 07: 1; 09: 0.894; 10: 1.09; 11: 1.8; 12: 1.025
| Std Dev. |  | 01: 0.05164; 04: 0.075277; 05: 0.05164; 06: 0.040825; 07: 0.040825; 09: 0.14293; 10: 0.15316; 11: 0.083666; 12: 0.015319
| Rel.Std.Dev. |  | 01: 7.042%; 04: 6.187%; 05: 5.958%; 06: 4.152%; 07: 4.016%; 09: 15.49%; 10: 14.03%; 11: 4.522%; 12: 1.5%
| PDM3 |  | 01: -25.29%; 04: 23.95%; 05: -11.7%; 06: 0.1825%; 07: 3.579%; 09: -5.998%; 10: 11.22%; 11: 88.48%; 12: 4.054%
| Z-Score (Absolute) |  | 01: 2.03; 03: NA; 04: 1.43; 05: 1.08; 06: 0.24; 07: 0; 09: 0.67; 10: 0.54; 11: 5.98; 12: 0.03
| Analytical results for Zn in OREAS 907 (Certified Value 205 ppm) | [24 empty] | Certified
Zn | Round | Replicate | Lab | Lab | Lab | Lab | Lab | Lab | Lab | Lab | Lab | Lab | Lab | Lab | Lab | Lab | Lab | Lab | Lab | Lab | Lab | Lab |  |  |  | 1
| No | No | 01 | 03 | 04 | 05 | 06 | 07 | 10 | 11 | 12 | 13 | 14 | 15 | 17 | 19 | 22 | 26 | 30 | 31 | 32 | 33 |  |  |  | ppm
|  |  | PF*OES | PF*OES | PF*OES | PF*OES | PF*OES | PF*OES | PF*OES/MS | PF*OES | PF*MS | BF*OES | PF*OES | PF*OES/MS | PF*OES | PF*OES | PF*OES/MS | ABL*MS | PF*OES | PF*OES | PF*OES/MS | PF*OES |  |  |  | 0
0
| 1 | 1 | 200 | 201.9864 | 205 | 220 | 200 | < 100 | 210 | 201 | 180 | 206 | 214 | 200 | 204 | 216 | 150 | 215 | 60 | 200 | 207 | 190 |  |  |  | 1
| 1 | 2 | 200 | 200.6465 | 210 | 220 | 200 | < 100 | 230 | 205 | 180 | 195 | 193 | 202 | 215 | 225 | 135 | 205 | 70 | 300 | 212 | 210 |  |  |  | 0
| 1 | 3 | 200 | 203.3134 | 199 | 215 | 200 | < 100 | 220 | 207 | 180 | 204 | 207 | 200 | 200 | 217 | 156 | 195 | 90 | 300 | 205 | 190 |  |  |  | 16
| 1 | 4 | 200 | 206.1641 | 223 | 210 | 200 | 100 | 220 | 205 | 180 | 206 | 201 | 204 | 212 | 226 | 152 | 210 | 110 | 300 | 201 | 190 |  |  |  | 205.023
| 1 | 5 | 200 | 200.4015 | 217 | 215 | 200 | 100 | 220 | 210 | 180 | 200 | 207 | 203 | 218 | 218 | 158 | 215 | 70 | 200 | 205 | 200 |  |  |  | 116
| 1 | 6 | 200 | 204.0931 | 210 | 215 | 200 | 100 | 230 | 297 | 170 | 207 | 194 | 203 | 205 | 215 | 158 | 210 | 90 | 300 | 196 | 190
| Mean |  | 200 | 202.7675 | 210.6667 | 215.8333 | 200 | 100 | 221.6667 | 220.8333 | 178.3333 | 203 | 202.6667 | 202 | 209 | 219.5 | 151.5 | 208.3333 | 81.6667 | 266.6667 | 204.3333 | 195
| Median |  | 200 | 202.6499 | 210 | 215 | 200 | 100 | 220 | 206 | 180 | 205 | 204 | 202.5 | 208.5 | 217.5 | 154 | 210 | 80 | 300 | 205 | 190
| Std Dev. |  | 0 | 2.2045 | 8.501 | 3.7639 | 0 | 0 | 7.5277 | 37.4295 | 4.0825 | 4.6476 | 8.2138 | 1.6733 | 7.0427 | 4.7645 | 8.7121 | 7.5277 | 18.3485 | 51.6398 | 5.4283 | 8.3666
| Rel.Std.Dev. |  | 0% | 1.087% | 4.035% | 1.744% | 0% | 0% | 3.396% | 16.95% | 2.289% | 2.289% | 4.053% | 0.8284% | 3.37% | 2.171% | 5.751% | 3.613% | 22.47% | 19.36% | 2.657% | 4.291%
| PDM3 |  | -2.45% | -1.1% | 2.753% | 5.273% | -2.45% | -51.22% | 8.118% | 7.712% | -13.02% | -0.9867% | -1.149% | -1.474% | 1.94% | 7.061% | -26.11% | 1.615% | -60.17% | 30.07% | -0.3364% | -4.889%
| Z-Score (Absolute) |  | 0.28 | 0.01 | 0.76 | 1.26 | 0.28 | 9.98 | 1.82 | 0.26 | 2.22 | 0.01 | 0.02 | 0.09 | 0.59 | 1.61 | 4.67 | 0.53 | 11.76 | 6.19 | 0.14 | 0.76
| Analytical results for Zr in OREAS 907 (Certified Value 253 ppm) | [24 empty] | Certified
Zr | Round | Replicate | 01: Lab; 03: Lab; 04: Lab; 05: Lab; 06: Lab; 07: Lab |  | 1
| No | No | 01: 09; 03: 13; 04: 15; 05: 20; 06: 26; 07: 32 |  | ppm
|  |  | 01: BF*MS; 03: BF*OES; 04: PF*OES/MS; 05: PF*MS; 06: ABL*MS; 07: PF*OES/MS |  | 0
0
| 1 | 1 | 01: 270; 03: 242; 04: 242; 05: 239.315; 06: 263; 07: 260 |  | 1
| 1 | 2 | 01: 280; 03: 244; 04: 243; 05: 236.872; 06: 264; 07: 257 |  | 0
| 1 | 3 | 01: 290; 03: 243; 04: 248; 05: 244.204; 06: 257; 07: 255 |  | 16
| 1 | 4 | 01: 280; 03: 246; 04: 237; 05: 248.482; 06: 256; 07: 254 |  | 253.447
| 1 | 5 | 01: 270; 03: 240; 04: 239; 05: 240.497; 06: 268; 07: 256 |  | 117
| 1 | 6 | 01: 250; 03: 244; 04: 244; 05: 247.721; 06: 264; 07: 261
| Mean |  | 01: 273.3333; 03: 243.1667; 04: 242.1667; 05: 242.8485; 06: 262; 07: 257.1667
| Median |  | 01: 275; 03: 243.5; 04: 242.5; 05: 242.3505; 06: 263.5; 07: 256.5
| Std Dev. |  | 01: 13.6626; 03: 2.0412; 04: 3.8687; 05: 4.7127; 06: 4.6043; 07: 2.7869
| Rel.Std.Dev. |  | 01: 4.999%; 03: 0.8394%; 04: 1.598%; 05: 1.941%; 06: 1.757%; 07: 1.084%
| PDM3 |  | 01: 7.846%; 03: -4.056%; 04: -4.451%; 05: -4.182%; 06: 3.375%; 07: 1.468%
| Z-Score (Absolute) |  | 01: 2.04; 03: 0.62; 04: 0.7; 05: 0.64; 06: 1.04; 07: 0.62
Note on C17: Z-Scores have been calculated after removal of individual outliers. In general, laboratory batches are rejected if Z-Score > 2.5.
Note on C35: Z-Scores have been calculated after removal of individual outliers. In general, laboratory batches are rejected if Z-Score > 2.5.
Note on C53: Z-Scores have been calculated after removal of individual outliers. In general, laboratory batches are rejected if Z-Score > 2.5.
Note on C71: Z-Scores have been calculated after removal of individual outliers. In general, laboratory batches are rejected if Z-Score > 2.5.
Note on C89: Z-Scores have been calculated after removal of individual outliers. In general, laboratory batches are rejected if Z-Score > 2.5.
Note on C107: Z-Scores have been calculated after removal of individual outliers. In general, laboratory batches are rejected if Z-Score > 2.5.
Note on C125: Z-Scores have been calculated after removal of individual outliers. In general, laboratory batches are rejected if Z-Score > 2.5.
Note on C143: Z-Scores have been calculated after removal of individual outliers. In general, laboratory batches are rejected if Z-Score > 2.5.
Note on C161: Z-Scores have been calculated after removal of individual outliers. In general, laboratory batches are rejected if Z-Score > 2.5.
Note on C179: Z-Scores have been calculated after removal of individual outliers. In general, laboratory batches are rejected if Z-Score > 2.5.
Note on C197: Z-Scores have been calculated after removal of individual outliers. In general, laboratory batches are rejected if Z-Score > 2.5.
Note on C215: Z-Scores have been calculated after removal of individual outliers. In general, laboratory batches are rejected if Z-Score > 2.5.
Note on C233: Z-Scores have been calculated after removal of individual outliers. In general, laboratory batches are rejected if Z-Score > 2.5.
Note on C251: Z-Scores have been calculated after removal of individual outliers. In general, laboratory batches are rejected if Z-Score > 2.5.
Note on C269: Z-Scores have been calculated after removal of individual outliers. In general, laboratory batches are rejected if Z-Score > 2.5.
Note on C287: Z-Scores have been calculated after removal of individual outliers. In general, laboratory batches are rejected if Z-Score > 2.5.
Note on C305: Z-Scores have been calculated after removal of individual outliers. In general, laboratory batches are rejected if Z-Score > 2.5.
Note on C323: Z-Scores have been calculated after removal of individual outliers. In general, laboratory batches are rejected if Z-Score > 2.5.
Note on C341: Z-Scores have been calculated after removal of individual outliers. In general, laboratory batches are rejected if Z-Score > 2.5.
Note on C359: Z-Scores have been calculated after removal of individual outliers. In general, laboratory batches are rejected if Z-Score > 2.5.
Note on C377: Z-Scores have been calculated after removal of individual outliers. In general, laboratory batches are rejected if Z-Score > 2.5.
Note on C395: Z-Scores have been calculated after removal of individual outliers. In general, laboratory batches are rejected if Z-Score > 2.5.
Note on C413: Z-Scores have been calculated after removal of individual outliers. In general, laboratory batches are rejected if Z-Score > 2.5.
Note on C431: Z-Scores have been calculated after removal of individual outliers. In general, laboratory batches are rejected if Z-Score > 2.5.
Note on C449: Z-Scores have been calculated after removal of individual outliers. In general, laboratory batches are rejected if Z-Score > 2.5.
Note on C467: Z-Scores have been calculated after removal of individual outliers. In general, laboratory batches are rejected if Z-Score > 2.5.
Note on C485: Z-Scores have been calculated after removal of individual outliers. In general, laboratory batches are rejected if Z-Score > 2.5.
Note on C503: Z-Scores have been calculated after removal of individual outliers. In general, laboratory batches are rejected if Z-Score > 2.5.
Note on C521: Z-Scores have been calculated after removal of individual outliers. In general, laboratory batches are rejected if Z-Score > 2.5.
Note on C539: Z-Scores have been calculated after removal of individual outliers. In general, laboratory batches are rejected if Z-Score > 2.5.
Note on C557: Z-Scores have been calculated after removal of individual outliers. In general, laboratory batches are rejected if Z-Score > 2.5.
Note on C575: Z-Scores have been calculated after removal of individual outliers. In general, laboratory batches are rejected if Z-Score > 2.5.
Note on C593: Z-Scores have been calculated after removal of individual outliers. In general, laboratory batches are rejected if Z-Score > 2.5.
Note on C611: Z-Scores have been calculated after removal of individual outliers. In general, laboratory batches are rejected if Z-Score > 2.5.
Note on C629: Z-Scores have been calculated after removal of individual outliers. In general, laboratory batches are rejected if Z-Score > 2.5.
Note on C647: Z-Scores have been calculated after removal of individual outliers. In general, laboratory batches are rejected if Z-Score > 2.5.
Note on C665: Z-Scores have been calculated after removal of individual outliers. In general, laboratory batches are rejected if Z-Score > 2.5.
Note on C683: Z-Scores have been calculated after removal of individual outliers. In general, laboratory batches are rejected if Z-Score > 2.5.
Note on C701: Z-Scores have been calculated after removal of individual outliers. In general, laboratory batches are rejected if Z-Score > 2.5.
Note on C719: Z-Scores have been calculated after removal of individual outliers. In general, laboratory batches are rejected if Z-Score > 2.5.
Note on C737: Z-Scores have been calculated after removal of individual outliers. In general, laboratory batches are rejected if Z-Score > 2.5.
Note on C755: Z-Scores have been calculated after removal of individual outliers. In general, laboratory batches are rejected if Z-Score > 2.5.
Note on C773: Z-Scores have been calculated after removal of individual outliers. In general, laboratory batches are rejected if Z-Score > 2.5.
Note on C791: Z-Scores have been calculated after removal of individual outliers. In general, laboratory batches are rejected if Z-Score > 2.5.
Note on C809: Z-Scores have been calculated after removal of individual outliers. In general, laboratory batches are rejected if Z-Score > 2.5.
Note on C827: Z-Scores have been calculated after removal of individual outliers. In general, laboratory batches are rejected if Z-Score > 2.5.
Note on C845: Z-Scores have been calculated after removal of individual outliers. In general, laboratory batches are rejected if Z-Score > 2.5.
Note on C863: Z-Scores have been calculated after removal of individual outliers. In general, laboratory batches are rejected if Z-Score > 2.5.
Note on C881: Z-Scores have been calculated after removal of individual outliers. In general, laboratory batches are rejected if Z-Score > 2.5.
Note on C899: Z-Scores have been calculated after removal of individual outliers. In general, laboratory batches are rejected if Z-Score > 2.5.
Note on C917: Z-Scores have been calculated after removal of individual outliers. In general, laboratory batches are rejected if Z-Score > 2.5.
Note on C935: Z-Scores have been calculated after removal of individual outliers. In general, laboratory batches are rejected if Z-Score > 2.5.
Note on C953: Z-Scores have been calculated after removal of individual outliers. In general, laboratory batches are rejected if Z-Score > 2.5.
Note on C971: Z-Scores have been calculated after removal of individual outliers. In general, laboratory batches are rejected if Z-Score > 2.5.
Note on C989: Z-Scores have been calculated after removal of individual outliers. In general, laboratory batches are rejected if Z-Score > 2.5.
Note on C1007: Z-Scores have been calculated after removal of individual outliers. In general, laboratory batches are rejected if Z-Score > 2.5.
Note on C1025: Z-Scores have been calculated after removal of individual outliers. In general, laboratory batches are rejected if Z-Score > 2.5.
Note on C1043: Z-Scores have been calculated after removal of individual outliers. In general, laboratory batches are rejected if Z-Score > 2.5.
Note on C1061: Z-Scores have been calculated after removal of individual outliers. In general, laboratory batches are rejected if Z-Score > 2.5.
Note on C1079: Z-Scores have been calculated after removal of individual outliers. In general, laboratory batches are rejected if Z-Score > 2.5.
Note on C1097: Z-Scores have been calculated after removal of individual outliers. In general, laboratory batches are rejected if Z-Score > 2.5.
Note on C1115: Z-Scores have been calculated after removal of individual outliers. In general, laboratory batches are rejected if Z-Score > 2.5.

## Aqua Regia
| Analytical results for Ag in OREAS 907 (Certified Value 1.3 ppm) | [30 empty] | Certified
Ag | Round | Replicate | Lab | Lab | Lab | Lab | Lab | Lab | Lab | Lab | Lab | Lab | Lab | Lab | Lab | Lab | Lab | Lab | Lab | Lab | Lab | Lab | Lab | Lab | Lab | Lab | Lab | Lab | Lab | Lab | Lab | 1
| No | No | 01 | 03 | 04 | 05 | 06 | 07 | 08 | 09 | 10 | 11 | 12 | 13 | 14 | 15 | 16 | 17 | 18 | 19 | 22 | 23 | 24 | 25 | 26 | 28 | 29 | 30 | 31 | 32 | 33 | ppm
|  |  | AR*OES/MS | AR*OES/MS | AR*OES/MS | AR*MS | AR*OES/MS | AR*OES/MS | AR*OES/MS | AR*MS | AR*OES/MS | AR*OES | AR*OES | AR*MS | AR*OES | AR*OES/MS | AR*OES | AR*MS | AR*OES | AR*OES | AR*OES/MS | AR*OES | AR*OES/MS | AR*OES | AR*MS | AR*OES/MS | AR*OES/MS | AR*MS | AR*OES/MS | AR*OES/MS | AR*OES/MS | 2
|  |  | 0.4g | 20g | 0.25g | 0.4g | 0.5g | 0.5g | 20g | 40g | 0.25g | 0.15g | 0.5g | 25g | 10g | 0.25g | 0.25g | 0.5g | 0.2g | 0.5g | 25g | 0.5g | 0.4g | 0.5g | 40g | 0.5g | 0.5g | 0.4g | 0.4g | 0.25g | 0.5g | 3
| 1 | 1 | 1.37 | 1.3257 | 1.26 | 1.3 | 1.31 | 1.35 | 1.18 | 1.25 | 1.27 | 1.5 | 1.5 | 1.29 | < 1 | 1.26 | 1 | 1.28 | 1.1 | 1.33 | 1.16 | 1.3 | 1.4 | 1.1 | 1.4 | 1.45 | 1.25 | 1.4 | 1.33 | 1.18 | 1.401 | 1
| 1 | 2 | 1.39 | 1.3591 | 1.29 | 1.3 | 1.28 | 1.36 | 1.23 | 1.3 | 1.19 | 1.3 | 1.4 | 1.31 | < 1 | 1.25 | 1 | 1.36 | 1.2 | 1.39 | 1.15 | 0.6 | 0.9 | 1.2 | 1.45 | 1.35 | 1.2 | 1.4 | 1.31 | 1.29 | 1.358 | 6
| 1 | 3 | 1.35 | 1.2956 | 1.31 | 1.2 | 1.27 | 1.29 | 1.2 | 1.3 | 1.15 | 1.4 | 1.4 | 1.31 | < 1 | 1.2 | < 1 | 1.35 | 1.1 | 1.34 | 1.13 | 0.9 | 1.1 | 1.2 | 1.4 | 1.44 | 1.25 | 1.4 | 1.34 | 1.29 | 1.35 | 16
| 1 | 4 | 1.3 | 1.2687 | 1.24 | 1.3 | 1.3 | 1.29 | 1.2 | 1.25 | 1.43 | 1.5 | 1.4 | 1.27 | < 1 | 1.24 | 1 | 1.37 | 1.2 | 1.38 | 1.18 | 0.8 | 1.2 | 1.1 | 1.3 | 1.45 | 1.22 | 1.4 | 1.38 | 1.32 | 1.371 | 1.3008
| 1 | 5 | 1.34 | 1.2478 | 1.31 | 1.3 | 1.29 | 1.37 | 1.22 | 1.35 | 1.2 | 1.4 | 1.4 | 1.27 | < 1 | 1.19 | 1 | 1.35 | 1.4 | 1.41 | 1.13 | 0.9 | 1.3 | 1.2 | 1.3 | 1.4 | 1.25 | 1.3 | 1.36 | 1.25 | 1.332 | 119
| 1 | 6 | 1.4 | 1.3045 | 1.28 | 1.2 | 1.27 | 1.3 | 1.23 | 1.35 | 1.4 | 1.4 | 1.4 | 1.3 | < 1 | 1.24 | 1 | 1.29 | 1.2 | 1.37 | 1.31 | 1 | 1.3 | 1.1 | 1.35 | 1.37 | 1.24 | 1.4 | 1.33 | 1.31 | 1.254
| Mean |  | 1.3583 | 1.3002 | 1.2817 | 1.2667 | 1.2867 | 1.3267 | 1.21 | 1.3 | 1.2733 | 1.4167 | 1.4167 | 1.2917 |  | 1.23 | 1 | 1.3333 | 1.2 | 1.37 | 1.1767 | 0.91667 | 1.2 | 1.15 | 1.3667 | 1.41 | 1.235 | 1.3833 | 1.3417 | 1.2733 | 1.3443
| Median |  | 1.36 | 1.3 | 1.285 | 1.3 | 1.285 | 1.325 | 1.21 | 1.3 | 1.235 | 1.4 | 1.4 | 1.295 |  | 1.24 | 1 | 1.35 | 1.2 | 1.375 | 1.155 | 0.9 | 1.25 | 1.15 | 1.375 | 1.42 | 1.245 | 1.4 | 1.335 | 1.29 | 1.354
| Std Dev. |  | 0.03656 | 0.039747 | 0.027869 | 0.05164 | 0.01633 | 0.037238 | 0.02 | 0.044721 | 0.11673 | 0.075277 | 0.040825 | 0.018348 |  | 0.028284 | 0 | 0.038297 | 0.10954 | 0.030332 | 0.06802 | 0.23166 | 0.17889 | 0.054772 | 0.060553 | 0.043359 | 0.020736 | 0.040825 | 0.024833 | 0.05164 | 0.049907
| Rel.Std.Dev. |  | 2.692% | 3.057% | 2.174% | 4.077% | 1.269% | 2.807% | 1.653% | 3.44% | 9.168% | 5.314% | 2.882% | 1.421% |  | 2.3% | 0% | 2.872% | 9.129% | 2.214% | 5.781% | 25.27% | 14.91% | 4.763% | 4.431% | 3.075% | 1.679% | 2.951% | 1.851% | 4.055% | 3.712%
| PDM3 |  | 4.426% | -0.0424% | -1.468% | -2.622% | -1.084% | 1.991% | -6.978% | -0.05899% | -2.109% | 8.91% | 8.91% | -0.6996% |  | -5.44% | -23.12% | 2.504% | -7.747% | 5.322% | -9.541% | -29.53% | -7.747% | -11.59% | 5.066% | 8.398% | -5.056% | 6.347% | 3.144% | -2.109% | 3.349%
| Z-Score (Absolute) |  | 0.7 | 0.09 | 0.11 | 0.26 | 0.05 | 0.37 | 0.86 | 0.09 | 0.19 | 1.31 | 1.31 | 0 | NA | 0.65 | 3.07 | 0.44 | 0.97 | 0.82 | 1.49 | 3.94 | 0.33 | 1.49 | 0.79 | 1.24 | 0.52 | 0.96 | 0.52 | 0 | 0.74
| Analytical results for Al in OREAS 907 (Certified Value 0.945 wt.%) | [30 empty] | Certified
Al | Round | Replicate | Lab | Lab | Lab | Lab | Lab | Lab | Lab | Lab | Lab | Lab | Lab | Lab | Lab | Lab | Lab | Lab | Lab | Lab | Lab | Lab | Lab | Lab | Lab | Lab | Lab | Lab | Lab |  |  | 1
| No | No | 01 | 03 | 04 | 05 | 06 | 07 | 08 | 09 | 10 | 11 | 12 | 13 | 14 | 15 | 16 | 17 | 19 | 23 | 24 | 25 | 26 | 28 | 29 | 30 | 31 | 32 | 33 |  |  | wt.%
|  |  | AR*OES/MS | AR*OES/MS | AR*OES/MS | AR*OES | AR*OES/MS | AR*OES/MS | AR*OES/MS | AR*OES | AR*OES/MS | AR*OES | AR*OES | AR*OES | AR*OES | AR*OES/MS | AR*OES | AR*OES | AR*OES | AR*OES | AR*OES/MS | AR*OES | AR*OES | AR*OES/MS | AR*OES/MS | AR*OES | AR*OES/MS | AR*OES/MS | AR*OES/MS |  |  | 3
|  |  | 0.4g | 20g | 0.25g | 0.4g | 0.5g | 0.5g | 20g | 40g | 0.25g | 0.15g | 0.5g | 25g | 10g | 0.25g | 0.25g | 0.5g | 0.5g | 0.5g | 0.4g | 0.5g | 40g | 0.5g | 0.5g | 0.4g | 0.4g | 0.25g | 0.5g |  |  | 3
| 1 | 1 | 0.98 | 1.1799 | 0.95 | 1.03 | 0.94 | 0.98 | 1.23 | 1 | 1 | 0.94 | 0.95 | 0.9316 | 0.79 | 1 | 0.94 | 0.88 | 0.965 | 0.93 | 2.74 | 0.91 | 0.89 | 0.92 | 0.86 | 0.927 | 0.95 | 0.887 | 0.87 |  |  | 1
| 1 | 2 | 0.98 | 1.2199 | 0.94 | 1.06 | 0.94 | 0.99 | 1.3 | 0.99 | 0.97 | 0.95 | 0.94 | 0.9973 | 0.78 | 1.05 | 0.95 | 0.9 | 0.988 | 0.97 | 1.03 | 0.9 | 0.89 | 0.91 | 0.85 | 0.929 | 0.94 | 0.942 | 0.88 |  |  | 0
| 1 | 3 | 0.98 | 1.1899 | 0.94 | 1.01 | 0.92 | 0.96 | 1.28 | 0.99 | 1.01 | 0.92 | 0.94 | 0.9347 | 0.78 | 0.97 | 0.98 | 0.88 | 1.013 | 0.98 | 1.03 | 0.88 | 0.88 | 0.94 | 0.84 | 0.96 | 0.93 | 0.955 | 0.88 |  |  | 16
| 1 | 4 | 0.88 | 1.1862 | 0.93 | 1.01 | 0.92 | 0.98 | 1.29 | 0.99 | 0.98 | 0.91 | 0.93 | 0.9349 | 0.79 | 0.94 | 0.97 | 0.91 | 1.032 | 0.98 | 1.05 | 0.88 | 0.87 | 0.94 | 0.84 | 1.01 | 0.93 | 0.921 | 0.88 |  |  | 0.94522
| 1 | 5 | 0.94 | 1.1616 | 0.94 | 1.03 | 0.95 | 0.96 | 1.28 | 1.01 | 0.99 | 0.95 | 0.94 | 0.9303 | 0.78 | 0.9 | 1.02 | 0.89 | 1.026 | 0.95 | 1.05 | 0.89 | 0.88 | 0.91 | 0.79 | 0.915 | 0.93 | 0.92 | 0.87 |  |  | 120
| 1 | 6 | 0.93 | 1.2134 | 0.94 | 1.03 | 0.93 | 0.94 | 1.29 | 1.01 | 0.97 | 0.95 | 0.94 | 0.9964 | 0.74 | 0.91 | 1.04 | 0.9 | 1.043 | 0.99 | 1.03 | 0.91 | 0.88 | 0.88 | 0.88 | 0.922 | 0.95 | 0.893 | 0.85
| Mean |  | 0.94833 | 1.1918 | 0.94 | 1.0283 | 0.93333 | 0.96833 | 1.2783 | 0.99833 | 0.98667 | 0.93667 | 0.94 | 0.9542 | 0.77667 | 0.96167 | 0.98333 | 0.89333 | 1.0112 | 0.96667 | 1.3217 | 0.895 | 0.88167 | 0.91667 | 0.84333 | 0.94383 | 0.93833 | 0.91967 | 0.87167
| Median |  | 0.96 | 1.1881 | 0.94 | 1.03 | 0.935 | 0.97 | 1.285 | 0.995 | 0.985 | 0.945 | 0.94 | 0.9348 | 0.78 | 0.955 | 0.975 | 0.895 | 1.0195 | 0.975 | 1.04 | 0.895 | 0.88 | 0.915 | 0.845 | 0.928 | 0.935 | 0.9205 | 0.875
| Std Dev. |  | 0.040208 | 0.021642 | 0.0063246 | 0.018348 | 0.012111 | 0.018348 | 0.024833 | 0.0098319 | 0.01633 | 0.017512 | 0.0063246 | 0.033085 | 0.018619 | 0.057067 | 0.039328 | 0.012111 | 0.029458 | 0.022509 | 0.69491 | 0.013784 | 0.0075277 | 0.022509 | 0.030111 | 0.035919 | 0.0098319 | 0.026561 | 0.01169
| Rel.Std.Dev. |  | 4.24% | 1.816% | 0.6728% | 1.784% | 1.298% | 1.895% | 1.943% | 0.9848% | 1.655% | 1.87% | 0.6728% | 3.467% | 2.397% | 5.934% | 3.999% | 1.356% | 2.913% | 2.329% | 52.58% | 1.54% | 0.8538% | 2.456% | 3.57% | 3.806% | 1.048% | 2.888% | 1.341%
| PDM3 |  | 0.3293% | 26.09% | -0.5523% | 8.793% | -1.258% | 2.445% | 35.24% | 5.619% | 4.385% | -0.905% | -0.5523% | 0.95% | -17.83% | 1.74% | 4.032% | -5.489% | 6.977% | 2.269% | 39.83% | -5.313% | -6.724% | -3.021% | -10.78% | -0.1468% | -0.7287% | -2.704% | -7.782%
| Z-Score (Absolute) |  | 0.13 | 3.92 | 0 | 1.37 | 0.1 | 0.44 | 5.42 | 0.91 | 0.73 | 0.05 | 0 | 0.22 | 2.43 | 0.34 | 0.67 | 0.73 | 1.11 | 0.41 | 1.52 | 0.7 | 0.91 | 0.36 | 1.5 | 0.15 | 0.03 | 0.32 | 1.06
| Analytical results for As in OREAS 907 (Certified Value 37 ppm) | [30 empty] | Certified
As | Round | Replicate | Lab | Lab | Lab | Lab | Lab | Lab | Lab | Lab | Lab | Lab | Lab | Lab | Lab | Lab | Lab | Lab | Lab | Lab | Lab | Lab | Lab | Lab | Lab | Lab | Lab | Lab | Lab | Lab | Lab | 1
| No | No | 01 | 03 | 04 | 05 | 06 | 07 | 08 | 09 | 10 | 11 | 12 | 13 | 14 | 15 | 16 | 17 | 18 | 19 | 22 | 23 | 24 | 25 | 26 | 28 | 29 | 30 | 31 | 32 | 33 | ppm
|  |  | AR*OES/MS | AR*OES/MS | AR*OES/MS | AR*OES | AR*OES/MS | AR*OES/MS | AR*OES/MS | AR*MS | AR*OES/MS | AR*OES | AR*MS | AR*MS | AR*OES | AR*OES/MS | AR*OES | AR*MS | AR*OES | AR*OES | AR*OES/MS | AR*OES | AR*OES/MS | AR*OES | AR*MS | AR*OES/MS | AR*OES/MS | AR*MS | AR*OES/MS | AR*OES/MS | AR*OES/MS | 1
|  |  | 0.4g | 20g | 0.25g | 0.4g | 0.5g | 0.5g | 20g | 40g | 0.25g | 0.15g | 0.5g | 25g | 10g | 0.25g | 0.25g | 0.5g | 0.2g | 0.5g | 25g | 0.5g | 0.4g | 0.5g | 40g | 0.5g | 0.5g | 0.4g | 0.4g | 0.25g | 0.5g | 2
| 1 | 1 | 37.9 | 37.0771 | 37 | 38 | 36.4 | 38.4 | 34 | 37.5 | 36 | 40 | 36.2 | 38 | 42 | 37 | 35 | 36.6 | 33 | 37.6 | 37.2 | 36 | 39.7 | 39 | 39.8 | 41.2 | 33.9 | 33 | 35.4 | 40 | 32.9 | 1
| 1 | 2 | 38.9 | 37.3942 | 36 | 40 | 36.5 | 39 | 34 | 38 | 34 | 42 | 35.7 | 38 | 45 | 36 | 32 | 37.3 | 33 | 37.6 | 37.9 | 37 | 40.1 | 38 | 42.4 | 38.6 | 32.4 | 32 | 36.8 | 38 | 32.6 | 0
| 1 | 3 | 38.5 | 36.3782 | 37 | 38 | 35 | 36.7 | 34 | 38.5 | 35 | 40 | 36.9 | 37 | 52 | 35 | 33 | 37.1 | 35 | 37.7 | 36.8 | 38 | 40.5 | 38 | 40.6 | 39.2 | 34.7 | 32 | 36.9 | 39 | 33.3 | 16
| 1 | 4 | 38.3 | 36.2858 | 37 | 39 | 35.7 | 37.5 | 34 | 38 | 35 | 40 | 37.3 | 37 | 40 | 36 | 34 | 36.9 | 30 | 38.4 | 36.2 | 38 | 40.8 | 37 | 38.4 | 39.2 | 35.4 | 32 | 36.7 | 39 | 33.2 | 36.9764
| 1 | 5 | 38.3 | 36.269 | 37 | 39 | 35.8 | 38.7 | 34 | 40 | 36 | 41 | 36.2 | 37 | 44 | 35 | 34 | 36.5 | 33 | 38.5 | 37.7 | 37 | 40.9 | 39 | 39.2 | 37.6 | 36.6 | 30 | 36.8 | 36 | 34.1 | 121
| 1 | 6 | 38.2 | 35.71 | 37 | 39 | 35.8 | 38.4 | 33 | 38 | 33 | 41 | 37.4 | 37 | 42 | 35 | 34 | 36.3 | 34 | 38.3 | 38.5 | 37 | 40.2 | 37 | 40.8 | 37.2 | 35.6 | 32 | 36.1 | 38 | 32.6
| Mean |  | 38.35 | 36.519 | 36.8333 | 38.8333 | 35.8667 | 38.1167 | 33.8333 | 38.3333 | 34.8333 | 40.6667 | 36.6167 | 37.3333 | 44.1667 | 35.6667 | 33.6667 | 36.7833 | 33 | 38.0167 | 37.3833 | 37.1667 | 40.3667 | 38 | 40.2 | 38.8333 | 34.7667 | 31.8333 | 36.45 | 38.3333 | 33.1167
| Median |  | 38.3 | 36.332 | 37 | 39 | 35.8 | 38.4 | 34 | 38 | 35 | 40.5 | 36.55 | 37 | 43 | 35.5 | 34 | 36.75 | 33 | 38 | 37.45 | 37 | 40.35 | 38 | 40.2 | 38.9 | 35.05 | 32 | 36.75 | 38.5 | 33.05
| Std Dev. |  | 0.33317 | 0.61135 | 0.40825 | 0.75277 | 0.54283 | 0.85654 | 0.40825 | 0.8756 | 1.169 | 0.8165 | 0.68532 | 0.5164 | 4.2151 | 0.8165 | 1.0328 | 0.38166 | 1.6733 | 0.42622 | 0.82321 | 0.75277 | 0.45461 | 0.89443 | 1.3971 | 1.4222 | 1.4706 | 0.98319 | 0.58907 | 1.3663 | 0.56362
| Rel.Std.Dev. |  | 0.8688% | 1.674% | 1.108% | 1.938% | 1.513% | 2.247% | 1.207% | 2.284% | 3.356% | 2.008% | 1.872% | 1.383% | 9.544% | 2.289% | 3.068% | 1.038% | 5.071% | 1.121% | 2.202% | 2.025% | 1.126% | 2.354% | 3.475% | 3.662% | 4.23% | 3.089% | 1.616% | 3.564% | 1.702%
| PDM3 |  | 3.715% | -1.237% | -0.3869% | 5.022% | -3.001% | 3.084% | -8.5% | 3.67% | -5.796% | 9.98% | -0.9728% | 0.9653% | 19.45% | -3.542% | -8.951% | -0.5221% | -10.75% | 2.813% | 1.101% | 0.5146% | 9.169% | 2.768% | 8.718% | 5.022% | -5.976% | -13.91% | -1.424% | 3.67% | -10.44%
| Z-Score (Absolute) |  | 0.61 | 0.34 | 0.17 | 0.86 | 0.67 | 0.49 | 1.73 | 0.43 | 1.21 | 1.82 | 0.29 | 0.09 | 2.82 | 0.78 | 1.82 | 0.2 | 1.85 | 0.44 | 0.11 | 0 | 1.66 | 0.43 | 1.57 | 0.86 | 1.24 | 2.77 | 0.26 | 0.61 | 2.1
| Analytical results for Au in OREAS 907 (Certified Value 101 ppb) | [30 empty] | Certified
Au | Round | Replicate | Lab | Lab | Lab | Lab | Lab | Lab | Lab | Lab | Lab | Lab | Lab | Lab | Lab | Lab | Lab | Lab | Lab | Lab | Lab | Lab | [9 empty] | 1
| No | No | 00 | 01 | 03 | 05 | 06 | 07 | 08 | 09 | 12 | 13 | 14 | 17 | 19 | 22 | 26 | 28 | 29 | 30 | 31 | 33 | [9 empty] | ppb
|  |  | INAA | AR*MS | AR*MS | AR*MS | AR*MS | AR*MS | AR*MS | AR*MS | AR*MS | AR*MS | AR*AAS | AR*MS | AR*AAS | AR*OES/MS | AR*MS | AR*MS | AR*MS | AR*MS | AR*MS | AR*MS | [9 empty] | 0
|  |  | 0.09g | 25g | 50g | 25g | 25g | 25g | 50g | 40g | 30g | 25g | 50g | 25g | 30g | 25g | 40g | 25g | 25g | 25g | 25g | 15g | [9 empty] | 0
| 1 | 1 | 115 | 104 | 97.5654 | 97 | 94 | 105 | 93 | 98 | 101 | 104 | 71 | 99 | 106 | 98 | 102 | 94 | 98 | 47 | 100 | 100.3 | [9 empty] | 1
| 1 | 2 | 99.95 | 101 | 108.3341 | 93 | 98 | 108 | 95 | 98 | 106 | 109 | 76 | 99 | 102 | 104 | 102 | 101 | 102 | 41 | 100 | 105 | [9 empty] | 0
| 1 | 3 | 88.61 | 108 | 103.677 | 95 | 99 | 106 | 95 | 102 | 101 | 105 | 72 | 100 | 102 | 97 |  | 96 | 102 | 41 | 100 | 108.4 | [9 empty] | 16
| 1 | 4 | 99.05 | 102 | 103.9987 | 102 | 97 | 108 | 98 | 102 | 99.5 | 106 | 70 | 99 | 106 | 95 |  | 97 | 103 | 36 | 99 | 103.1 | [9 empty] | 101.0994
| 1 | 5 | 96.13 | 105 | 103.0133 | 98 | 97 | 108 | 92 | 98 | 101 | 109 | 18 | 100 | 102 | 97 |  | 97 | 106 | 48 | 99 | 106.3 | [9 empty] | 122
| 1 | 6 | 113 | 104 | 97.2504 | 95 | 97 | 110 | 94 | 101 | 101 | 111 | 63 | 101 | 101 | 101 |  | 96 | 109 | 41 | 101 | 109
|  | 7 | 01: 97.11
|  | 8 | 01: 109
|  | 9 | 01: 87.06
|  | 10 | 01: 114
|  | 11 | 01: 131
|  | 12 | 01: 112
|  | 13 | 01: 91.89
|  | 14 | 01: 83.79
|  | 15 | 01: 116
|  | 16 | 01: 107
|  | 17 | 01: 87.16
|  | 18 | 01: 105
|  | 19 | 01: 97.6
|  | 20 | 01: 102
| Mean |  | 102.6175 | 104 | 102.3065 | 96.6667 | 97 | 107.5 | 94.5 | 99.8333 | 101.5833 | 107.3333 | 61.6667 | 99.6667 | 103.1667 | 98.6667 | 102 | 96.8333 | 103.3333 | 42.3333 | 99.8333 | 105.35
| Median |  | 100.975 | 104 | 103.3451 | 96 | 97 | 108 | 94.5 | 99.5 | 101 | 107.5 | 70.5 | 99.5 | 102 | 97.5 | 102 | 96.5 | 102.5 | 41 | 100 | 105.65
| Std Dev. |  | 12.1255 | 2.4495 | 4.2336 | 3.1411 | 1.6733 | 1.7607 | 2.0736 | 2.0412 | 2.2454 | 2.7325 | 21.8052 | 0.8165 | 2.2286 | 3.266 | 0 | 2.3166 | 3.7771 | 4.4572 | 0.75277 | 3.2929
| Rel.Std.Dev. |  | 11.82% | 2.355% | 4.138% | 3.249% | 1.725% | 1.638% | 2.194% | 2.045% | 2.21% | 2.546% | 35.36% | 0.8192% | 2.16% | 3.31% | 0% | 2.392% | 3.655% | 10.53% | 0.754% | 3.126%
| PDM3 |  | 1.502% | 2.869% | 1.194% | -4.385% | -4.055% | 6.331% | -6.528% | -1.252% | 0.4787% | 6.166% | -39% | -1.417% | 2.045% | -2.406% | 0.8908% | -4.22% | 2.21% | -58.13% | -1.252% | 4.204%
| Z-Score (Absolute) |  | NA | 0.89 | 0.53 | 0.67 | 0.6 | 1.63 | 1.14 | 0 | 0.18 | 1.6 | 6.27 | 0.04 | 0.71 | 0.25 | 0.46 | 0.64 | 0.75 | 12.24 | 0 | 1.17
Note: Aqua Regia - Au on 10-50g aliquots only.
| Analytical results for B in OREAS 907 (Indicative Value < 10 ppm) | [30 empty] | Indicative
B | Round | Replicate | Lab | Lab | Lab | Lab | Lab | Lab | Lab | Lab | Lab | Lab | Lab | Lab | Lab | Lab | Lab | Lab | Lab | Lab | Lab | Lab | [9 empty] | 1
| No | No | 01 | 03 | 04 | 06 | 07 | 10 | 12 | 14 | 15 | 17 | 19 | 22 | 23 | 25 | 28 | 29 | 30 | 31 | 32 | 33 | [9 empty] | ppm
|  |  | AR*OES/MS | AR*OES/MS | AR*OES/MS | AR*OES/MS | AR*OES/MS | AR*OES/MS | AR*OES | AR*OES | AR*OES/MS | AR*MS | AR*OES | AR*OES/MS | AR*OES | AR*OES | AR*OES/MS | AR*OES/MS | AR*OES | AR*OES/MS | AR*OES/MS | AR*OES/MS | [9 empty] | 1
|  |  | 0.4g | 20g | 0.25g | 0.5g | 0.5g | 0.25g | 0.5g | 10g | 0.25g | 0.5g | 0.5g | 25g | 0.5g | 0.5g | 0.5g | 0.5g | 0.4g | 0.4g | 0.25g | 0.5g | [9 empty] | 1
| 1 | 1 | < 10 | < 10 | < 10 | < 10 | < 10 | 12 | < 10 | < 10 | 60 | < 20 | 34 | < 3 | < 20 | < 20 | < 10 | < 10 | 16 | < 10 | 34.4 | < 20 | [9 empty] | 1
| 1 | 2 | < 10 | < 10 | < 10 | < 10 | < 10 | 10 | < 10 | < 10 | 60 | < 20 | 34 | < 3 | < 20 | < 20 | < 10 | < 10 | 16 | < 10 | 36 | < 20 | [9 empty] | 3
| 1 | 3 | < 10 | < 10 | < 10 | < 10 | < 10 | 13 | < 10 | < 10 | 50 | < 20 | 34 | < 3 | < 20 | < 20 | < 10 | < 10 | 16 | < 10 | 37.9 | < 20 | [9 empty] | 16
| 1 | 4 | < 10 | < 10 | < 10 | < 10 | < 10 | 8 | < 10 | < 10 | 50 | < 20 | 34 | < 3 | < 20 | < 20 | < 10 | < 10 | 16 | < 10 | 36.3 | < 20 | [9 empty] | < 10
| 1 | 5 | < 10 | < 10 | < 10 | < 10 | < 10 | 12 | < 10 | < 10 | 60 | < 20 | 34 | < 3 | < 20 | < 20 | < 10 | < 10 | 18 | < 10 | 38.4 | < 20 | [9 empty] | 17
| 1 | 6 | < 10 | < 10 | < 10 | < 10 | < 10 | 8 | < 10 | < 10 | 50 | < 20 | 34 | < 3 | < 20 | < 20 | < 10 | < 10 | 16 | < 10 | 36 | < 20
| Mean |  | 07: 10.5; 10: 55; 12: 34; 18: 16.3333; 22: 36.5
| Median |  | 07: 11; 10: 55; 12: 34; 18: 16; 22: 36.15
| Std Dev. |  | 07: 2.1679; 10: 5.4772; 12: 0; 18: 0.8165; 22: 1.4505
| Rel.Std.Dev. |  | 07: 20.65%; 10: 9.959%; 12: 0%; 18: 4.999%; 22: 3.974%
PDM3
| Z-Score (Absolute) |  | NA | NA | NA | NA | NA | 0.9 | NA | NA | 0.8 | NA | 0 | NA | NA | NA | NA | NA | 0.67 | NA | 0.1 | NA
| Analytical results for Ba in OREAS 907 (Certified Value 225 ppm) | [30 empty] | Certified
Ba | Round | Replicate | Lab | Lab | Lab | Lab | Lab | Lab | Lab | Lab | Lab | Lab | Lab | Lab | Lab | Lab | Lab | Lab | Lab | Lab | Lab | Lab | Lab | Lab | Lab | Lab | Lab | Lab | Lab | Lab |  | 1
| No | No | 01 | 03 | 04 | 05 | 06 | 07 | 08 | 09 | 10 | 11 | 12 | 13 | 14 | 15 | 16 | 17 | 19 | 22 | 23 | 24 | 25 | 26 | 28 | 29 | 30 | 31 | 32 | 33 |  | ppm
|  |  | AR*OES/MS | AR*OES/MS | AR*OES/MS | AR*OES | AR*OES/MS | AR*OES/MS | AR*OES/MS | AR*MS | AR*OES/MS | AR*OES | AR*MS | AR*MS | AR*OES | AR*OES/MS | AR*OES | AR*MS | AR*OES | AR*OES/MS | AR*OES | AR*OES/MS | AR*OES | AR*MS | AR*OES/MS | AR*OES/MS | AR*OES | AR*OES/MS | AR*OES/MS | AR*OES/MS |  | 0
|  |  | 0.4g | 20g | 0.25g | 0.4g | 0.5g | 0.5g | 20g | 40g | 0.25g | 0.15g | 0.5g | 25g | 10g | 0.25g | 0.25g | 0.5g | 0.5g | 25g | 0.5g | 0.4g | 0.5g | 40g | 0.5g | 0.5g | 0.4g | 0.4g | 0.25g | 0.5g |  | 0
| 1 | 1 | 230 | 266.8583 | 237 | 248 | 220 | 240 | 240 | 209 | 244 | 230 | 222 | 207 | 203 | 244 | 213 | 214 | 210 | 170 | 220 | 763 | 218 | 235 | 210 | 210 | 226 | 220 | 225 | 201.5 |  | 1
| 1 | 2 | 230 | 276.5761 | 235 | 257 | 220 | 240 | 239 | 211 | 240 | 239 | 223 | 213 | 203 | 253 | 211 | 217.7 | 210 | 171.5 | 224 | 252 | 217 | 243 | 210 | 210 | 221 | 220 | 236 | 194.8 |  | 0
| 1 | 3 | 230 | 258.3062 | 240 | 246 | 220 | 230 | 239 | 219 | 246 | 230 | 225 | 203 | 199 | 241 | 216 | 214.8 | 212 | 170.5 | 229 | 251 | 218 | 231 | 220 | 210 | 224 | 220 | 234 | 202.7 |  | 16
| 1 | 4 | 200 | 267.9864 | 233 | 245 | 220 | 240 | 244 | 210 | 236 | 234 | 221 | 204 | 199 | 240 | 212 | 212.7 | 215 | 160 | 229 | 255 | 214 | 222 | 220 | 210 | 234 | 220 | 235 | 197.2 |  | 224.616
| 1 | 5 | 220 | 259.5688 | 239 | 246 | 230 | 230 | 246 | 219 | 250 | 238 | 223 | 208 | 203 | 233 | 242 | 214.3 | 214 | 170 | 218 | 255 | 217 | 223 | 210 | 200 | 223 | 220 | 233 | 199 |  | 123
| 1 | 6 | 220 | 270.3391 | 233 | 244 | 220 | 230 | 241 | 216 | 227 | 235 | 228 | 215 | 191 | 231 | 245 | 211.4 | 212 | 177.5 | 229 | 255 | 219 | 232 | 210 | 220 | 219 | 220 | 231 | 192.4
| Mean |  | 221.6667 | 266.6058 | 236.1667 | 247.6667 | 221.6667 | 235 | 241.5 | 214 | 240.5 | 234.3333 | 223.6667 | 208.3333 | 199.6667 | 240.3333 | 223.1667 | 214.15 | 212.1667 | 169.9167 | 224.8333 | 338.5 | 217.1667 | 231 | 213.3333 | 210 | 224.5 | 220 | 232.3333 | 197.9333
| Median |  | 225 | 267.4224 | 236 | 246 | 220 | 235 | 240.5 | 213.5 | 242 | 234.5 | 223 | 207.5 | 201 | 240.5 | 214.5 | 214.15 | 212 | 170.25 | 226.5 | 255 | 217.5 | 231.5 | 210 | 210 | 223.5 | 220 | 233.5 | 198.1
| Std Dev. |  | 11.6905 | 6.8369 | 2.9944 | 4.761 | 4.0825 | 5.4772 | 2.881 | 4.5607 | 8.1915 | 3.8297 | 2.5033 | 4.8028 | 4.6762 | 7.9415 | 15.8672 | 2.1324 | 2.0412 | 5.634 | 4.9565 | 207.969 | 1.7224 | 7.823 | 5.164 | 6.3246 | 5.244 | 0 | 3.9833 | 3.9384
| Rel.Std.Dev. |  | 5.274% | 2.564% | 1.268% | 1.922% | 1.842% | 2.331% | 1.193% | 2.131% | 3.406% | 1.634% | 1.119% | 2.305% | 2.342% | 3.304% | 7.11% | 0.9957% | 0.9621% | 3.316% | 2.205% | 61.44% | 0.7931% | 3.387% | 2.421% | 3.012% | 2.336% | 0% | 1.714% | 1.99%
| PDM3 |  | -1.313% | 18.69% | 5.142% | 10.26% | -1.313% | 4.623% | 7.517% | -4.726% | 7.072% | 4.326% | -0.4227% | -7.249% | -11.11% | 6.997% | -0.6453% | -4.66% | -5.543% | -24.35% | 0.09675% | 50.7% | -3.316% | 2.842% | -5.023% | -6.507% | -0.05166% | -2.055% | 3.436% | -11.88%
| Z-Score (Absolute) |  | 0.11 | 2.63 | 0.78 | 1.36 | 0.11 | 0.7 | 1.1 | 0.57 | 1.04 | 0.66 | 0.02 | 0.92 | 1.34 | 1.03 | 0.02 | 0.56 | 0.68 | 3.13 | 0.09 | 1.84 | 0.38 | 0.46 | 0.61 | 0.82 | 0.07 | 0.21 | 0.63 | 1.55
| Analytical results for Be in OREAS 907 (Certified Value 0.87 ppm) | [30 empty] | Certified
Be | Round | Replicate | Lab | Lab | Lab | Lab | Lab | Lab | Lab | Lab | Lab | Lab | Lab | Lab | Lab | Lab | Lab | Lab | Lab | Lab | Lab | Lab | Lab | Lab | Lab | Lab | [5 empty] | 1
| No | No | 01 | 03 | 04 | 05 | 06 | 07 | 08 | 10 | 11 | 12 | 13 | 14 | 15 | 16 | 17 | 18 | 19 | 22 | 24 | 28 | 29 | 30 | 31 | 32 | [5 empty] | ppm
|  |  | AR*OES/MS | AR*OES/MS | AR*OES/MS | AR*MS | AR*OES/MS | AR*OES/MS | AR*OES/MS | AR*OES/MS | AR*OES | AR*OES | AR*MS | AR*OES | AR*OES/MS | AR*OES | AR*MS | AR*OES | AR*OES | AR*OES/MS | AR*OES/MS | AR*OES/MS | AR*OES/MS | AR*OES | AR*OES/MS | AR*OES/MS | [5 empty] | 2
|  |  | 0.4g | 20g | 0.25g | 0.4g | 0.5g | 0.5g | 20g | 0.25g | 0.15g | 0.5g | 25g | 10g | 0.25g | 0.25g | 0.5g | 0.2g | 0.5g | 25g | 0.4g | 0.5g | 0.5g | 0.4g | 0.4g | 0.25g | [5 empty] | 2
| 1 | 1 | 1 | 0.96439 | 0.9 | 0.8 | 0.79 | 0.91 | 0.95 | 0.9 | 0.9 | 0.9 | 0.9 | < 1 | 0.9 | 0.9 | 1 | 0.7 | 0.8 | 0.74 | 2 | 1.04 | 0.77 | 0.7 | 0.76 | 0.8 | [5 empty] | 1
| 1 | 2 | 0.97 | 1.0222 | 1 | 0.8 | 0.81 | 0.92 | 0.94 | 0.9 | 1 | 0.9 | 0.9 | 1 | 0.9 | 0.9 | 0.95 | 0.8 | 0.8 | 0.74 | 1 | 0.99 | 0.82 | 0.7 | 0.8 | 0.7 | [5 empty] | 0
| 1 | 3 | 0.99 | 1.0019 | 1 | 0.8 | 0.77 | 0.85 | 0.94 | 0.9 | 0.9 | 0.9 | 0.9 | 1 | 0.9 | 0.9 | 0.94 | 0.8 | 0.8 | 0.74 | < 1 | 1.03 | 0.75 | 0.7 | 0.81 | 0.8 | [5 empty] | 16
| 1 | 4 | 0.97 | 0.92668 | 0.9 | 0.8 | 0.79 | 0.88 | 0.98 | 0.9 | 0.9 | 0.9 | 0.9 | < 1 | 0.9 | 0.9 | 0.98 | 0.8 | 0.8 | 0.71 | 1 | 0.96 | 0.9 | 0.7 | 0.81 | 0.8 | [5 empty] | 0.87379
| 1 | 5 | 0.94 | 1.0469 | 0.9 | 0.8 | 0.79 | 0.91 | 0.93 | 0.9 | 0.9 | 0.9 | 0.9 | < 1 | 0.9 | 0.9 | 0.99 | 0.8 | 0.8 | 0.74 | 1 | 0.96 | 0.93 | 0.7 | 0.74 | 0.8 | [5 empty] | 124
| 1 | 6 | 0.9 | 1.0013 | 0.9 | 0.8 | 0.79 | 0.89 | 0.96 | 0.9 | 0.9 | 0.9 | 0.9 | < 1 | 0.8 | 0.9 | 0.97 | 0.8 | 0.8 | 0.74 | 1 | 0.98 | 0.7 | 0.7 | 0.83 | 0.8
| Mean |  | 0.96167 | 0.99389 | 0.93333 | 0.8 | 0.79 | 0.89333 | 0.95 | 0.9 | 0.91667 | 0.9 | 0.9 | 1 | 0.88333 | 0.9 | 0.97167 | 0.78333 | 0.8 | 0.735 | 1.2 | 0.99333 | 0.81167 | 0.7 | 0.79167 | 0.78333
| Median |  | 0.97 | 1.0016 | 0.9 | 0.8 | 0.79 | 0.9 | 0.945 | 0.9 | 0.9 | 0.9 | 0.9 | 1 | 0.9 | 0.9 | 0.975 | 0.8 | 0.8 | 0.74 | 1 | 0.985 | 0.795 | 0.7 | 0.805 | 0.8
| Std Dev. |  | 0.03656 | 0.042704 | 0.05164 | 1.2162e-16 | 0.012649 | 0.02582 | 0.017889 | 0 | 0.040825 | 0 | 0 | 0 | 0.040825 | 0 | 0.023166 | 0.040825 | 1.2162e-16 | 0.012247 | 0.44721 | 0.034448 | 0.089312 | 1.2162e-16 | 0.034303 | 0.040825
| Rel.Std.Dev. |  | 3.802% | 4.297% | 5.533% | 1.52e-14% | 1.601% | 2.89% | 1.883% | 0% | 4.454% | 0% | 0% | 0% | 4.622% | 0% | 2.384% | 5.212% | 1.52e-14% | 1.666% | 37.27% | 3.468% | 11% | 1.737e-14% | 4.333% | 5.212%
| PDM3 |  | 10.06% | 13.74% | 6.814% | -8.445% | -9.589% | 2.236% | 8.722% | 2.999% | 4.907% | 2.999% | 2.999% | 14.44% | 1.092% | 2.999% | 11.2% | -10.35% | -8.445% | -15.88% | 37.33% | 13.68% | -7.11% | -19.89% | -9.399% | -10.35%
| Z-Score (Absolute) |  | 0.46 | 0.7 | 0.25 | 0.74 | 0.82 | 0.05 | 0.37 | 0 | 0.12 | 0 | 0 | 0.74 | 0.12 | 0 | 0.53 | 0.87 | 0.74 | 1.19 | 2.23 | 0.69 | 0.66 | 1.48 | 0.8 | 0.87
| Analytical results for Bi in OREAS 907 (Certified Value 22.3 ppm) | [30 empty] | Certified
Bi | Round | Replicate | Lab | Lab | Lab | Lab | Lab | Lab | Lab | Lab | Lab | Lab | Lab | Lab | Lab | Lab | Lab | Lab | Lab | Lab | Lab | Lab | Lab | Lab | Lab | Lab | Lab | Lab | Lab | Lab |  | 1
| No | No | 01 | 03 | 04 | 05 | 06 | 07 | 08 | 09 | 10 | 11 | 12 | 13 | 14 | 15 | 17 | 18 | 19 | 22 | 23 | 24 | 25 | 26 | 28 | 29 | 30 | 31 | 32 | 33 |  | ppm
|  |  | AR*OES/MS | AR*OES/MS | AR*OES/MS | AR*MS | AR*OES/MS | AR*OES/MS | AR*OES/MS | AR*MS | AR*OES/MS | AR*OES | AR*MS | AR*MS | AR*OES | AR*OES/MS | AR*MS | AR*OES | AR*OES | AR*OES/MS | AR*OES | AR*OES/MS | AR*OES | AR*MS | AR*OES/MS | AR*OES/MS | AR*OES | AR*OES/MS | AR*OES/MS | AR*OES/MS |  | 1
|  |  | 0.4g | 20g | 0.25g | 0.4g | 0.5g | 0.5g | 20g | 40g | 0.25g | 0.15g | 0.5g | 25g | 10g | 0.25g | 0.5g | 0.2g | 0.5g | 25g | 0.5g | 0.4g | 0.5g | 40g | 0.5g | 0.5g | 0.4g | 0.4g | 0.25g | 0.5g |  | 2
| 1 | 1 | 27.3 | 21.3711 | 23.6 | 22.5 | 19.55 | 23.8 | 21.4 | 22 | 22.9 | 23 | 22.7 | 22.18 | < 10 | 22.9 | 23.76 | 16 | 18.6 | 17.62 | 20 | 26.6 | 19 | 25.6 | 20.6 | 19.5 | 17 | 21.1 | 23.3 | 25.21 |  | 1
| 1 | 2 | 27.8 | 21.5473 | 22.7 | 22.3 | 19.95 | 24.4 | 22 | 21.4 | 22 | 23 | 21.7 | 22.78 | < 10 | 22.4 | 24.33 | 17 | 16.8 | 19.28 | 22 | 26.5 | 19 | 26.7 | 20.9 | 21.2 | 16 | 22.4 | 22.9 | 24.34 |  | 0
| 1 | 3 | 26.8 | 21.1249 | 22.6 | 21.8 | 19 | 23.8 | 21.2 | 23.3 | 22.7 | 22 | 22.1 | 21.9 | < 10 | 21.7 | 23.87 | 15 | 17.7 | 17.68 | 20 | 26.6 | 18 | 23.1 | 22.7 | 20.4 | 17 | 21.6 | 23.2 | 24.9 |  | 16
| 1 | 4 | 23.1 | 21.206 | 22.7 | 22.2 | 19.7 | 23.7 | 21.6 | 21.6 | 21.9 | 22 | 21.9 | 21.88 | < 10 | 22.3 | 24.34 | 16 | 16.4 | 18.03 | 20 | 26.9 | 17 | 22.9 | 21.8 | 24.4 | 18 | 21.5 | 23.3 | 24.87 |  | 22.2782
| 1 | 5 | 26.3 | 21.6313 | 23 | 22.6 | 19.7 | 23.5 | 21.4 | 22.3 | 22.5 | 23 | 22 | 22.35 | < 10 | 21.4 | 23.46 | 18 | 17.2 | 17.83 | 22 | 27 | 19 | 22.9 | 21 | 25.2 | 14 | 21.8 | 22.3 | 25.15 |  | 125
| 1 | 6 | 26.2 | 21.1279 | 22.5 | 22.3 | 19.65 | 23.8 | 21.5 | 21.6 | 20.9 | 23 | 22 | 22.79 | < 10 | 22 | 23.55 | 16 | 18.3 | 20.43 | 21 | 26.3 | 19 | 22.6 | 21.4 | 21.3 | 15 | 22.4 | 22.4 | 23.89
| Mean |  | 26.25 | 21.3348 | 22.85 | 22.2833 | 19.5917 | 23.8333 | 21.5167 | 22.0333 | 22.15 | 22.6667 | 22.0667 | 22.3133 |  | 22.1167 | 23.885 | 16.3333 | 17.5 | 18.4783 | 20.8333 | 26.65 | 18.5 | 23.9667 | 21.4 | 22 | 16.1667 | 21.8 | 22.9 | 24.7267
| Median |  | 26.55 | 21.2886 | 22.7 | 22.3 | 19.675 | 23.8 | 21.45 | 21.8 | 22.25 | 23 | 22 | 22.265 |  | 22.15 | 23.815 | 16 | 17.45 | 17.93 | 20.5 | 26.6 | 19 | 23 | 21.2 | 21.25 | 16.5 | 21.7 | 23.05 | 24.885
| Std Dev. |  | 1.6574 | 0.21809 | 0.40373 | 0.27869 | 0.31846 | 0.30111 | 0.27142 | 0.70048 | 0.72595 | 0.5164 | 0.33862 | 0.40564 |  | 0.53448 | 0.37782 | 1.0328 | 0.8579 | 1.1355 | 0.98319 | 0.25884 | 0.83666 | 1.734 | 0.76158 | 2.2777 | 1.472 | 0.51769 | 0.45166 | 0.51243
| Rel.Std.Dev. |  | 6.314% | 1.022% | 1.767% | 1.251% | 1.625% | 1.263% | 1.261% | 3.179% | 3.277% | 2.278% | 1.535% | 1.818% |  | 2.417% | 1.582% | 6.323% | 4.902% | 6.145% | 4.719% | 0.9713% | 4.522% | 7.235% | 3.559% | 10.35% | 9.105% | 2.375% | 1.972% | 2.072%
| PDM3 |  | 17.83% | -4.235% | 2.567% | 0.02325% | -12.06% | 6.981% | -3.418% | -1.099% | -0.5752% | 1.744% | -0.9493% | 0.1579% |  | -0.7249% | 7.213% | -26.68% | -21.45% | -17.06% | -6.485% | 19.62% | -16.96% | 7.579% | -3.942% | -1.249% | -27.43% | -2.146% | 2.791% | 10.99%
| Z-Score (Absolute) |  | 3.77 | 0.54 | 0.52 | 0.19 | 1.81 | 1.4 | 0.4 | 0 | 0.09 | 0.49 | 0.07 | 0.22 | NA | 0.06 | 1.44 | 4.43 | 3.53 | 3.07 | 0.93 | 3.59 | 2.75 | 1.08 | 0.49 | 0.03 | 4.56 | 0.18 | 0.67 | 2.1
| Analytical results for Ca in OREAS 907 (Certified Value 0.28 wt.%) | [30 empty] | Certified
Ca | Round | Replicate | Lab | Lab | Lab | Lab | Lab | Lab | Lab | Lab | Lab | Lab | Lab | Lab | Lab | Lab | Lab | Lab | Lab | Lab | Lab | Lab | Lab | Lab | Lab | Lab | Lab | Lab | Lab | Lab | Lab | 1
| No | No | 01 | 03 | 04 | 05 | 06 | 07 | 08 | 09 | 10 | 11 | 12 | 13 | 14 | 15 | 16 | 17 | 18 | 19 | 22 | 23 | 24 | 25 | 26 | 28 | 29 | 30 | 31 | 32 | 33 | wt.%
|  |  | AR*OES/MS | AR*OES/MS | AR*OES/MS | AR*OES | AR*OES/MS | AR*OES/MS | AR*OES/MS | AR*OES | AR*OES/MS | AR*OES | AR*OES | AR*OES | AR*OES | AR*OES/MS | AR*OES | AR*OES | AR*OES | AR*OES | AR*OES/MS | AR*OES | AR*OES/MS | AR*OES | AR*OES | AR*OES/MS | AR*OES/MS | AR*OES | AR*OES/MS | AR*OES/MS | AR*OES/MS | 3
|  |  | 0.4g | 20g | 0.25g | 0.4g | 0.5g | 0.5g | 20g | 40g | 0.25g | 0.15g | 0.5g | 25g | 10g | 0.25g | 0.25g | 0.5g | 0.2g | 0.5g | 25g | 0.5g | 0.4g | 0.5g | 40g | 0.5g | 0.5g | 0.4g | 0.4g | 0.25g | 0.5g | 3
| 1 | 1 | 0.28 | 0.26652 | 0.28 | 0.276 | 0.28 | 0.27 | 0.29 | 0.31 | 0.28 | 0.3 | 0.29 | 0.28 | 0.27 | 0.3 | 0.29 | 0.26 | 0.24 | 0.245 | 0.278 | 0.3 | 0.37 | 0.27 | 0.3 | 0.29 | 0.29 | 0.306 | 0.28 | 0.239 | 0.26 | 1
| 1 | 2 | 0.28 | 0.26961 | 0.27 | 0.274 | 0.28 | 0.27 | 0.29 | 0.3 | 0.27 | 0.3 | 0.29 | 0.28 | 0.27 | 0.31 | 0.3 | 0.27 | 0.25 | 0.245 | 0.2785 | 0.3 | 0.33 | 0.27 | 0.3 | 0.29 | 0.29 | 0.304 | 0.28 | 0.247 | 0.27 | 0
| 1 | 3 | 0.28 | 0.26472 | 0.27 | 0.278 | 0.28 | 0.27 | 0.29 | 0.31 | 0.28 | 0.29 | 0.29 | 0.28 | 0.27 | 0.29 | 0.3 | 0.27 | 0.27 | 0.245 | 0.273 | 0.31 | 0.34 | 0.26 | 0.29 | 0.29 | 0.29 | 0.304 | 0.28 | 0.256 | 0.27 | 16
| 1 | 4 | 0.28 | 0.26504 | 0.26 | 0.277 | 0.28 | 0.27 | 0.3 | 0.31 | 0.27 | 0.3 | 0.28 | 0.27 | 0.27 | 0.29 | 0.3 | 0.28 | 0.26 | 0.255 | 0.266 | 0.31 | 0.34 | 0.26 | 0.3 | 0.29 | 0.29 | 0.302 | 0.28 | 0.246 | 0.27 | 0.27985
| 1 | 5 | 0.27 | 0.2601 | 0.27 | 0.276 | 0.28 | 0.27 | 0.3 | 0.31 | 0.29 | 0.3 | 0.28 | 0.27 | 0.27 | 0.28 | 0.31 | 0.27 | 0.27 | 0.25 | 0.2755 | 0.29 | 0.33 | 0.27 | 0.3 | 0.28 | 0.28 | 0.303 | 0.28 | 0.252 | 0.27 | 126
| 1 | 6 | 0.27 | 0.26427 | 0.27 | 0.272 | 0.28 | 0.26 | 0.3 | 0.31 | 0.27 | 0.3 | 0.29 | 0.29 | 0.26 | 0.3 | 0.37 | 0.27 | 0.27 | 0.25 | 0.2805 | 0.31 | 0.34 | 0.26 | 0.29 | 0.28 | 0.3 | 0.305 | 0.28 | 0.246 | 0.26
| Mean |  | 0.27667 | 0.26504 | 0.27 | 0.2755 | 0.28 | 0.26833 | 0.295 | 0.30833 | 0.27667 | 0.29833 | 0.28667 | 0.27833 | 0.26833 | 0.295 | 0.31167 | 0.27 | 0.26 | 0.24833 | 0.27525 | 0.30333 | 0.34167 | 0.265 | 0.29667 | 0.28667 | 0.29 | 0.304 | 0.28 | 0.24767 | 0.26667
| Median |  | 0.28 | 0.26488 | 0.27 | 0.276 | 0.28 | 0.27 | 0.295 | 0.31 | 0.275 | 0.3 | 0.29 | 0.28 | 0.27 | 0.295 | 0.3 | 0.27 | 0.265 | 0.2475 | 0.27675 | 0.305 | 0.34 | 0.265 | 0.3 | 0.29 | 0.29 | 0.304 | 0.28 | 0.2465 | 0.27
| Std Dev. |  | 0.005164 | 0.0031067 | 0.0063246 | 0.0021679 | 0 | 0.0040825 | 0.0054772 | 0.0040825 | 0.008165 | 0.0040825 | 0.005164 | 0.0075277 | 0.0040825 | 0.010488 | 0.029269 | 0.0063246 | 0.012649 | 0.0040825 | 0.0052225 | 0.008165 | 0.01472 | 0.0054772 | 0.005164 | 0.005164 | 0.0063246 | 0.0014142 | 0 | 0.0058195 | 0.005164
| Rel.Std.Dev. |  | 1.866% | 1.172% | 2.342% | 0.7869% | 0% | 1.521% | 1.857% | 1.324% | 2.951% | 1.368% | 1.801% | 2.705% | 1.521% | 3.555% | 9.391% | 2.342% | 4.865% | 1.644% | 1.897% | 2.692% | 4.308% | 2.067% | 1.741% | 1.801% | 2.181% | 0.4652% | 0% | 2.35% | 1.936%
| PDM3 |  | -1.137% | -5.29% | -3.52% | -1.554% | 0.05367% | -4.115% | 5.414% | 10.18% | -1.137% | 6.605% | 2.436% | -0.5419% | -4.115% | 5.414% | 11.37% | -3.52% | -7.093% | -11.26% | -1.644% | 8.391% | 22.09% | -5.306% | 6.009% | 2.436% | 3.627% | 8.63% | 0.05367% | -11.5% | -4.711%
| Z-Score (Absolute) |  | 0.1 | 0.77 | 0.48 | 0.16 | 0.1 | 0.58 | 0.96 | 1.73 | 0.1 | 1.16 | 0.48 | 0 | 0.58 | 0.96 | 1.25 | 0.48 | 1.06 | 1.73 | 0.18 | 1.44 | 3.33 | 0.77 | 1.06 | 0.48 | 0.67 | 1.48 | 0.1 | 1.77 | 0.67
| Analytical results for Cd in OREAS 907 (Certified Value 0.54 ppm) | [30 empty] | Certified
Cd | Round | Replicate | Lab | Lab | Lab | Lab | Lab | Lab | Lab | Lab | Lab | Lab | Lab | Lab | Lab | Lab | Lab | Lab | Lab | Lab | Lab | Lab | Lab | Lab | Lab | Lab | Lab | Lab | Lab |  |  | 1
| No | No | 01 | 03 | 04 | 05 | 06 | 07 | 08 | 09 | 10 | 11 | 12 | 13 | 14 | 15 | 17 | 19 | 22 | 23 | 24 | 25 | 26 | 28 | 29 | 30 | 31 | 32 | 33 |  |  | ppm
|  |  | AR*OES/MS | AR*OES/MS | AR*OES/MS | AR*OES | AR*OES/MS | AR*OES/MS | AR*OES/MS | AR*MS | AR*OES/MS | AR*OES | AR*MS | AR*MS | AR*OES | AR*OES/MS | AR*MS | AR*OES | AR*OES/MS | AR*OES | AR*OES/MS | AR*OES | AR*MS | AR*OES/MS | AR*OES/MS | AR*MS | AR*OES/MS | AR*OES/MS | AR*OES/MS |  |  | 2
|  |  | 0.4g | 20g | 0.25g | 0.4g | 0.5g | 0.5g | 20g | 40g | 0.25g | 0.15g | 0.5g | 25g | 10g | 0.25g | 0.5g | 0.5g | 25g | 0.5g | 0.4g | 0.5g | 40g | 0.5g | 0.5g | 0.4g | 0.4g | 0.25g | 0.5g |  |  | 3
| 1 | 1 | 0.54 | 0.49567 | 0.58 | < 1 | 0.53 | 0.55 | 0.46 | 0.5 | 1.07 | 1 | 0.53 | 0.58 | < 1 | 0.54 | 0.51 | 0.84 | 0.44 | < 0.5 | 0.6 | < 0.5 | 0.45 | 0.62 | 0.55 | 0.5 | 0.52 | 0.51 | 0.54 |  |  | 1
| 1 | 2 | 0.51 | 0.60364 | 0.58 | < 1 | 0.5 | 0.56 | 0.47 | 0.5 | 1.03 | 1 | 0.32 | 0.57 | < 1 | 0.52 | 0.56 | 0.87 | 0.46 | < 0.5 | 0.6 | < 0.5 | 0.45 | 0.54 | 0.49 | 0.5 | 0.54 | 0.54 | 0.51 |  |  | 8
| 1 | 3 | 0.56 | 0.59004 | 0.56 | < 1 | 0.52 | 0.53 | 0.46 | 0.5 | 1.05 | 1 | 0.69 | 0.57 | < 1 | 0.49 | 0.52 | 0.89 | 0.44 | < 0.5 | 0.6 | < 0.5 | 0.5 | 0.6 | 0.57 | 0.6 | 0.57 | 0.52 | 0.54 |  |  | 16
| 1 | 4 | 0.52 | 0.47637 | 0.58 | < 1 | 0.51 | 0.53 | 0.49 | 0.5 | 1.01 | 1 | 0.58 | 0.55 | < 1 | 0.52 | 0.54 | 0.93 | 0.44 | < 0.5 | 0.7 | < 0.5 | 0.5 | 0.5 | 0.56 | 0.6 | 0.55 | 0.51 | 0.58 |  |  | 0.53852
| 1 | 5 | 0.55 | 0.5133 | 0.59 | < 1 | 0.5 | 0.56 | 0.48 | 0.5 | 1.1 | < 1 | 0.66 | 0.56 | < 1 | 0.52 | 0.54 | 0.88 | 0.43 | < 0.5 | 0.6 | < 0.5 | 0.55 | 0.57 | 0.58 | 0.5 | 0.55 | 0.52 | 0.52 |  |  | 127
| 1 | 6 | 0.54 | 0.5081 | 0.59 | < 1 | 0.5 | 0.54 | 0.48 | 0.5 | 1.05 | 1 | 0.47 | 0.55 | < 1 | 0.53 | 0.52 | 0.88 | 0.46 | < 0.5 | 0.6 | < 0.5 | 0.55 | 0.53 | 0.55 | 0.6 | 0.55 | 0.51 | 0.53
| Mean |  | 0.53667 | 0.53119 | 0.58 |  | 0.51 | 0.545 | 0.47333 | 0.5 | 1.0517 | 1 | 0.54167 | 0.56333 |  | 0.52 | 0.53167 | 0.88167 | 0.445 |  | 0.61667 |  | 0.5 | 0.56 | 0.55 | 0.55 | 0.54667 | 0.51833 | 0.53667
| Median |  | 0.54 | 0.5107 | 0.58 |  | 0.505 | 0.545 | 0.475 | 0.5 | 1.05 | 1 | 0.555 | 0.565 |  | 0.52 | 0.53 | 0.88 | 0.44 |  | 0.6 |  | 0.5 | 0.555 | 0.555 | 0.55 | 0.55 | 0.515 | 0.535
| Std Dev. |  | 0.018619 | 0.052598 | 0.010954 |  | 0.012649 | 0.013784 | 0.012111 | 0 | 0.031252 | 0 | 0.13556 | 0.012111 |  | 0.016733 | 0.018348 | 0.029269 | 0.012247 |  | 0.040825 |  | 0.044721 | 0.045166 | 0.031623 | 0.054772 | 0.01633 | 0.01169 | 0.024221
| Rel.Std.Dev. |  | 3.469% | 9.902% | 1.889% |  | 2.48% | 2.529% | 2.559% | 0% | 2.972% | 0% | 25.03% | 2.15% |  | 3.218% | 3.451% | 3.32% | 2.752% |  | 6.62% |  | 8.944% | 8.065% | 5.75% | 9.959% | 2.987% | 2.255% | 4.513%
| PDM3 |  | -0.3439% | -1.361% | 7.703% |  | -5.296% | 1.204% | -12.1% | -7.153% | 95.29% | 85.69% | 0.5846% | 4.608% |  | -3.439% | -1.272% | 63.72% | -17.37% |  | 14.51% |  | -7.153% | 3.989% | 2.132% | 2.132% | 1.513% | -3.748% | -0.3439%
| Z-Score (Absolute) |  | 0.3 | 0.49 | 1.24 | NA | 1.24 | 0 | 2.54 | 1.6 | 17.98 | 16.15 | 0.53 | 0.65 | NA | 0.67 | 0.47 | 11.95 | 3.55 | NA | 1.95 | NA | 1.6 | 0.53 | 0.6 | 0.18 | 0.25 | 1.1 | 0.3
| Analytical results for Ce in OREAS 907 (Certified Value 73 ppm) | [30 empty] | Certified
Ce | Round | Replicate | Lab | Lab | Lab | Lab | Lab | Lab | Lab | Lab | Lab | Lab | Lab | Lab | Lab | Lab | Lab | Lab | Lab | Lab | Lab | Lab | Lab | Lab | [7 empty] | 1
| No | No | 01 | 03 | 04 | 05 | 06 | 07 | 08 | 09 | 10 | 11 | 12 | 13 | 15 | 17 | 22 | 24 | 26 | 28 | 29 | 30 | 31 | 32 | [7 empty] | ppm
|  |  | AR*OES/MS | AR*OES/MS | AR*OES/MS | AR*MS | AR*OES/MS | AR*OES/MS | AR*OES/MS | AR*MS | AR*OES/MS | AR*OES | AR*MS | AR*MS | AR*OES/MS | AR*MS | AR*OES/MS | AR*OES/MS | AR*MS | AR*OES/MS | AR*OES/MS | AR*MS | AR*OES/MS | AR*OES/MS | [7 empty] | 0
|  |  | 0.4g | 20g | 0.25g | 0.4g | 0.5g | 0.5g | 20g | 40g | 0.25g | 0.15g | 0.5g | 25g | 0.25g | 0.5g | 25g | 0.4g | 40g | 0.5g | 0.5g | 0.4g | 0.4g | 0.25g | [7 empty] | 1
| 1 | 1 | 75.1 | 75.9534 | 74.95 | 74 | 70.7 | 77.4 | 77.1 | 68 | 71.3 | 79 | 68.8 | 68.87 | 71 | 74.08 | 99.8 | 86 | 74.2 | 76.6 | 69.6 | 51.8 | 70.1 | 73.8 | [7 empty] | 1
| 1 | 2 | 75.6 | 78.1608 | 72.87 | 76.3 | 68.9 | 80.3 | 79.6 | 69.2 | 70.8 | 76 | 69 | 70.52 | 71.5 | 74.48 | 101.2 | 82 | 76.9 | 73.4 | 77 | 50.3 | 71 | 74.4 | [7 empty] | 0
| 1 | 3 | 76.3 | 76.4225 | 73.81 | 73.8 | 68.3 | 75.3 | 77.4 | 70.8 | 71.7 | 77 | 69.4 | 67.96 | 68.3 | 73.59 | 98.8 | 81 | 69 | 74.9 | 67.8 | 52.1 | 71.7 | 74.7 | [7 empty] | 16
| 1 | 4 | 73.1 | 77.4966 | 73.96 | 73.9 | 68 | 78.2 | 76.8 | 68.4 | 70 | 76 | 69.8 | 66.72 | 69.3 | 75.58 | 95.6 | 83 | 66.3 | 73.4 | 80.3 | 52.2 | 69.2 | 75.2 | [7 empty] | 73.4578
| 1 | 5 | 76.6 | 78.8743 | 75.13 | 73.5 | 70 | 78.1 | 76.7 | 74 | 71.7 | 76 | 68.2 | 70.17 | 67.4 | 71.66 | 99.6 | 81 | 67.2 | 72.8 | 84.1 | 50 | 70.4 | 72.9 | [7 empty] | 128
| 1 | 6 | 76 | 77.4903 | 73.4 | 74.6 | 68.8 | 78.4 | 77.4 | 70.8 | 65.9 | 77 | 69.4 | 71.62 | 66.5 | 72.61 | 103.2 | 82 | 68.9 | 69.3 | 66.6 | 48.6 | 72.4 | 72.1
| Mean |  | 75.45 | 77.3997 | 74.02 | 74.35 | 69.1167 | 77.95 | 77.5 | 70.2 | 70.2333 | 76.8333 | 69.1 | 69.31 | 69 | 73.6667 | 99.7 | 82.5 | 70.4167 | 73.4 | 74.2333 | 50.8333 | 70.8 | 73.85
| Median |  | 75.8 | 77.4935 | 73.885 | 73.95 | 68.85 | 78.15 | 77.25 | 70 | 71.05 | 76.5 | 69.2 | 69.52 | 68.8 | 73.835 | 99.7 | 82 | 68.95 | 73.4 | 73.3 | 51.05 | 70.7 | 74.1
| Std Dev. |  | 1.2661 | 1.0787 | 0.87768 | 1.0213 | 1.0342 | 1.6208 | 1.0696 | 2.2018 | 2.2178 | 1.169 | 0.56214 | 1.8036 | 1.9819 | 1.3887 | 2.5354 | 1.8708 | 4.194 | 2.4356 | 7.2517 | 1.4404 | 1.1507 | 1.1675
| Rel.Std.Dev. |  | 1.678% | 1.394% | 1.186% | 1.374% | 1.496% | 2.079% | 1.38% | 3.136% | 3.158% | 1.522% | 0.8135% | 2.602% | 2.872% | 1.885% | 2.543% | 2.268% | 5.956% | 3.318% | 9.769% | 2.834% | 1.625% | 1.581%
| PDM3 |  | 2.712% | 5.366% | 0.7653% | 1.215% | -5.91% | 6.115% | 5.503% | -4.435% | -4.39% | 4.595% | -5.932% | -5.647% | -6.069% | 0.2843% | 35.72% | 12.31% | -4.14% | -0.07871% | 1.056% | -30.8% | -3.618% | 0.5339%
| Z-Score (Absolute) |  | 0.44 | 0.74 | 0.05 | 0.04 | 0.94 | 0.85 | 0.67 | 0.72 | 0.54 | 0.62 | 0.94 | 0.9 | 0.96 | 0.02 | 5.25 | 1.63 | 0.68 | 0.07 | 0.1 | 4.64 | 0.6 | 0.02
| Analytical results for Co in OREAS 907 (Certified Value 43.7 ppm) | [30 empty] | Certified
Co | Round | Replicate | Lab | Lab | Lab | Lab | Lab | Lab | Lab | Lab | Lab | Lab | Lab | Lab | Lab | Lab | Lab | Lab | Lab | Lab | Lab | Lab | Lab | Lab | Lab | Lab | Lab | Lab | Lab | Lab | Lab | 1
| No | No | 01 | 03 | 04 | 05 | 06 | 07 | 08 | 09 | 10 | 11 | 12 | 13 | 14 | 15 | 16 | 17 | 18 | 19 | 22 | 23 | 24 | 25 | 26 | 28 | 29 | 30 | 31 | 32 | 33 | ppm
|  |  | AR*OES/MS | AR*OES/MS | AR*OES/MS | AR*OES | AR*OES/MS | AR*OES/MS | AR*OES/MS | AR*MS | AR*OES/MS | AR*OES | AR*OES | AR*MS | AR*OES | AR*OES/MS | AR*OES | AR*MS | AR*OES | AR*OES | AR*OES/MS | AR*OES | AR*OES/MS | AR*OES | AR*OES | AR*OES/MS | AR*OES/MS | AR*OES | AR*OES/MS | AR*OES/MS | AR*OES/MS | 1
|  |  | 0.4g | 20g | 0.25g | 0.4g | 0.5g | 0.5g | 20g | 40g | 0.25g | 0.15g | 0.5g | 25g | 10g | 0.25g | 0.25g | 0.5g | 0.2g | 0.5g | 25g | 0.5g | 0.4g | 0.5g | 40g | 0.5g | 0.5g | 0.4g | 0.4g | 0.25g | 0.5g | 2
| 1 | 1 | 46.2 | 43.9627 | 44 | 44 | 42.7 | 45 | 43 | 43.4 | 41.4 | 47 | 45 | 45.9 | 43 | 43.9 | 43 | 43.83 | 39 | 39.9 | 36.4 | 47 | 50.3 | 44 | 44 | 45.4 | 41.5 | 45 | 40.2 | 40.6 | 46.9 | 1
| 1 | 2 | 47 | 44.3673 | 43.9 | 46 | 42.6 | 45.4 | 44 | 44 | 39.4 | 48 | 44 | 44.6 | 45 | 43.5 | 43 | 44.22 | 38.3 | 40.7 | 36.5 | 48 | 50.7 | 44 | 45 | 45.1 | 43.6 | 44 | 42.4 | 42.4 | 46.4 | 0
| 1 | 3 | 46.2 | 43.9988 | 43.8 | 45 | 41.7 | 43.3 | 44 | 46.8 | 40.6 | 46 | 44 | 45.5 | 43 | 42 | 43 | 44.04 | 40 | 41.1 | 36.2 | 49 | 51.6 | 44 | 45 | 45.1 | 40.2 | 43 | 42.2 | 42.9 | 47.3 | 16
| 1 | 4 | 44.7 | 43.3706 | 43.8 | 45 | 42.3 | 43.5 | 44 | 41.2 | 39.1 | 47 | 44 | 45.2 | 44 | 42.6 | 42 | 43.67 | 38.4 | 41.5 | 35.5 | 49 | 52.4 | 43 | 44 | 44.3 | 40.8 | 44 | 41.9 | 41.2 | 47.7 | 43.7249
| 1 | 5 | 45.5 | 43.0491 | 43.8 | 44 | 42.5 | 44 | 44 | 45.6 | 40.2 | 47 | 44 | 45.3 | 44 | 41.9 | 45 | 43.82 | 38.9 | 41.2 | 36.3 | 49 | 51.6 | 43 | 46 | 43.6 | 44 | 44 | 40.9 | 42.6 | 48 | 129
| 1 | 6 | 45.9 | 43.6039 | 43.8 | 44 | 41.7 | 44.4 | 44 | 45.4 | 37 | 46 | 44 | 45 | 43 | 42 | 44 | 43.86 | 39.3 | 40.8 | 36 | 48 | 50.8 | 44 | 46 | 42.5 | 41.1 | 44 | 40.6 | 41.5 | 47.5
| Mean |  | 45.9167 | 43.7254 | 43.85 | 44.6667 | 42.25 | 44.2667 | 43.8333 | 44.4 | 39.6167 | 46.8333 | 44.1667 | 45.25 | 43.6667 | 42.65 | 43.3333 | 43.9067 | 38.9833 | 40.8667 | 36.15 | 48.3333 | 51.2333 | 43.6667 | 45 | 44.3333 | 41.8667 | 44 | 41.3667 | 41.8667 | 47.3
| Median |  | 46.05 | 43.7833 | 43.8 | 44.5 | 42.4 | 44.2 | 44 | 44.7 | 39.8 | 47 | 44 | 45.25 | 43.5 | 42.3 | 43 | 43.845 | 38.95 | 40.95 | 36.25 | 48.5 | 51.2 | 44 | 45 | 44.7 | 41.3 | 44 | 41.4 | 41.95 | 47.4
| Std Dev. |  | 0.77309 | 0.47774 | 0.083666 | 0.8165 | 0.44609 | 0.82865 | 0.40825 | 1.9799 | 1.5263 | 0.75277 | 0.40825 | 0.44159 | 0.8165 | 0.85965 | 1.0328 | 0.19367 | 0.62423 | 0.55377 | 0.36194 | 0.8165 | 0.77115 | 0.5164 | 0.89443 | 1.1147 | 1.5616 | 0.63246 | 0.91797 | 0.90259 | 0.57619
| Rel.Std.Dev. |  | 1.684% | 1.093% | 0.1908% | 1.828% | 1.056% | 1.872% | 0.9314% | 4.459% | 3.853% | 1.607% | 0.9243% | 0.9759% | 1.87% | 2.016% | 2.383% | 0.4411% | 1.601% | 1.355% | 1.001% | 1.689% | 1.505% | 1.183% | 1.988% | 2.514% | 3.73% | 1.437% | 2.219% | 2.156% | 1.218%
| PDM3 |  | 5.013% | 0.001152% | 0.2861% | 2.154% | -3.373% | 1.239% | 0.248% | 1.544% | -9.396% | 7.109% | 1.01% | 3.488% | -0.1331% | -2.458% | -0.8955% | 0.4157% | -10.84% | -6.537% | -17.32% | 10.54% | 17.17% | -0.1331% | 2.916% | 1.392% | -4.25% | 0.6292% | -5.393% | -4.25% | 8.176%
| Z-Score (Absolute) |  | 1.16 | 0.07 | 0 | 0.46 | 0.9 | 0.23 | 0.01 | 0.31 | 2.08 | 1.68 | 0.18 | 0.79 | 0.1 | 0.67 | 0.29 | 0.03 | 2.73 | 1.68 | 4.33 | 2.52 | 4.15 | 0.1 | 0.65 | 0.27 | 1.11 | 0.08 | 1.4 | 1.11 | 1.94
| Analytical results for Cr in OREAS 907 (Certified Value 8.59 ppm) | [30 empty] | Certified
Cr | Round | Replicate | Lab | Lab | Lab | Lab | Lab | Lab | Lab | Lab | Lab | Lab | Lab | Lab | Lab | Lab | Lab | Lab | Lab | Lab | Lab | Lab | Lab | Lab | Lab | Lab | Lab | Lab | Lab | Lab | Lab | 1
| No | No | 01 | 03 | 04 | 05 | 06 | 07 | 08 | 09 | 10 | 11 | 12 | 13 | 14 | 15 | 16 | 17 | 18 | 19 | 22 | 23 | 24 | 25 | 26 | 28 | 29 | 30 | 31 | 32 | 33 | ppm
|  |  | AR*OES/MS | AR*OES/MS | AR*OES/MS | AR*OES | AR*OES/MS | AR*OES/MS | AR*OES/MS | AR*OES | AR*OES/MS | AR*OES | AR*OES | AR*OES | AR*OES | AR*OES/MS | AR*OES | AR*OES | AR*OES | AR*OES | AR*OES/MS | AR*OES | AR*OES/MS | AR*OES | AR*OES | AR*OES/MS | AR*OES/MS | AR*OES | AR*OES/MS | AR*OES/MS | AR*OES/MS | 2
|  |  | 0.4g | 20g | 0.25g | 0.4g | 0.5g | 0.5g | 20g | 40g | 0.25g | 0.15g | 0.5g | 25g | 10g | 0.25g | 0.25g | 0.5g | 0.2g | 0.5g | 25g | 0.5g | 0.4g | 0.5g | 40g | 0.5g | 0.5g | 0.4g | 0.4g | 0.25g | 0.5g | 2
| 1 | 1 | 8 | 9.9161 | 9 | 11 | 9 | 8 | 9 | < 10 | 8 | < 10000 | 8 | 9 | 8 | 8 | 29 | 11 | 6.3 | 23 | 9.975 | 7 | 11 | 7 | 5 | 8 | 8 | 6 | 8 | 7.63 | 9.1 | 1
| 1 | 2 | 8 | 8.9054 | 9 | 12 | 8 | 9 | 9 | < 10 | 7 | < 10000 | 8 | 10 | 13 | 8 | 30 | 9 | 6.8 | 22.4 | 9.8475 | 8 | 10 | 9 | 10 | 8 | 8 | 6 | 8 | 7.46 | 8.3 | 9
| 1 | 3 | 8 | 9.0326 | 9 | 9 | 8 | 8 | 9 | < 10 | 9 | < 10000 | 8 | 9 | 4 | 8 | 35 | 11 | 7.1 | 23.6 | 11.115 | 8 | 11 | 11 | 10 | 8 | 9 | 6 | 7 | 7.82 | 9.2 | 16
| 1 | 4 | 7 | 9.5454 | 9 | 9 | 8 | 8 | 9 | < 10 | 8 | < 10000 | 8 | 9 | 4 | 9 | 26 | 9 | 8.7 | 22.6 | 10.1475 | 8 | 12 | 8 | 10 | 8 | 8 | 6 | 8 | 10.2 | 9.2 | 8.5904
| 1 | 5 | 8 | 8.8604 | 9 | 9 | 8 | 9 | 10 | < 10 | 6 | < 10000 | 10 | 8 | 6 | 8 | 32 | 9 | 7.1 | 22.6 | 9.9 | 7 | 9 | 8 | 10 | 9 | 8 | 6 | 8 | 7.69 | 12.8 | 130
| 1 | 6 | 8 | 9.4065 | 10 | 9 | 18 | 9 | 9 | < 10 | 8 | < 10000 | 8 | 9 | 3 | 8 | 33 | 8 | 7 | 21.1 | 10.9575 | 7 | 9 | 7 | 10 | 7 | 10 | 6 | 8 | 8.71 | 9.1
| Mean |  | 7.8333 | 9.2777 | 9.1667 | 9.8333 | 9.8333 | 8.5 | 9.1667 |  | 7.6667 |  | 8.3333 | 9 | 6.3333 | 8.1667 | 30.8333 | 9.5 | 7.1667 | 22.55 | 10.3238 | 7.5 | 10.3333 | 8.3333 | 9.1667 | 8 | 8.5 | 6 | 7.8333 | 8.2517 | 9.6167
| Median |  | 8 | 9.2196 | 9 | 9 | 8 | 8.5 | 9 |  | 8 |  | 8 | 9 | 5 | 8 | 31 | 9 | 7.05 | 22.6 | 10.0612 | 7.5 | 10.5 | 8 | 10 | 8 | 8 | 6 | 8 | 7.755 | 9.15
| Std Dev. |  | 0.40825 | 0.41682 | 0.40825 | 1.3292 | 4.0208 | 0.54772 | 0.40825 |  | 1.0328 |  | 0.8165 | 0.63246 | 3.7238 | 0.40825 | 3.1885 | 1.2247 | 0.80911 | 0.82885 | 0.56334 | 0.54772 | 1.2111 | 1.5055 | 2.0412 | 0.63246 | 0.83666 | 0 | 0.40825 | 1.0508 | 1.5968
| Rel.Std.Dev. |  | 5.212% | 4.493% | 4.454% | 13.52% | 40.89% | 6.444% | 4.454% |  | 13.47% |  | 9.798% | 7.027% | 58.8% | 4.999% | 10.34% | 12.89% | 11.29% | 3.676% | 5.457% | 7.303% | 11.72% | 18.07% | 22.27% | 7.906% | 9.843% | 0% | 5.212% | 12.73% | 16.6%
| PDM3 |  | -8.813% | 8.001% | 6.708% | 14.47% | 14.47% | -1.053% | 6.708% |  | -10.75% |  | -2.993% | 4.768% | -26.27% | -4.933% | 258.9% | 10.59% | -16.57% | 162.5% | 20.18% | -12.69% | 20.29% | -2.993% | 6.708% | -6.873% | -1.053% | -30.15% | -8.813% | -3.943% | 11.95%
| Z-Score (Absolute) |  | 0.67 | 0.79 | 0.67 | 1.35 | 0.3 | 0 | 0.67 | NA | 0.84 | NA | 0.17 | 0.51 | 1.52 | 0.34 | 22.59 | 1.01 | 1.66 | 14.21 | 1.84 | 1.01 | 1.85 | 0.17 | 1.52 | 0.51 | 0 | 2.53 | 0.67 | 0.65 | 0.49
| Analytical results for Cs in OREAS 907 (Certified Value 1.17 ppm) | [30 empty] | Certified
Cs | Round | Replicate | Lab | Lab | Lab | Lab | Lab | Lab | Lab | Lab | Lab | Lab | Lab | Lab | Lab | Lab | Lab | Lab | Lab | Lab | Lab | Lab | [9 empty] | 1
| No | No | 01 | 03 | 04 | 05 | 06 | 07 | 08 | 09 | 10 | 12 | 13 | 15 | 17 | 24 | 26 | 28 | 29 | 30 | 31 | 32 | [9 empty] | ppm
|  |  | AR*OES/MS | AR*OES/MS | AR*OES/MS | AR*MS | AR*OES/MS | AR*OES/MS | AR*OES/MS | AR*MS | AR*OES/MS | AR*MS | AR*MS | AR*OES/MS | AR*MS | AR*OES/MS | AR*MS | AR*OES/MS | AR*OES/MS | AR*MS | AR*OES/MS | AR*OES/MS | [9 empty] | 2
|  |  | 0.4g | 20g | 0.25g | 0.4g | 0.5g | 0.5g | 20g | 40g | 0.25g | 0.5g | 25g | 0.25g | 0.5g | 0.4g | 40g | 0.5g | 0.5g | 0.4g | 0.4g | 0.25g | [9 empty] | 2
| 1 | 1 | 1.23 | 1.4766 | 1.35 | 1.14 | 1.05 | 1.27 | 1.6 | 0.9 | 1.26 | 1.06 | 1.13 | 1.33 | 1.14 | 3.6 | 0.84 | 1.15 | 1.01 | 0.5 | 1.02 | 1.2 | [9 empty] | 1
| 1 | 2 | 1.23 | 1.5049 | 1.36 | 1.16 | 0.99 | 1.3 | 1.68 | 0.9 | 1.2 | 1.18 | 1.17 | 1.38 | 1.15 | 1.5 | 0.88 | 1.09 | 1.1 | 0.49 | 1.05 | 1.29 | [9 empty] | 0
| 1 | 3 | 1.23 | 1.3558 | 1.35 | 1.13 | 1.02 | 1.21 | 1.63 | 0.9 | 1.24 | 1.15 | 1.13 | 1.28 | 1.1 | 1.5 | 0.84 | 1.12 | 1.08 | 0.51 | 1.07 | 1.3 | [9 empty] | 16
| 1 | 4 | 1.01 | 1.3401 | 1.34 | 1.14 | 1 | 1.26 | 1.57 | 0.9 | 1.18 | 1.02 | 1.14 | 1.28 | 1.14 | 1.5 | 0.82 | 1.13 | 1.21 | 0.53 | 1 | 1.24 | [9 empty] | 1.1699
| 1 | 5 | 1.22 | 1.3665 | 1.35 | 1.17 | 1.03 | 1.27 | 1.65 | 1 | 1.18 | 1.05 | 1.15 | 1.2 | 1.14 | 1.5 | 0.82 | 1.1 | 1.31 | 0.48 | 1.03 | 1.25 | [9 empty] | 131
| 1 | 6 | 1.22 | 1.4113 | 1.34 | 1.11 | 1 | 1.28 | 1.63 | 1 | 1.67 | 1.18 | 1.17 | 1.2 | 1.12 | 1.5 | 0.82 | 1.05 | 1.02 | 0.48 | 1.04 | 1.18
| Mean |  | 1.19 | 1.4092 | 1.3483 | 1.1417 | 1.015 | 1.265 | 1.6267 | 0.93333 | 1.2883 | 1.1067 | 1.1483 | 1.2783 | 1.1317 | 1.85 | 0.83667 | 1.1067 | 1.1217 | 0.49833 | 1.035 | 1.2433
| Median |  | 1.225 | 1.3889 | 1.35 | 1.14 | 1.01 | 1.27 | 1.63 | 0.9 | 1.22 | 1.105 | 1.145 | 1.28 | 1.14 | 1.5 | 0.83 | 1.11 | 1.09 | 0.495 | 1.035 | 1.245
| Std Dev. |  | 0.088318 | 0.068053 | 0.0075277 | 0.02137 | 0.022583 | 0.030166 | 0.038297 | 0.05164 | 0.18978 | 0.071461 | 0.018348 | 0.07111 | 0.018348 | 0.85732 | 0.023381 | 0.035024 | 0.11686 | 0.019408 | 0.02429 | 0.04761
| Rel.Std.Dev. |  | 7.422% | 4.829% | 0.5583% | 1.872% | 2.225% | 2.385% | 2.354% | 5.533% | 14.73% | 6.457% | 1.598% | 5.563% | 1.621% | 46.34% | 2.795% | 3.165% | 10.42% | 3.895% | 2.347% | 3.829%
| PDM3 |  | 1.715% | 20.45% | 15.25% | -2.416% | -13.24% | 8.125% | 39.04% | -20.22% | 10.12% | -5.408% | -1.847% | 9.265% | -3.271% | 58.13% | -28.49% | -5.408% | -4.126% | -57.41% | -11.53% | 6.274%
| Z-Score (Absolute) |  | 0.47 | 1.55 | 1.19 | 0.02 | 0.76 | 0.7 | 2.82 | 1.24 | 0.39 | 0.22 | 0.02 | 0.78 | 0.08 | 2.08 | 1.81 | 0.22 | 0.14 | 3.79 | 0.64 | 0.58
| Analytical results for Cu in OREAS 907 (Certified Value 0.637 wt.%) | [30 empty] | Certified
Cu | Round | Replicate | Lab | Lab | Lab | Lab | Lab | Lab | Lab | Lab | Lab | Lab | Lab | Lab | Lab | Lab | Lab | Lab | Lab | Lab | Lab | Lab | Lab | Lab | Lab | Lab | Lab | Lab | Lab | Lab | Lab | 1
| No | No | 01 | 02 | 03 | 04 | 05 | 06 | 07 | 08 | 09 | 10 | 11 | 12 | 14 | 15 | 16 | 17 | 18 | 19 | 22 | 23 | 24 | 25 | 26 | 28 | 29 | 30 | 31 | 32 | 33 | wt.%
|  |  | AR*OES/MS | AR*OES | AR*OES/MS | AR*OES/MS | AR*AAS | AR*OES/AAS | AR*OES/MS | AR*OES/MS | AR*OES | AR*OES/MS | AR*OES | AR*OES | AR*OES | AR*OES | AR*OES | AR*OES | AR*OES | AR*OES | AR*OES/MS | AR*OES | AR*OES/MS | AR*OES | AR*OES | AR*OES/MS | AR*OES/MS | AR*AAS | AR*OES/MS | AR*OES/MS | AR*OES | 3
|  |  | 0.4g | 01g | 20g | 0.25g | 0.2g | 0.5g | 0.5g | 20g | 40g | 0.25g | 0.15g | 0.5g | 10g | 0.25g | 0.25g | 0.5g | 0.2g | 0.5g | 25g | 0.5g | 0.4g | 0.5g | 40g | 0.5g | 0.5g | 0.2g | 0.4g | 0.25g | 0.4g | 3
| 1 | 1 | 0.66 | 0.568 | 0.62329 | 0.6334 | 0.57 | 0.632 | 0.64 | 0.639 | 0.633 | 0.611 | 0.6495 | 0.633 | 0.6669 | 0.62 | 0.6103 | 0.6255 | 0.6053 | 0.6292 | 0.6685 | 0.6525 | > 0.5 | 0.6617 | 0.648 | 0.642 | 0.647 | 0.63 | 0.655 | 0.596 | 0.645 | 1
| 1 | 2 | 0.668 | 0.567 | 0.62668 | 0.6291 | 0.58 | 0.635 | 0.646 | 0.631 | 0.625 | 0.586 | 0.6485 | 0.621 | 0.6661 | 0.65 | 0.5938 | 0.6405 | 0.6004 | 0.6234 | 0.6785 | 0.6598 | > 0.5 | 0.6406 | 0.643 | 0.628 | 0.641 | 0.63 | 0.651 | 0.628 | 0.636 | 0
| 1 | 3 | 0.667 | 0.589 | 0.63869 | 0.6265 | 0.58 | 0.636 | 0.641 | 0.637 | 0.645 | 0.596 | 0.6433 | 0.639 | 0.6517 | 0.62 | 0.6097 | 0.6251 | 0.6462 | 0.6257 | 0.663 | 0.6751 | > 0.5 | 0.6398 | 0.643 | 0.655 | 0.641 | 0.63 | 0.64 | 0.636 | 0.636 | 16
| 1 | 4 | 0.633 | 0.583 | 0.63777 | 0.6434 | 0.55 | 0.635 | 0.638 | 0.621 | 0.639 | 0.587 | 0.6526 | 0.627 | 0.6704 | 0.64 | 0.6028 | 0.6369 | 0.5969 | 0.6331 | 0.644 | 0.6779 | > 0.5 | 0.6391 | 0.642 | 0.643 | 0.639 | 0.61 | 0.654 | 0.62 | 0.625 | 0.63728
| 1 | 5 | 0.645 | 0.566 | 0.6209 | 0.6289 | 0.58 | 0.622 | 0.641 | 0.625 | 0.639 | 0.606 | 0.6432 | 0.629 | 0.6635 | 0.65 | 0.634 | 0.6353 | 0.6043 | 0.629 | 0.675 | 0.6272 | > 0.5 | 0.6477 | 0.647 | 0.621 | 0.624 | 0.62 | 0.641 | 0.631 | 0.627 | 132
| 1 | 6 | 0.643 | 0.551 | 0.62791 | 0.6327 | 0.58 | 0.647 | 0.635 | 0.629 | 0.647 | 0.569 | 0.6474 | 0.632 | 0.6473 | 0.63 | 0.6253 | 0.6375 | 0.6223 | 0.6219 | 0.66 | 0.6612 | > 0.5 | 0.6435 | 0.648 | 0.626 | 0.677 | 0.61 | 0.642 | 0.625 | 0.625
| Mean |  | 0.65267 | 0.57067 | 0.62921 | 0.63233 | 0.57333 | 0.6345 | 0.64017 | 0.63033 | 0.638 | 0.5925 | 0.64742 | 0.63017 | 0.66098 | 0.635 | 0.61265 | 0.63347 | 0.61257 | 0.62705 | 0.66483 | 0.65895 |  | 0.6454 | 0.64517 | 0.63583 | 0.64483 | 0.62167 | 0.64717 | 0.62267 | 0.63233
| Median |  | 0.6525 | 0.5675 | 0.62729 | 0.6309 | 0.58 | 0.635 | 0.6405 | 0.63 | 0.639 | 0.5915 | 0.64795 | 0.6305 | 0.6648 | 0.635 | 0.61 | 0.6361 | 0.6048 | 0.62735 | 0.66575 | 0.6605 |  | 0.64205 | 0.645 | 0.635 | 0.641 | 0.625 | 0.6465 | 0.6265 | 0.6315
| Std Dev. |  | 0.014376 | 0.013545 | 0.0074206 | 0.0060002 | 0.012111 | 0.0080187 | 0.003656 | 0.0068896 | 0.0080747 | 0.015241 | 0.0036636 | 0.00608 | 0.0092694 | 0.013784 | 0.014713 | 0.0065476 | 0.018658 | 0.004164 | 0.012364 | 0.018305 |  | 0.008587 | 0.0027869 | 0.012922 | 0.017532 | 0.0098319 | 0.0069113 | 0.014137 | 0.0080416
| Rel.Std.Dev. |  | 2.203% | 2.374% | 1.179% | 0.9489% | 2.112% | 1.264% | 0.5711% | 1.093% | 1.266% | 2.572% | 0.5659% | 0.9648% | 1.402% | 2.171% | 2.402% | 1.034% | 3.046% | 0.6641% | 1.86% | 2.778% |  | 1.33% | 0.432% | 2.032% | 2.719% | 1.582% | 1.068% | 2.27% | 1.272%
| PDM3 |  | 2.415% | -10.45% | -1.266% | -0.7757% | -10.03% | -0.4357% | 0.4535% | -1.09% | 0.1135% | -7.026% | 1.591% | -1.116% | 3.72% | -0.3573% | -3.864% | -0.5979% | -3.877% | -1.605% | 4.324% | 3.401% |  | 1.275% | 1.238% | -0.2265% | 1.186% | -2.45% | 1.552% | -2.293% | -0.7757%
| Z-Score (Absolute) |  | 1.67 | 5.66 | 0.43 | 0.15 | 5 | 0.05 | 0.55 | 0.33 | 0.36 | 3.71 | 1.2 | 0.34 | 2.41 | 0.09 | 1.57 | 0.05 | 2.52 | 0.62 | 2.76 | 2.23 | NA | 0.73 | 1 | 0.17 | 0.39 | 1.1 | 1.18 | 0.53 | 0.15
| Analytical results for Dy in OREAS 907 (Certified Value 1.63 ppm) | [30 empty] | Certified
Dy | Round | Replicate | 01: Lab; 02: Lab; 03: Lab; 04: Lab; 05: Lab; 06: Lab; 07: Lab; 08: Lab | 1
| No | No | 01: 03; 02: 05; 03: 09; 04: 12; 05: 13; 06: 17; 07: 26; 08: 30 | ppm
|  |  | 01: AR*OES/MS; 02: AR*MS; 03: AR*MS; 04: AR*MS; 05: AR*MS; 06: AR*MS; 07: AR*MS; 08: AR*MS | 2
|  |  | 01: 20g; 02: 0.4g; 03: 40g; 04: 0.5g; 05: 25g; 06: 0.5g; 07: 40g; 08: 0.4g | 2
| 1 | 1 | 01: 1.9915; 02: 1.67; 03: 1.91; 04: 1.4; 05: 1.54; 06: 1.59; 07: 1.58; 08: 1.17 | 1
| 1 | 2 | 01: 2.0127; 02: 1.67; 03: 2; 04: 1.2; 05: 1.59; 06: 1.62; 07: 1.61; 08: 1.19 | 0
| 1 | 3 | 01: 1.8732; 02: 1.62; 03: 1.97; 04: 1.4; 05: 1.51; 06: 1.6; 07: 1.85; 08: 1.2 | 16
| 1 | 4 | 01: 2.0096; 02: 1.61; 03: 1.95; 04: 1.3; 05: 1.5; 06: 1.64; 07: 1.8; 08: 1.19 | 1.6282
| 1 | 5 | 01: 2.0891; 02: 1.67; 03: 2.06; 04: 1.3; 05: 1.55; 06: 1.57; 07: 1.81; 08: 1.17 | 133
| 1 | 6 | 01: 1.9855; 02: 1.66; 03: 2.02; 04: 1.3; 05: 1.6; 06: 1.58; 07: 1.84; 08: 1.18
| Mean |  | 01: 1.9936; 02: 1.65; 03: 1.985; 04: 1.3167; 05: 1.5483; 06: 1.6; 07: 1.7483; 08: 1.1833
| Median |  | 01: 2.0006; 02: 1.665; 03: 1.985; 04: 1.3; 05: 1.545; 06: 1.595; 07: 1.805; 08: 1.185
| Std Dev. |  | 01: 0.069724; 02: 0.027568; 03: 0.053198; 04: 0.075277; 05: 0.040702; 06: 0.026077; 07: 0.12057; 08: 0.012111
| Rel.Std.Dev. |  | 01: 3.497%; 02: 1.671%; 03: 2.68%; 04: 5.717%; 05: 2.629%; 06: 1.63%; 07: 6.896%; 08: 1.023%
| PDM3 |  | 01: 22.45%; 02: 1.341%; 03: 21.92%; 04: -19.13%; 05: -4.903%; 06: -1.73%; 07: 7.381%; 08: -27.32%
| Z-Score (Absolute) |  | 01: 1.15; 02: 0.08; 03: 1.12; 04: 0.96; 05: 0.24; 06: 0.08; 07: 0.39; 08: 1.38
| Analytical results for Er in OREAS 907 (Certified Value 0.43 ppm) | [30 empty] | Certified
Er | Round | Replicate | 01: Lab; 02: Lab; 03: Lab; 04: Lab; 05: Lab; 06: Lab; 07: Lab; 08: Lab; 09: Lab | 1
| No | No | 01: 03; 02: 05; 03: 09; 04: 12; 05: 13; 06: 17; 07: 22; 08: 26; 09: 30 | ppm
|  |  | 01: AR*OES/MS; 02: AR*MS; 03: AR*MS; 04: AR*MS; 05: AR*MS; 06: AR*MS; 07: AR*OES/MS; 08: AR*MS; 09: AR*MS | 2
|  |  | 01: 20g; 02: 0.4g; 03: 40g; 04: 0.5g; 05: 25g; 06: 0.5g; 07: 25g; 08: 40g; 09: 0.4g | 2
| 1 | 1 | 01: 0.53258; 02: 0.53; 03: 0.4; 04: 0.4; 05: 0.45; 06: 0.44; 07: 0.3; 08: 0.38; 09: 1.53 | 1
| 1 | 2 | 01: 0.55075; 02: 0.53; 03: 0.4; 04: 0.4; 05: 0.45; 06: 0.46; 07: 0.3; 08: 0.37; 09: 1.5 | 0
| 1 | 3 | 01: 0.54712; 02: 0.51; 03: 0.42; 04: 0.4; 05: 0.42; 06: 0.45; 07: 0.3; 08: 0.46; 09: 1.52 | 16
| 1 | 4 | 01: 0.54037; 02: 0.52; 03: 0.43; 04: 0.4; 05: 0.41; 06: 0.46; 07: 0.3; 08: 0.42; 09: 1.59 | 0.43474
| 1 | 5 | 01: 0.55491; 02: 0.54; 03: 0.43; 04: 0.3; 05: 0.44; 06: 0.45; 07: 0.3; 08: 0.43; 09: 1.5 | 134
| 1 | 6 | 01: 0.54176; 02: 0.53; 03: 0.44; 04: 0.4; 05: 0.46; 06: 0.45; 07: 0.3; 08: 0.42; 09: 1.49
| Mean |  | 01: 0.54458; 02: 0.52667; 03: 0.42; 04: 0.38333; 05: 0.43833; 06: 0.45167; 07: 0.3; 08: 0.41333; 09: 1.5217
| Median |  | 01: 0.54444; 02: 0.53; 03: 0.425; 04: 0.4; 05: 0.445; 06: 0.45; 07: 0.3; 08: 0.42; 09: 1.51
| Std Dev. |  | 01: 0.0080129; 02: 0.010328; 03: 0.016733; 04: 0.040825; 05: 0.019408; 06: 0.0075277; 07: 0; 08: 0.033267; 09: 0.03656
| Rel.Std.Dev. |  | 01: 1.471%; 02: 1.961%; 03: 3.984%; 04: 10.65%; 05: 4.428%; 06: 1.667%; 07: 0%; 08: 8.048%; 09: 2.403%
| PDM3 |  | 01: 25.27%; 02: 21.15%; 03: -3.39%; 04: -11.82%; 05: 0.8268%; 06: 3.894%; 07: -30.99%; 08: -4.924%; 09: 250%
| Z-Score (Absolute) |  | 01: 1.3; 02: 1.08; 03: 0.22; 04: 0.67; 05: 0; 06: 0.16; 07: 1.7; 08: 0.31; 09: 13.11
| Analytical results for Eu in OREAS 907 (Certified Value 0.95 ppm) | [30 empty] | Certified
Eu | Round | Replicate | 01: Lab; 02: Lab; 03: Lab; 04: Lab; 05: Lab; 06: Lab; 07: Lab; 08: Lab; 09: Lab | 1
| No | No | 01: 03; 02: 05; 03: 09; 04: 12; 05: 13; 06: 17; 07: 22; 08: 26; 09: 30 | ppm
|  |  | 01: AR*OES/MS; 02: AR*MS; 03: AR*MS; 04: AR*MS; 05: AR*MS; 06: AR*MS; 07: AR*OES/MS; 08: AR*MS; 09: AR*MS | 2
|  |  | 01: 20g; 02: 0.4g; 03: 40g; 04: 0.5g; 05: 25g; 06: 0.5g; 07: 25g; 08: 40g; 09: 0.4g | 3
| 1 | 1 | 01: 1.2427; 02: 0.99; 03: 0.954; 04: 0.9; 05: 0.89; 06: 0.99; 07: 0.6; 08: 0.778; 09: 0.96 | 1
| 1 | 2 | 01: 1.1745; 02: 0.99; 03: 0.986; 04: 1; 05: 0.92; 06: 0.98; 07: 0.6; 08: 0.79; 09: 0.97 | 0
| 1 | 3 | 01: 1.1803; 02: 0.96; 03: 0.99; 04: 1; 05: 0.87; 06: 0.99; 07: 0.6; 08: 0.86; 09: 1 | 16
| 1 | 4 | 01: 1.2367; 02: 0.98; 03: 0.948; 04: 1; 05: 0.84; 06: 1.02; 07: 0.6; 08: 0.828; 09: 1.04 | 0.94805
| 1 | 5 | 01: 1.2462; 02: 1.01; 03: 1.03; 04: 1; 05: 0.89; 06: 0.98; 07: 0.6; 08: 0.828; 09: 0.98 | 135
| 1 | 6 | 01: 1.1407; 02: 0.99; 03: 1.01; 04: 1; 05: 0.93; 06: 0.97; 07: 0.6; 08: 0.838; 09: 0.97
| Mean |  | 01: 1.2035; 02: 0.98667; 03: 0.98633; 04: 0.98333; 05: 0.89; 06: 0.98833; 07: 0.6; 08: 0.82033; 09: 0.98667
| Median |  | 01: 1.2085; 02: 0.99; 03: 0.988; 04: 1; 05: 0.89; 06: 0.985; 07: 0.6; 08: 0.828; 09: 0.975
| Std Dev. |  | 01: 0.044218; 02: 0.01633; 03: 0.031608; 04: 0.040825; 05: 0.032863; 06: 0.017224; 07: 0; 08: 0.030709; 09: 0.029439
| Rel.Std.Dev. |  | 01: 3.674%; 02: 1.655%; 03: 3.205%; 04: 4.152%; 05: 3.693%; 06: 1.743%; 07: 0%; 08: 3.744%; 09: 2.984%
| PDM3 |  | 01: 26.95%; 02: 4.074%; 03: 4.038%; 04: 3.722%; 05: -6.123%; 06: 4.249%; 07: -36.71%; 08: -13.47%; 09: 4.074%
| Z-Score (Absolute) |  | 01: 17.13; 02: 0.67; 03: 0.23; 04: 0; 05: 7.26; 06: 0.39; 07: 29.83; 08: 12.68; 09: 0.57
| Analytical results for Fe in OREAS 907 (Certified Value 8.18 wt.%) | [30 empty] | Certified
Fe | Round | Replicate | Lab | Lab | Lab | Lab | Lab | Lab | Lab | Lab | Lab | Lab | Lab | Lab | Lab | Lab | Lab | Lab | Lab | Lab | Lab | Lab | Lab | Lab | Lab | Lab | Lab | Lab | Lab | Lab |  | 1
| No | No | 01 | 03 | 04 | 05 | 06 | 07 | 08 | 09 | 10 | 11 | 12 | 13 | 14 | 15 | 16 | 17 | 19 | 22 | 23 | 24 | 25 | 26 | 28 | 29 | 30 | 31 | 32 | 33 |  | wt.%
|  |  | AR*OES/MS | AR*OES/MS | AR*OES/MS | AR*OES | AR*OES/MS | AR*OES/MS | AR*OES/MS | AR*OES | AR*OES/MS | AR*OES | AR*MS | AR*OES | AR*OES | AR*OES/MS | AR*OES | AR*OES | AR*OES | AR*OES/MS | AR*OES | AR*OES/MS | AR*OES | AR*OES | AR*OES/MS | AR*OES/MS | AR*OES | AR*OES/MS | AR*OES/MS | AR*OES/MS |  | 2
|  |  | 0.4g | 20g | 0.25g | 0.4g | 0.5g | 0.5g | 20g | 40g | 0.25g | 0.15g | 0.5g | 25g | 10g | 0.25g | 0.25g | 0.5g | 0.5g | 25g | 0.5g | 0.4g | 0.5g | 40g | 0.5g | 0.5g | 0.4g | 0.4g | 0.25g | 0.5g |  | 3
| 1 | 1 | 7.9 | 8.3085 | 7.37 | 8.43 | 8.21 | 8.14 | 8.55 | 8.48 | 8.11 | 8.52 | 7.82 | 7.91 | 8.52 | 8.22 | 8.08 | 7.89 | 8.01 | 8.4155 | 8.32 | 5.35 | 8.32 | 8.47 | 8.01 | 8.02 | 8.71 | 8.02 | 7.94 | 7.45 |  | 1
| 1 | 2 | 7.86 | 8.095 | 7.38 | 8.83 | 8.28 | 8.23 | 8.56 | 8.48 | 7.83 | 8.61 | 7.76 | 7.87 | 8.44 | 8.53 | 7.94 | 8.1 | 8.0345 | 8.465 | 8.41 | 5.2 | 8.05 | 8.37 | 7.89 | 7.99 | 8.7 | 8.03 | 8.43 | 7.58 |  | 0
| 1 | 3 | 7.84 | 8.1528 | 7.31 | 8.64 | 8.05 | 8.06 | 8.52 | 8.35 | 7.95 | 8.45 | 7.9 | 7.79 | 8.41 | 8.17 | 8.29 | 7.89 | 8.01 | 8.3705 | 8.74 | 5.27 | 8.08 | 8.64 | 8.14 | 7.99 | 8.84 | 8.03 | 8.44 | 7.58 |  | 16
| 1 | 4 | 7.76 | 8.2463 | 7.3 | 8.54 | 8.15 | 8.14 | 8.6 | 8.28 | 7.84 | 8.55 | 7.88 | 7.69 | 8.55 | 8.11 | 8.21 | 8.06 | 8.0487 | 8.125 | 8.72 | 5.43 | 8.06 | 8.51 | 8.05 | 7.93 | 9.03 | 8.04 | 8.26 | 7.61 |  | 8.1845
| 1 | 5 | 7.7 | 8.2078 | 7.46 | 8.48 | 8.35 | 8.03 | 8.62 | 8.34 | 8.12 | 8.6 | 7.76 | 7.74 | 8.5 | 7.97 | 8.52 | 8.01 | 7.96 | 8.375 | 7.95 | 5.28 | 8.09 | 8.6 | 7.87 | 7.72 | 8.66 | 8 | 8.38 | 7.59 |  | 136
| 1 | 6 | 7.57 | 8.2174 | 7.37 | 8.6 | 8.18 | 7.98 | 8.58 | 8.42 | 7.59 | 8.47 | 7.9 | 7.79 | 8.19 | 8.24 | 8.53 | 8.02 | 8.02 | 8.33 | 8.53 | 5.35 | 8.06 | 8.58 | 7.79 | 8.37 | 8.67 | 8.04 | 8.38 | 7.42
| Mean |  | 7.7717 | 8.2046 | 7.365 | 8.5867 | 8.2033 | 8.0967 | 8.5717 | 8.3917 | 7.9067 | 8.5333 | 7.8367 | 7.7983 | 8.435 | 8.2067 | 8.2617 | 7.995 | 8.0139 | 8.3468 | 8.445 | 5.3133 | 8.11 | 8.5283 | 7.9583 | 8.0033 | 8.7683 | 8.0267 | 8.305 | 7.5383
| Median |  | 7.8 | 8.2126 | 7.37 | 8.57 | 8.195 | 8.1 | 8.57 | 8.385 | 7.895 | 8.535 | 7.85 | 7.79 | 8.47 | 8.195 | 8.25 | 8.015 | 8.015 | 8.3727 | 8.47 | 5.315 | 8.07 | 8.545 | 7.95 | 7.99 | 8.705 | 8.03 | 8.38 | 7.58
| Std Dev. |  | 0.12238 | 0.074029 | 0.057533 | 0.14166 | 0.10424 | 0.09048 | 0.036009 | 0.081588 | 0.19967 | 0.065929 | 0.066232 | 0.081097 | 0.13065 | 0.18576 | 0.23609 | 0.08735 | 0.030365 | 0.11792 | 0.29385 | 0.080166 | 0.10392 | 0.099079 | 0.13029 | 0.21011 | 0.14359 | 0.015055 | 0.18992 | 0.081343
| Rel.Std.Dev. |  | 1.575% | 0.9023% | 0.7812% | 1.65% | 1.271% | 1.117% | 0.4201% | 0.9723% | 2.525% | 0.7726% | 0.8452% | 1.04% | 1.549% | 2.264% | 2.858% | 1.093% | 0.3789% | 1.413% | 3.48% | 1.509% | 1.281% | 1.162% | 1.637% | 2.625% | 1.638% | 0.1876% | 2.287% | 1.079%
| PDM3 |  | -5.045% | 0.2457% | -10.01% | 4.913% | 0.2296% | -1.074% | 4.73% | 2.531% | -3.395% | 4.262% | -4.25% | -4.719% | 3.06% | 0.2704% | 0.9424% | -2.316% | -2.085% | 1.983% | 3.182% | -35.08% | -0.9107% | 4.201% | -2.764% | -2.214% | 7.133% | -1.929% | 1.472% | -7.895%
| Z-Score (Absolute) |  | 1.05 | 0.15 | 2.18 | 1.21 | 0.15 | 0.15 | 1.17 | 0.67 | 0.68 | 1.07 | 0.87 | 0.98 | 0.93 | 0.16 | 0.31 | 0.43 | 0.38 | 0.55 | 0.82 | 7.89 | 0.23 | 1.05 | 0.53 | 0.61 | 1.57 | 0.34 | 0.63 | 1.7
| Analytical results for Ga in OREAS 907 (Certified Value 14.7 ppm) | [30 empty] | Certified
Ga | Round | Replicate | Lab | Lab | Lab | Lab | Lab | Lab | Lab | Lab | Lab | Lab | Lab | Lab | Lab | Lab | Lab | Lab | Lab | Lab | Lab | Lab | Lab | Lab | Lab | Lab | Lab | Lab | Lab | Lab |  | 1
| No | No | 01 | 03 | 04 | 05 | 06 | 07 | 08 | 09 | 10 | 11 | 12 | 13 | 15 | 16 | 17 | 18 | 19 | 22 | 23 | 24 | 25 | 26 | 28 | 29 | 30 | 31 | 32 | 33 |  | ppm
|  |  | AR*OES/MS | AR*OES/MS | AR*OES/MS | AR*MS | AR*OES/MS | AR*OES/MS | AR*OES/MS | AR*MS | AR*OES/MS | AR*OES | AR*MS | AR*MS | AR*OES/MS | AR*OES | AR*MS | AR*OES | AR*OES | AR*OES/MS | AR*OES | AR*OES/MS | AR*OES | AR*MS | AR*OES/MS | AR*OES/MS | AR*MS | AR*OES/MS | AR*OES/MS | AR*OES/MS |  | 1
|  |  | 0.4g | 20g | 0.25g | 0.4g | 0.5g | 0.5g | 20g | 40g | 0.25g | 0.15g | 0.5g | 25g | 0.25g | 0.25g | 0.5g | 0.2g | 0.5g | 25g | 0.5g | 0.4g | 0.5g | 40g | 0.5g | 0.5g | 0.4g | 0.4g | 0.25g | 0.5g |  | 2
| 1 | 1 | 14.85 | 17.1989 | 14.9 | 14 | 14.25 | 15.5 | 13.8 | 15.7 | 15 | 14 | 15.8 | 16 | 16.1 | 26 | 14.82 | 16 | 13.5 | 9.7 | 7 | 27 | < 5 | 14 | 16 | 13.4 | 2.4 | 13.35 | 14.2 | 13.2 |  | 1
| 1 | 2 | 15 | 16.8062 | 14.8 | 13.8 | 14.1 | 16 | 13.1 | 16.1 | 14.3 | 14 | 15 | 16.2 | 15.9 | 23 | 14.78 | 17 | 13.1 | 9.9 | 15 | 19 | 7 | 14 | 15.25 | 13.1 | 2.4 | 14.25 | 15.2 | 13.3 |  | 0
| 1 | 3 | 15.25 | 16.5653 | 14.4 | 14 | 13.65 | 15.05 | 14 | 15.7 | 14.7 | 14 | 16 | 15.4 | 15.2 | 24 | 14.87 | 17 | 13.4 | 9.5 | 11 | 19 | 12 | 14.6 | 15.9 | 13.35 | 2.5 | 14.25 | 15.4 | 13.2 |  | 16
| 1 | 4 | 15.6 | 17.1633 | 14.7 | 13.8 | 13.85 | 15.35 | 13.6 | 15.5 | 14.2 | 14 | 15.1 | 16 | 15.3 | 27 | 14.6 | 17 | 13.6 | 9.2 | 11 | 20 | 9 | 13.8 | 15.45 | 12.7 | 2.5 | 13.95 | 14.6 | 13.2 |  | 14.7259
| 1 | 5 | 15 | 16.0717 | 15 | 13.9 | 14 | 15.6 | 13.5 | 16.4 | 14.5 | 15 | 14.9 | 15.6 | 14.8 | 26 | 14.7 | 17 | 13.4 | 9.6 | 12 | 19 | < 5 | 14 | 15.25 | 13.1 | 2.3 | 13.95 | 14.8 | 13 |  | 137
| 1 | 6 | 15.05 | 16.3211 | 14.6 | 13.9 | 13.7 | 15.7 | 13.4 | 15.4 | 15.4 | 14 | 14.9 | 16 | 14.7 | 26 | 14.34 | 17 | 13.3 | 10.2 | 10 | 19 | 11 | 14.4 | 14.4 | 13.5 | 2.3 | 13.8 | 14.5 | 13
| Mean |  | 15.125 | 16.6878 | 14.7333 | 13.9 | 13.925 | 15.5333 | 13.5667 | 15.8 | 14.6833 | 14.1667 | 15.2833 | 15.8667 | 15.3333 | 25.3333 | 14.685 | 16.8333 | 13.3833 | 9.6833 | 11 | 20.5 | 9.75 | 14.1333 | 15.375 | 13.1917 | 2.4 | 13.925 | 14.7833 | 13.15
| Median |  | 15.025 | 16.6858 | 14.75 | 13.9 | 13.925 | 15.55 | 13.55 | 15.7 | 14.6 | 14 | 15.05 | 16 | 15.25 | 26 | 14.74 | 17 | 13.4 | 9.65 | 11 | 19 | 10 | 14 | 15.35 | 13.225 | 2.4 | 13.95 | 14.7 | 13.2
| Std Dev. |  | 0.26599 | 0.45397 | 0.21602 | 0.089443 | 0.23399 | 0.32197 | 0.31411 | 0.37947 | 0.4535 | 0.40825 | 0.48751 | 0.30111 | 0.56804 | 1.5055 | 0.19388 | 0.40825 | 0.17224 | 0.34303 | 2.6077 | 3.2094 | 2.2174 | 0.30111 | 0.57511 | 0.29055 | 0.089443 | 0.33429 | 0.44907 | 0.12247
| Rel.Std.Dev. |  | 1.759% | 2.72% | 1.466% | 0.6435% | 1.68% | 2.073% | 2.315% | 2.402% | 3.089% | 2.882% | 3.19% | 1.898% | 3.705% | 5.943% | 1.32% | 2.425% | 1.287% | 3.542% | 23.71% | 15.66% | 22.74% | 2.13% | 3.741% | 2.202% | 3.727% | 2.401% | 3.038% | 0.9314%
| PDM3 |  | 2.71% | 13.32% | 0.0506% | -5.608% | -5.439% | 5.483% | -7.872% | 7.294% | -0.2889% | -3.798% | 3.786% | 7.747% | 4.125% | 72.03% | -0.2776% | 14.31% | -9.117% | -34.24% | -25.3% | 39.21% | -33.79% | -4.024% | 4.408% | -10.42% | -83.7% | -5.439% | 0.3901% | -10.7%
| Z-Score (Absolute) |  | 0.24 | 1.38 | 0.03 | 0.54 | 0.52 | 0.58 | 0.77 | 0.77 | 0 | 0.36 | 0.41 | 0.81 | 0.45 | 7.31 | 0 | 1.48 | 0.89 | 3.43 | 2.53 | 3.1 | 3.39 | 0.38 | 0.47 | 1.02 | 8.43 | 0.52 | 0.07 | 1.05
| Analytical results for Gd in OREAS 907 (Certified Value 3.45 ppm) | [30 empty] | Certified
Gd | Round | Replicate | 01: Lab; 03: Lab; 04: Lab; 05: Lab; 06: Lab; 07: Lab; 08: Lab; 09: Lab; 10: Lab |  | 1
| No | No | 01: 03; 03: 05; 04: 09; 05: 12; 06: 13; 07: 17; 08: 22; 09: 26; 10: 30 |  | ppm
|  |  | 01: AR*OES/MS; 03: AR*MS; 04: AR*MS; 05: AR*MS; 06: AR*MS; 07: AR*MS; 08: AR*OES/MS; 09: AR*MS; 10: AR*MS |  | 2
|  |  | 01: 20g; 03: 0.4g; 04: 40g; 05: 0.5g; 06: 25g; 07: 0.5g; 08: 25g; 09: 40g; 10: 0.4g |  | 2
| 1 | 1 | 01: 3.8093; 03: 3.6; 04: 2.98; 05: 3.4; 06: 2.9; 07: 3.58; 08: 4.2; 09: 2.69; 10: 9.71 |  | 1
| 1 | 2 | 01: 4.2073; 03: 3.57; 04: 3.09; 05: 3.2; 06: 2.94; 07: 3.64; 08: 4.1; 09: 2.75; 10: 9.48 |  | 0
| 1 | 3 | 01: 3.9822; 03: 3.52; 04: 3.1; 05: 3.5; 06: 2.83; 07: 3.59; 08: 4.1; 09: 3.22; 10: 9.7 |  | 16
| 1 | 4 | 01: 3.9147; 03: 3.52; 04: 3.05; 05: 3.4; 06: 2.86; 07: 3.7; 08: 3.9; 09: 3.19; 10: 10.1 |  | 3.4534
| 1 | 5 | 01: 4.1176; 03: 3.61; 04: 3.25; 05: 3.1; 06: 2.84; 07: 3.5; 08: 4.3; 09: 3.2; 10: 9.81 |  | 138
| 1 | 6 | 01: 3.7826; 03: 3.5; 04: 3.04; 05: 3.3; 06: 2.97; 07: 3.55; 08: 4.4; 09: 3.27; 10: 9.52
| Mean |  | 01: 3.969; 03: 3.5533; 04: 3.085; 05: 3.3167; 06: 2.89; 07: 3.5933; 08: 4.1667; 09: 3.0533; 10: 9.72
| Median |  | 01: 3.9485; 03: 3.545; 04: 3.07; 05: 3.35; 06: 2.88; 07: 3.585; 08: 4.15; 09: 3.195; 10: 9.705
| Std Dev. |  | 01: 0.16867; 03: 0.046332; 04: 0.091378; 05: 0.1472; 06: 0.056569; 07: 0.069761; 08: 0.17512; 09: 0.26036; 10: 0.22387
| Rel.Std.Dev. |  | 01: 4.25%; 03: 1.304%; 04: 2.962%; 05: 4.438%; 06: 1.957%; 07: 1.941%; 08: 4.203%; 09: 8.527%; 10: 2.303%
| PDM3 |  | 01: 14.93%; 03: 2.893%; 04: -10.67%; 05: -3.96%; 06: -16.31%; 07: 4.052%; 08: 20.65%; 09: -11.58%; 10: 181.5%
| Z-Score (Absolute) |  | 01: 0.6; 03: 0; 04: 0.67; 05: 0.34; 06: 0.96; 07: 0.06; 08: 0.88; 09: 0.72; 10: 8.88
| Analytical results for Ge in OREAS 907 (Indicative Value 0.16 ppm) | [30 empty] | Indicative
Ge | Round | Replicate | 01: Lab; 03: Lab; 04: Lab; 05: Lab; 06: Lab; 07: Lab; 08: Lab; 09: Lab; 10: Lab; 11: Lab; 12: Lab; 13: Lab; 15: Lab; 16: Lab |  | 1
| No | No | 01: 01; 03: 04; 04: 06; 05: 07; 06: 10; 07: 11; 08: 12; 09: 15; 10: 22; 11: 24; 12: 28; 13: 29; 15: 31; 16: 32 |  | ppm
|  |  | 01: AR*OES/MS; 03: AR*OES/MS; 04: AR*OES/MS; 05: AR*OES/MS; 06: AR*OES/MS; 07: AR*OES; 08: AR*MS; 09: AR*OES/MS; 10: AR*OES/MS; 11: AR*OES/MS; 12: AR*OES/MS; 13: AR*OES/MS; 15: AR*OES/MS; 16: AR*OES/MS |  | 2
|  |  | 01: 0.4g; 03: 0.25g; 04: 0.5g; 05: 0.5g; 06: 0.25g; 07: 0.15g; 08: 0.5g; 09: 0.25g; 10: 25g; 11: 0.4g; 12: 0.5g; 13: 0.5g; 15: 0.4g; 16: 0.25g |  | 2
| 1 | 1 | 01: 0.14; 03: 0.2; 04: 0.13; 05: 0.13; 06: 0.1; 07: < 10; 08: 0.5; 09: 0.2; 10: < 0.2; 11: 3.2; 12: 0.12; 13: 0.23; 15: 0.16; 16: < 0.1 |  | 1
| 1 | 2 | 01: 0.14; 03: 0.2; 04: 0.13; 05: 0.13; 06: 0.1; 07: < 10; 08: 0.5; 09: 0.2; 10: < 0.2; 11: 2.8; 12: 0.12; 13: 0.2; 15: 0.16; 16: < 0.1 |  | 4
| 1 | 3 | 01: 0.13; 03: 0.2; 04: 0.13; 05: 0.12; 06: 0.2; 07: < 10; 08: 0.4; 09: 0.2; 10: < 0.2; 11: 2.7; 12: 0.11; 13: 0.24; 15: 0.17; 16: < 0.1 |  | 16
| 1 | 4 | 01: 0.12; 03: 0.2; 04: 0.13; 05: 0.13; 06: 0.2; 07: < 10; 08: 0.4; 09: 0.2; 10: < 0.2; 11: 2.8; 12: 0.11; 13: 0.22; 15: 0.15; 16: < 0.1 |  | 0.16111
| 1 | 5 | 01: 0.14; 03: 0.2; 04: 0.14; 05: 0.13; 06: 0.2; 07: < 10; 08: 0.4; 09: 0.2; 10: < 0.2; 11: 2.8; 12: 0.11; 13: 0.23; 15: 0.16; 16: < 0.1 |  | 18
| 1 | 6 | 01: 0.15; 03: 0.2; 04: 0.12; 05: 0.13; 06: 0.3; 07: < 10; 08: 0.5; 09: 0.2; 10: < 0.2; 11: 2.7; 12: 0.1; 13: 0.22; 15: 0.16; 16: < 0.1
| Mean |  | 01: 0.13667; 03: 0.2; 04: 0.13; 05: 0.12833; 06: 0.18333; 08: 0.45; 09: 0.2; 11: 2.8333; 12: 0.11167; 13: 0.22333; 15: 0.16
| Median |  | 01: 0.14; 03: 0.2; 04: 0.13; 05: 0.13; 06: 0.2; 08: 0.45; 09: 0.2; 11: 2.8; 12: 0.11; 13: 0.225; 15: 0.16
| Std Dev. |  | 01: 0.010328; 03: 3.0405e-17; 04: 0.0063246; 05: 0.0040825; 06: 0.075277; 08: 0.054772; 09: 3.0405e-17; 11: 0.18619; 12: 0.0075277; 13: 0.013663; 15: 0.0063246
| Rel.Std.Dev. |  | 01: 7.557%; 03: 1.52e-14%; 04: 4.865%; 05: 3.181%; 06: 41.06%; 08: 12.17%; 09: 1.52e-14%; 11: 6.571%; 12: 6.741%; 13: 6.118%; 15: 3.953%
| PDM3 |  | 01: -15.17%; 03: 24.14%; 04: -19.31%; 05: -20.34%; 06: 13.79%; 08: 179.3%; 09: 24.14%; 11: 1659%; 12: -30.69%; 13: 38.62%; 15: -0.6897%
| Z-Score (Absolute) |  | 01: 0.39; 03: 0.67; 04: 0.51; 05: 0.53; 06: 0; 07: NA; 08: 4.89; 09: 0.67; 10: NA; 11: 43.83; 12: 0.81; 13: 1.07; 15: 0; 16: NA
| Analytical results for Hf in OREAS 907 (Certified Value 1.09 ppm) | [30 empty] | Certified
Hf | Round | Replicate | Lab | Lab | Lab | Lab | Lab | Lab | Lab | Lab | Lab | Lab | Lab | Lab | Lab | Lab | Lab | Lab | Lab | Lab | Lab | Lab | [9 empty] | 1
| No | No | 01 | 03 | 04 | 05 | 06 | 07 | 08 | 10 | 12 | 13 | 15 | 17 | 22 | 24 | 26 | 28 | 29 | 30 | 31 | 32 | [9 empty] | ppm
|  |  | AR*OES/MS | AR*OES/MS | AR*OES/MS | AR*MS | AR*OES/MS | AR*OES/MS | AR*OES/MS | AR*OES/MS | AR*MS | AR*MS | AR*OES/MS | AR*MS | AR*OES/MS | AR*OES/MS | AR*MS | AR*OES/MS | AR*OES/MS | AR*MS | AR*OES/MS | AR*OES/MS | [9 empty] | 2
|  |  | 0.4g | 20g | 0.25g | 0.4g | 0.5g | 0.5g | 20g | 0.25g | 0.5g | 25g | 0.25g | 0.5g | 25g | 0.4g | 40g | 0.5g | 0.5g | 0.4g | 0.4g | 0.25g | [9 empty] | 2
| 1 | 1 | 1.13 | 1.7215 | 1.43 | 1.2 | 1.19 | 1.3 | 1.21 | 0.97 | 0.9 | 0.66 | 1.26 | 1.01 | 0.35 | 2.9 | 0.8 | 1.05 | 0.81 | 0.9 | 1.06 | 1.23 | [9 empty] | 1
| 1 | 2 | 1.08 | 1.71 | 1.44 | 1.27 | 1.11 | 1.23 | 1.25 | 0.87 | 0.9 | 0.77 | 1.28 | 0.96 | 0.32 | 1.4 | 0.8 | 1.08 | 0.88 | 0.92 | 1.01 | 1.28 | [9 empty] | 0
| 1 | 3 | 1.09 | 1.6266 | 1.4 | 1.21 | 1.16 | 1.22 | 1.27 | 0.92 | 0.9 | 0.8 | 1.24 | 0.99 | 0.33 | 1.4 | 1 | 1.09 | 0.74 | 0.9 | 1.06 | 1.34 | [9 empty] | 16
| 1 | 4 | 1.11 | 1.7341 | 1.43 | 1.19 | 1.14 | 1.23 | 1.26 | 0.87 | 1 | 0.67 | 1.31 | 1.05 | 0.22 | 1.4 | 0.8 | 1.11 | 0.92 | 0.98 | 0.99 | 1.23 | [9 empty] | 1.0907
| 1 | 5 | 1.16 | 1.6847 | 1.38 | 1.23 | 1.19 | 1.27 | 1.27 | 0.88 | 0.9 | 0.79 | 1.24 | 0.95 | 0.35 | 1.4 | 1 | 1.1 | 0.86 | 0.92 | 0.98 | 1.26 | [9 empty] | 139
| 1 | 6 | 1.12 | 1.6259 | 1.4 | 1.19 | 1.17 | 1.28 | 1.21 | 0.84 | 0.9 | 0.78 | 1.31 | 0.99 | 0.45 | 1.4 | 1 | 1.13 | 0.7 | 0.91 | 1.05 | 1.25
| Mean |  | 1.115 | 1.6838 | 1.4133 | 1.215 | 1.16 | 1.255 | 1.245 | 0.89167 | 0.91667 | 0.745 | 1.2733 | 0.99167 | 0.33667 | 1.65 | 0.9 | 1.0933 | 0.81833 | 0.92167 | 1.025 | 1.265
| Median |  | 1.115 | 1.6974 | 1.415 | 1.205 | 1.165 | 1.25 | 1.255 | 0.875 | 0.9 | 0.775 | 1.27 | 0.99 | 0.34 | 1.4 | 0.9 | 1.095 | 0.835 | 0.915 | 1.03 | 1.255
| Std Dev. |  | 0.02881 | 0.047461 | 0.023381 | 0.030822 | 0.030984 | 0.032711 | 0.028107 | 0.046224 | 0.040825 | 0.062849 | 0.032042 | 0.036009 | 0.073666 | 0.61237 | 0.10954 | 0.027325 | 0.084951 | 0.029944 | 0.036194 | 0.041352
| Rel.Std.Dev. |  | 2.584% | 2.819% | 1.654% | 2.537% | 2.671% | 2.606% | 2.258% | 5.184% | 4.454% | 8.436% | 2.516% | 3.631% | 21.88% | 37.11% | 12.17% | 2.499% | 10.38% | 3.249% | 3.531% | 3.269%
| PDM3 |  | 2.224% | 54.37% | 29.58% | 11.39% | 6.35% | 15.06% | 14.14% | -18.25% | -15.96% | -31.7% | 16.74% | -9.083% | -69.13% | 51.27% | -17.49% | 0.2377% | -24.97% | -15.5% | -6.027% | 15.98%
| Z-Score (Absolute) |  | 0.04 | 2.19 | 1.17 | 0.42 | 0.21 | 0.57 | 0.53 | 0.8 | 0.71 | 1.36 | 0.64 | 0.43 | 2.9 | 1.12 | 0.77 | 0.04 | 1.08 | 0.73 | 0.3 | 0.61
| Analytical results for Hg in OREAS 907 (Certified Value < 0.05 ppm) | [30 empty] | Certified
Hg | Round | Replicate | Lab | Lab | Lab | Lab | Lab | Lab | Lab | Lab | Lab | Lab | Lab | Lab | Lab | Lab | Lab | Lab | Lab | Lab | Lab | Lab | Lab | Lab | Lab | Lab | [5 empty] | 1
| No | No | 01 | 03 | 04 | 06 | 07 | 10 | 11 | 12 | 15 | 16 | 17 | 18 | 19 | 22 | 23 | 24 | 25 | 26 | 28 | 29 | 30 | 31 | 32 | 33 | [5 empty] | ppm
|  |  | AR*OES/MS | AR*OES/MS | AR*OES/MS | AR*OES/MS | AR*OES/MS | AR*OES/MS | AR*OES | AR*MS | AR*OES/MS | AR*OES | AR*MS | AR*OES | AR*OES | AR*OES/MS | AR*OES | AR*OES/MS | AR*OES | AR*MS | AR*OES/MS | AR*OES/MS | AR*MS | AR*OES/MS | AR*OES/MS | AR*OES/MS | [5 empty] | 3
|  |  | 0.4g | 20g | 0.25g | 0.5g | 0.5g | 0.25g | 0.15g | 0.5g | 0.25g | 0.25g | 0.5g | 0.2g | 0.5g | 25g | 0.5g | 0.4g | 0.5g | 40g | 0.5g | 0.5g | 0.4g | 0.4g | 0.25g | 0.5g | [5 empty] | 3
| 1 | 1 | 0.01 | 0.026748 | 0.01 | < 0.01 | 0.01 | 0.08 | < 1 | 0.02 | < 0.01 | < 5 | 0.01 | < 0.1 | < 2 | 0.04 | < 1 | 0.159 | < 1 | 0.01 | < 0.01 | 0.08 | < 0.1 | 0.01 | 0.02 | 0.015 | [5 empty] | 1
| 1 | 2 | < 0.01 | 0.01355 | 0.02 | < 0.01 | 0.02 | 0.08 | < 1 | 0.03 | < 0.01 | < 5 | 0.01 | < 0.1 | < 2 | 0.25 | < 1 | 0.172 | < 1 | 0.02 | 0.01 | 0.04 | < 0.1 | 0.01 | 0.03 | 0.014 | [5 empty] | 3
| 1 | 3 | 0.01 | 0.027936 | 0.01 | < 0.01 | 0.01 | 0.09 | < 1 | 0.03 | < 0.01 | < 5 | 0.01 | < 0.1 | < 2 | 0.09 | < 1 | 0.142 | < 1 | 0.02 | < 0.01 | 0.06 | < 0.1 | 0.01 | 0.02 | 0.015 | [5 empty] | 16
| 1 | 4 | 0.02 | 0.028152 | 0.01 | < 0.01 | 0.01 | 0.07 | < 1 | 0.02 | < 0.01 | < 5 | 0.01 | 1 | < 2 | < 0.02 | < 1 | 0.125 | < 1 | 0.02 | 0.01 | 0.07 | < 0.1 | 0.01 | 0.01 | 0.008 | [5 empty] | < 0.05
| 1 | 5 | 0.02 | 0.016263 | 0.02 | < 0.01 | 0.01 | 0.08 | < 1 | < 0.01 | < 0.01 | < 5 | 0.01 | < 0.1 | < 2 | 0.02 | < 1 | 0.127 | < 1 | < 0.01 | < 0.01 | 0.07 | < 0.1 | 0.01 | < 0.01 | 0.014 | [5 empty] | 140
| 1 | 6 | 0.01 | 0.018269 | 0.02 | < 0.01 | 0.01 | 0.07 | < 1 | 0.02 | < 0.01 | < 5 | 0.01 | 1 | < 2 | 0.29 | < 1 | 0.116 | < 1 | 0.01 | 0.01 | 0.02 | < 0.1 | 0.02 | 0.02 | 0.017
| Mean |  | 0.014 | 0.02182 | 0.015 |  | 0.011667 | 0.078333 |  | 0.024 |  |  | 0.01 | 1 |  | 0.138 |  | 0.14017 |  | 0.016 | 0.01 | 0.056667 |  | 0.011667 | 0.02 | 0.013833
| Median |  | 0.01 | 0.022508 | 0.015 |  | 0.01 | 0.08 |  | 0.02 |  |  | 0.01 | 1 |  | 0.09 |  | 0.1345 |  | 0.02 | 0.01 | 0.065 |  | 0.01 | 0.02 | 0.0145
| Std Dev. |  | 0.0054772 | 0.0065371 | 0.0054772 |  | 0.0040825 | 0.0075277 |  | 0.0054772 |  |  | 0 | 0 |  | 0.12398 |  | 0.02172 |  | 0.0054772 | 0 | 0.022509 |  | 0.0040825 | 0.0070711 | 0.0030605
| Rel.Std.Dev. |  | 39.12% | 29.96% | 36.51% |  | 34.99% | 9.61% |  | 22.82% |  |  | 0% | 0% |  | 89.84% |  | 15.5% |  | 34.23% | 0% | 39.72% |  | 34.99% | 35.36% | 22.12%
PDM3
| Z-Score (Absolute) |  | 0.43 | 0.41 | 0.32 | NA | 0.67 | 6.42 | NA | 0.64 | NA | NA | 0.85 | 104.55 | NA | 12.78 | NA | 13.01 | NA | 0.21 | 0.85 | 4.12 | NA | 0.67 | 0.21 | 0.32
| Analytical results for Ho in OREAS 907 (Certified Value 0.21 ppm) | [30 empty] | Certified
Ho | Round | Replicate | 01: Lab; 03: Lab; 04: Lab; 06: Lab; 07: Lab; 10: Lab; 11: Lab; 12: Lab | [5 empty] | 1
| No | No | 01: 03; 03: 09; 04: 12; 06: 13; 07: 17; 10: 22; 11: 26; 12: 30 | [5 empty] | ppm
|  |  | 01: AR*OES/MS; 03: AR*MS; 04: AR*MS; 06: AR*MS; 07: AR*MS; 10: AR*OES/MS; 11: AR*MS; 12: AR*MS | [5 empty] | 2
|  |  | 01: 20g; 03: 40g; 04: 0.5g; 06: 25g; 07: 0.5g; 10: 25g; 11: 40g; 12: 0.4g | [5 empty] | 2
| 1 | 1 | 01: 0.26151; 03: 0.195; 04: 0.2; 06: 0.18; 07: 0.24; 10: < 0.1; 11: 0.175; 12: 0.17 | [5 empty] | 1
| 1 | 2 | 01: 0.28095; 03: 0.21; 04: 0.2; 06: 0.19; 07: 0.24; 10: < 0.1; 11: 0.18; 12: 0.16 | [5 empty] | 0
| 1 | 3 | 01: 0.27391; 03: 0.205; 04: 0.2; 06: 0.17; 07: 0.24; 10: < 0.1; 11: 0.2; 12: 0.17 | [5 empty] | 16
| 1 | 4 | 01: 0.26784; 03: 0.205; 04: 0.2; 06: 0.17; 07: 0.25; 10: < 0.1; 11: 0.2; 12: 0.18 | [5 empty] | 0.20926
| 1 | 5 | 01: 0.28206; 03: 0.205; 04: 0.2; 06: 0.18; 07: 0.24; 10: < 0.1; 11: 0.2; 12: 0.17 | [5 empty] | 141
| 1 | 6 | 01: 0.28154; 03: 0.215; 04: 0.2; 06: 0.18; 07: 0.24; 10: < 0.1; 11: 0.2; 12: 0.16
| Mean |  | 01: 0.27463; 03: 0.20583; 04: 0.2; 06: 0.17833; 07: 0.24167; 11: 0.1925; 12: 0.16833
| Median |  | 01: 0.27743; 03: 0.205; 04: 0.2; 06: 0.18; 07: 0.24; 11: 0.2; 12: 0.17
| Std Dev. |  | 01: 0.0085039; 03: 0.0066458; 04: 3.0405e-17; 06: 0.0075277; 07: 0.0040825; 11: 0.011726; 12: 0.0075277
| Rel.Std.Dev. |  | 01: 3.096%; 03: 3.229%; 04: 1.52e-14%; 06: 4.221%; 07: 1.689%; 11: 6.091%; 12: 4.472%
| PDM3 |  | 01: 31.24%; 03: -1.636%; 04: -4.424%; 06: -14.78%; 07: 15.49%; 11: -8.008%; 12: -19.56%
| Z-Score (Absolute) |  | 01: 2.32; 03: 0.18; 04: 0; 06: 0.67; 07: 1.3; 10: NA; 11: 0.12; 12: 0.99
| Analytical results for In in OREAS 907 (Certified Value 2.35 ppm) | [30 empty] | Certified
In | Round | Replicate | Lab | Lab | Lab | Lab | Lab | Lab | Lab | Lab | Lab | Lab | Lab | Lab | Lab | Lab | Lab | Lab | Lab | Lab | Lab | Lab | Lab | Lab | [7 empty] | 1
| No | No | 01 | 03 | 04 | 05 | 06 | 07 | 08 | 10 | 11 | 12 | 13 | 15 | 17 | 19 | 22 | 24 | 26 | 28 | 29 | 30 | 31 | 32 | [7 empty] | ppm
|  |  | AR*OES/MS | AR*OES/MS | AR*OES/MS | AR*MS | AR*OES/MS | AR*OES/MS | AR*OES/MS | AR*OES/MS | AR*OES | AR*MS | AR*MS | AR*OES/MS | AR*MS | AR*OES | AR*OES/MS | AR*OES/MS | AR*MS | AR*OES/MS | AR*OES/MS | AR*MS | AR*OES/MS | AR*OES/MS | [7 empty] | 2
|  |  | 0.4g | 20g | 0.25g | 0.4g | 0.5g | 0.5g | 20g | 0.25g | 0.15g | 0.5g | 25g | 0.25g | 0.5g | 0.5g | 25g | 0.4g | 40g | 0.5g | 0.5g | 0.4g | 0.4g | 0.25g | [7 empty] | 3
| 1 | 1 | 2.39 | 1.7646 | 2.54 | 2.33 | 2.17 | 2.53 | 2.05 | 2.54 | < 10 | 2.16 | 2.29 | 2.33 | 2.43 | < 5 | 1.7 | 2.71 | 2.1 | 2.53 | 2.39 | 0.96 | 2.22 | 2.24 | [7 empty] | 1
| 1 | 2 | 2.44 | 1.8222 | 2.47 | 2.35 | 2.17 | 2.61 | 2.01 | 2.42 | < 10 | 2.1 | 2.24 | 2.26 | 2.45 | < 5 | 1.3 | 2.7 | 2.23 | 2.4 | 2.06 | 0.92 | 2.34 | 2.38 | [7 empty] | 0
| 1 | 3 | 2.48 | 1.7021 | 2.52 | 2.29 | 2.14 | 2.44 | 1.97 | 2.48 | < 10 | 2.09 | 2.29 | 2.24 | 2.43 | < 5 | 1.7 | 2.7 | 2.28 | 2.51 | 2.38 | 0.94 | 2.34 | 2.39 | [7 empty] | 16
| 1 | 4 | 2.42 | 1.7611 | 2.48 | 2.32 | 2.16 | 2.45 | 2 | 2.42 | < 10 | 2.25 | 2.23 | 2.3 | 2.37 | < 5 | 1.6 | 2.74 | 2.16 | 2.43 | 2.52 | 0.96 | 2.37 | 2.33 | [7 empty] | 2.3531
| 1 | 5 | 2.45 | 1.7938 | 2.52 | 2.4 | 2.14 | 2.58 | 2.03 | 2.52 | < 10 | 2.13 | 2.28 | 2.21 | 2.36 | < 5 | 1.7 | 2.75 | 2.22 | 2.4 | 2.53 | 0.92 | 2.37 | 2.36 | [7 empty] | 142
| 1 | 6 | 2.48 | 1.7388 | 2.48 | 2.33 | 2.14 | 2.58 | 2 | 2.32 | < 10 | 2.17 | 2.3 | 2.27 | 2.38 | < 5 | 2.1 | 2.67 | 2.26 | 2.34 | 2.42 | 0.93 | 2.3 | 2.31
| Mean |  | 2.4433 | 1.7638 | 2.5017 | 2.3367 | 2.1533 | 2.5317 | 2.01 | 2.45 |  | 2.15 | 2.2717 | 2.2683 | 2.4033 |  | 1.6833 | 2.7117 | 2.2083 | 2.435 | 2.3833 | 0.93833 | 2.3233 | 2.335
| Median |  | 2.445 | 1.7629 | 2.5 | 2.33 | 2.15 | 2.555 | 2.005 | 2.45 |  | 2.145 | 2.285 | 2.265 | 2.405 |  | 1.7 | 2.705 | 2.225 | 2.415 | 2.405 | 0.935 | 2.34 | 2.345
| Std Dev. |  | 0.035024 | 0.04185 | 0.028577 | 0.036697 | 0.015055 | 0.071949 | 0.027568 | 0.080747 |  | 0.05831 | 0.029269 | 0.042622 | 0.037771 |  | 0.25626 | 0.029269 | 0.067057 | 0.072319 | 0.17096 | 0.018348 | 0.056804 | 0.055408
| Rel.Std.Dev. |  | 1.433% | 2.373% | 1.142% | 1.57% | 0.6992% | 2.842% | 1.372% | 3.296% |  | 2.712% | 1.288% | 1.879% | 1.572% |  | 15.22% | 1.079% | 3.037% | 2.97% | 7.173% | 1.955% | 2.445% | 2.373%
| PDM3 |  | 3.836% | -25.04% | 6.316% | -0.6966% | -8.488% | 7.59% | -14.58% | 4.12% |  | -8.63% | -3.459% | -3.601% | 2.137% |  | -28.46% | 15.24% | -6.151% | 3.482% | 1.287% | -60.12% | -1.263% | -0.7675%
| Z-Score (Absolute) |  | 0.6 | 3.19 | 0.93 | 0 | 1.02 | 1.09 | 1.82 | 0.64 | NA | 1.04 | 0.36 | 0.38 | 0.38 | NA | 3.64 | 2.1 | 0.71 | 0.55 | 0.63 | 7.8 | 0.05 | 0
| Analytical results for K in OREAS 907 (Certified Value 0.286 wt.%) | [30 empty] | Certified
K | Round | Replicate | Lab | Lab | Lab | Lab | Lab | Lab | Lab | Lab | Lab | Lab | Lab | Lab | Lab | Lab | Lab | Lab | Lab | Lab | Lab | Lab | Lab | Lab | Lab | Lab | Lab | Lab | Lab | Lab |  | 1
| No | No | 01 | 03 | 04 | 05 | 06 | 07 | 08 | 09 | 10 | 11 | 12 | 13 | 14 | 15 | 16 | 17 | 18 | 19 | 23 | 24 | 25 | 26 | 28 | 29 | 30 | 31 | 32 | 33 |  | wt.%
|  |  | AR*OES/MS | AR*OES/MS | AR*OES/MS | AR*OES | AR*OES/MS | AR*OES/MS | AR*OES/MS | AR*OES | AR*OES/MS | AR*OES | AR*MS | AR*OES | AR*OES | AR*OES/MS | AR*OES | AR*OES | AR*OES | AR*OES | AR*OES | AR*OES/MS | AR*OES | AR*OES | AR*OES/MS | AR*OES/MS | AR*OES | AR*OES/MS | AR*OES/MS | AR*OES/MS |  | 3
|  |  | 0.4g | 20g | 0.25g | 0.4g | 0.5g | 0.5g | 20g | 40g | 0.25g | 0.15g | 0.5g | 25g | 10g | 0.25g | 0.25g | 0.5g | 0.2g | 0.5g | 0.5g | 0.4g | 0.5g | 40g | 0.5g | 0.5g | 0.4g | 0.4g | 0.25g | 0.5g |  | 3
| 1 | 1 | 0.31 | 0.40527 | 0.31 | 0.318 | 0.28 | 0.3 | 0.385 | 0.28 | 0.31 | 0.3 | 0.28 | 0.2927 | 0.25 | 0.29 | 0.32 | 0.28 | 0.25 | 0.3 | 0.28 | 1.12 | 0.27 | 0.26 | 0.26 | 0.27 | 0.304 | 0.29 | 0.269 | 0.27 |  | 1
| 1 | 2 | 0.3 | 0.42068 | 0.31 | 0.335 | 0.28 | 0.31 | 0.398 | 0.28 | 0.29 | 0.3 | 0.28 | 0.3117 | 0.25 | 0.3 | 0.31 | 0.29 | 0.25 | 0.305 | 0.28 | 0.34 | 0.27 | 0.26 | 0.26 | 0.26 | 0.3 | 0.28 | 0.289 | 0.27 |  | 0
| 1 | 3 | 0.3 | 0.40016 | 0.3 | 0.317 | 0.28 | 0.29 | 0.396 | 0.29 | 0.3 | 0.29 | 0.28 | 0.2933 | 0.25 | 0.28 | 0.33 | 0.28 | 0.26 | 0.31 | 0.29 | 0.35 | 0.27 | 0.27 | 0.27 | 0.26 | 0.31 | 0.28 | 0.289 | 0.28 |  | 16
| 1 | 4 | 0.26 | 0.40357 | 0.3 | 0.316 | 0.28 | 0.3 | 0.398 | 0.28 | 0.29 | 0.29 | 0.28 | 0.2927 | 0.25 | 0.27 | 0.32 | 0.29 | 0.26 | 0.31 | 0.28 | 0.35 | 0.27 | 0.27 | 0.27 | 0.26 | 0.323 | 0.28 | 0.281 | 0.28 |  | 0.28578
| 1 | 5 | 0.29 | 0.39489 | 0.3 | 0.32 | 0.28 | 0.3 | 0.381 | 0.29 | 0.31 | 0.3 | 0.28 | 0.293 | 0.25 | 0.26 | 0.34 | 0.29 | 0.27 | 0.31 | 0.27 | 0.35 | 0.27 | 0.27 | 0.26 | 0.26 | 0.298 | 0.28 | 0.282 | 0.29 |  | 143
| 1 | 6 | 0.29 | 0.41815 | 0.3 | 0.315 | 0.28 | 0.29 | 0.398 | 0.29 | 0.29 | 0.31 | 0.29 | 0.3073 | 0.24 | 0.27 | 0.34 | 0.28 | 0.27 | 0.31 | 0.29 | 0.34 | 0.27 | 0.27 | 0.26 | 0.27 | 0.301 | 0.28 | 0.27 | 0.28
| Mean |  | 0.29167 | 0.40712 | 0.30333 | 0.32017 | 0.28 | 0.29833 | 0.39267 | 0.285 | 0.29833 | 0.29833 | 0.28167 | 0.29845 | 0.24833 | 0.27833 | 0.32667 | 0.285 | 0.26 | 0.3075 | 0.28167 | 0.475 | 0.27 | 0.26667 | 0.26333 | 0.26333 | 0.306 | 0.28167 | 0.28 | 0.27833
| Median |  | 0.295 | 0.40442 | 0.3 | 0.3175 | 0.28 | 0.3 | 0.397 | 0.285 | 0.295 | 0.3 | 0.28 | 0.29315 | 0.25 | 0.275 | 0.325 | 0.285 | 0.26 | 0.31 | 0.28 | 0.35 | 0.27 | 0.27 | 0.26 | 0.26 | 0.3025 | 0.28 | 0.2815 | 0.28
| Std Dev. |  | 0.017224 | 0.010194 | 0.005164 | 0.0074677 | 0 | 0.0075277 | 0.0076333 | 0.0054772 | 0.0098319 | 0.0075277 | 0.0040825 | 0.0086745 | 0.0040825 | 0.01472 | 0.012111 | 0.0054772 | 0.0089443 | 0.0041833 | 0.0075277 | 0.31602 | 0 | 0.005164 | 0.005164 | 0.005164 | 0.0093167 | 0.0040825 | 0.0088091 | 0.0075277
| Rel.Std.Dev. |  | 5.905% | 2.504% | 1.702% | 2.332% | 0% | 2.523% | 1.944% | 1.922% | 3.296% | 2.523% | 1.449% | 2.907% | 1.644% | 5.288% | 3.707% | 1.922% | 3.44% | 1.36% | 2.673% | 66.53% | 0% | 1.936% | 1.961% | 1.961% | 3.045% | 1.449% | 3.146% | 2.705%
| PDM3 |  | 2.058% | 42.46% | 6.141% | 12.03% | -2.024% | 4.391% | 37.4% | -0.2743% | 4.391% | 4.391% | -1.441% | 4.432% | -13.1% | -2.607% | 14.31% | -0.2743% | -9.022% | 7.599% | -1.441% | 66.21% | -5.523% | -6.689% | -7.856% | -7.856% | 7.074% | -1.441% | -2.024% | -2.607%
| Z-Score (Absolute) |  | 0.32 | 5.81 | 0.87 | 1.53 | 0.24 | 0.63 | 5.24 | 0 | 0.63 | 0.63 | 0.16 | 0.51 | 1.75 | 0.32 | 1.98 | 0 | 1.19 | 1.14 | 0.16 | 2.9 | 0.71 | 0.87 | 1.03 | 1.03 | 0.84 | 0.16 | 0.24 | 0.32
| Analytical results for La in OREAS 907 (Certified Value 36.1 ppm) | [30 empty] | Certified
La | Round | Replicate | Lab | Lab | Lab | Lab | Lab | Lab | Lab | Lab | Lab | Lab | Lab | Lab | Lab | Lab | Lab | Lab | Lab | Lab | Lab | Lab | Lab | Lab | Lab | Lab | Lab | Lab | Lab | Lab | Lab | 1
| No | No | 01 | 03 | 04 | 05 | 06 | 07 | 08 | 09 | 10 | 11 | 12 | 13 | 14 | 15 | 16 | 17 | 18 | 19 | 22 | 23 | 24 | 25 | 26 | 28 | 29 | 30 | 31 | 32 | 33 | ppm
|  |  | AR*OES/MS | AR*OES/MS | AR*OES/MS | AR*MS | AR*OES/MS | AR*OES/MS | AR*OES/MS | AR*MS | AR*OES/MS | AR*OES | AR*MS | AR*MS | AR*OES | AR*OES/MS | AR*OES | AR*MS | AR*OES | AR*OES | AR*OES/MS | AR*OES | AR*OES/MS | AR*OES | AR*MS | AR*OES/MS | AR*OES/MS | AR*OES | AR*OES/MS | AR*OES/MS | AR*OES/MS | 1
|  |  | 0.4g | 20g | 0.25g | 0.4g | 0.5g | 0.5g | 20g | 40g | 0.25g | 0.15g | 0.5g | 25g | 10g | 0.25g | 0.25g | 0.5g | 0.2g | 0.5g | 25g | 0.5g | 0.4g | 0.5g | 40g | 0.5g | 0.5g | 0.4g | 0.4g | 0.25g | 0.5g | 2
| 1 | 1 | 37.1 | 38.7955 | 37.7 | 41.1 | 35.1 | 38.9 | 34.9 | 35 | 39.1 | 36 | 33.9 | 35.19 | 33 | 35.7 | 32 | 38.3 | 31.3 | 36.7 | 34.905 | 35 | 40 | 36 | 38.1 | 38.4 | 34.4 | 28.2 | 35.5 | 37.6 | 38 | 1
| 1 | 2 | 37.9 | 40.1068 | 36.7 | 43.3 | 34.6 | 40.3 | 34.6 | 36.8 | 37 | 36 | 33.9 | 36.43 | 34 | 36 | 32 | 38.98 | 32.6 | 36.8 | 35.49 | 35 | 41 | 35 | 39.2 | 36.4 | 37.3 | 27.9 | 36 | 36.9 | 36 | 0
| 1 | 3 | 37.9 | 38.7532 | 36.6 | 41.3 | 34.3 | 37.6 | 34.8 | 36.4 | 37.5 | 35 | 34.4 | 34.65 | 33 | 34.3 | 32 | 38.41 | 34.1 | 37.3 | 34.71 | 36 | 41 | 35 | 35.9 | 36.9 | 32.7 | 29.2 | 36.4 | 36.4 | 37.7 | 16
| 1 | 4 | 37.2 | 39.4957 | 36.7 | 41.8 | 34.5 | 38.4 | 34.1 | 35 | 36.3 | 35 | 34.2 | 33.69 | 33 | 34.7 | 32 | 39.36 | 34.1 | 37.7 | 33.605 | 36 | 41 | 35 | 34.2 | 37.7 | 40.2 | 29.3 | 34.9 | 36.6 | 36.5 | 36.1083
| 1 | 5 | 37.4 | 39.8227 | 37.4 | 40.2 | 34.6 | 39.5 | 35 | 37.8 | 37.2 | 36 | 33.7 | 35.86 | 33 | 33.7 | 34 | 37.8 | 34.3 | 37.5 | 34.97 | 34 | 41 | 35 | 35.6 | 36.2 | 41.5 | 28.4 | 35.4 | 36.6 | 37.2 | 144
| 1 | 6 | 37.6 | 39.66 | 36.3 | 40.8 | 34.8 | 39 | 34.5 | 36.6 | 34.6 | 35 | 34.7 | 36.91 | 32 | 33.7 | 35 | 37.9 | 34.5 | 37.7 | 36.335 | 35 | 41 | 35 | 35.8 | 33.3 | 32.6 | 28 | 35.9 | 35.3 | 36.3
| Mean |  | 37.5167 | 39.439 | 36.9 | 41.4167 | 34.65 | 38.95 | 34.65 | 36.2667 | 36.95 | 35.5 | 34.1333 | 35.455 | 33 | 34.6833 | 32.8333 | 38.4583 | 33.4833 | 37.2833 | 35.0025 | 35.1667 | 40.8333 | 35.1667 | 36.4667 | 36.4833 | 36.45 | 28.5 | 35.6833 | 36.5667 | 36.95
| Median |  | 37.5 | 39.5778 | 36.7 | 41.2 | 34.6 | 38.95 | 34.7 | 36.5 | 37.1 | 35.5 | 34.05 | 35.525 | 33 | 34.5 | 32 | 38.355 | 34.1 | 37.4 | 34.9375 | 35 | 41 | 35 | 35.85 | 36.65 | 35.85 | 28.3 | 35.7 | 36.6 | 36.85
| Std Dev. |  | 0.34303 | 0.55309 | 0.53292 | 1.0647 | 0.27386 | 0.9225 | 0.32711 | 1.093 | 1.4789 | 0.54772 | 0.37238 | 1.1887 | 0.63246 | 0.98472 | 1.3292 | 0.60954 | 1.2656 | 0.44008 | 0.90137 | 0.75277 | 0.40825 | 0.40825 | 1.8327 | 1.7634 | 3.8308 | 0.60663 | 0.52694 | 0.75011 | 0.80685
| Rel.Std.Dev. |  | 0.9143% | 1.402% | 1.444% | 2.571% | 0.7904% | 2.368% | 0.944% | 3.014% | 4.002% | 1.543% | 1.091% | 3.353% | 1.917% | 2.839% | 4.048% | 1.585% | 3.78% | 1.18% | 2.575% | 2.141% | 0.9998% | 1.161% | 5.026% | 4.834% | 10.51% | 2.129% | 1.477% | 2.051% | 2.184%
| PDM3 |  | 3.9% | 9.224% | 2.192% | 14.7% | -4.039% | 7.87% | -4.039% | 0.4385% | 2.331% | -1.685% | -5.47% | -1.809% | -8.608% | -3.946% | -9.07% | 6.508% | -7.27% | 3.254% | -3.063% | -2.608% | 13.09% | -2.608% | 0.9924% | 1.039% | 0.9462% | -21.07% | -1.177% | 1.269% | 2.331%
| Z-Score (Absolute) |  | 0.67 | 1.71 | 0.34 | 2.78 | 0.87 | 1.45 | 0.87 | 0 | 0.37 | 0.41 | 1.15 | 0.44 | 1.76 | 0.85 | 2.09 | 1.18 | 1.27 | 0.55 | 0.68 | 0.59 | 2.46 | 0.59 | 0.11 | 0.12 | 0.1 | 4.19 | 0.31 | 0.16 | 0.37
| Analytical results for Li in OREAS 907 (Certified Value 4.05 ppm) | [30 empty] | Certified
Li | Round | Replicate | Lab | Lab | Lab | Lab | Lab | Lab | Lab | Lab | Lab | Lab | Lab | Lab | Lab | Lab | Lab | Lab | Lab | Lab | Lab | Lab | Lab | Lab | [7 empty] | 1
| No | No | 01 | 03 | 04 | 06 | 07 | 08 | 10 | 11 | 12 | 13 | 14 | 15 | 17 | 18 | 19 | 24 | 26 | 28 | 29 | 30 | 31 | 32 | [7 empty] | ppm
|  |  | AR*OES/MS | AR*OES/MS | AR*OES/MS | AR*OES/MS | AR*OES/MS | AR*OES/MS | AR*OES/MS | AR*OES | AR*MS | AR*MS | AR*OES | AR*OES/MS | AR*MS | AR*OES | AR*OES | AR*OES/MS | AR*MS | AR*OES/MS | AR*OES/MS | AR*OES | AR*OES/MS | AR*OES/MS | [7 empty] | 2
|  |  | 0.4g | 20g | 0.25g | 0.5g | 0.5g | 20g | 0.25g | 0.15g | 0.5g | 25g | 10g | 0.25g | 0.5g | 0.2g | 0.5g | 0.4g | 40g | 0.5g | 0.5g | 0.4g | 0.4g | 0.25g | [7 empty] | 2
| 1 | 1 | 3.9 | 5.0317 | 5 | 3.8 | 4.4 | 5.2 | 5 | < 5 | 3.9 | 3.7 | 3 | 5 | 4.5 | 3.1 | 3.1 | 11 | 3 | 4.1 | 3 | 4 | 3.7 | 4.27 | [7 empty] | 1
| 1 | 2 | 4 | 5.1344 | 5 | 3.8 | 4.6 | 5.2 | 5 | < 5 | 3.8 | 4 | 3 | 5 | 4.2 | 3.1 | 3.1 | 4.9 | 2.7 | 3.9 | 3.5 | 3 | 3.7 | 4.54 | [7 empty] | 0
| 1 | 3 | 3.9 | 4.9461 | 6 | 3.8 | 4.2 | 5.2 | 4 | < 5 | 3.9 | 3.8 | 3 | 5 | 4.3 | 3.4 | 3.2 | 4.3 | 3.1 | 4.1 | 2.9 | 3 | 3.7 | 4.55 | [7 empty] | 16
| 1 | 4 | 3.8 | 4.9371 | 5 | 3.7 | 4.4 | 5.2 | 5 | < 5 | 3.7 | 3.8 | 3 | 5 | 4.4 | 3.4 | 3.3 | 4.6 | 3 | 3.9 | 3.6 | 4 | 3.7 | 4.42 | [7 empty] | 4.0518
| 1 | 5 | 3.8 | 5.0984 | 5 | 3.8 | 4.4 | 5.2 | 5 | < 5 | 3.9 | 3.8 | 4 | 4 | 4.3 | 3.5 | 3.2 | 4.7 | 3 | 4 | 3.9 | 3 | 3.6 | 4.43 | [7 empty] | 145
| 1 | 6 | 3.8 | 5.1798 | 5 | 3.9 | 4.3 | 5.1 | 5 | < 5 | 3.9 | 4 | 3 | 4 | 4.4 | 3.4 | 3.4 | 5.1 | 3 | 3.8 | 2.8 | 3 | 3.6 | 4.15
| Mean |  | 3.8667 | 5.0546 | 5.1667 | 3.8 | 4.3833 | 5.1833 | 4.8333 |  | 3.85 | 3.85 | 3.1667 | 4.6667 | 4.35 | 3.3167 | 3.2167 | 5.7667 | 2.9667 | 3.9667 | 3.2833 | 3.3333 | 3.6667 | 4.3933
| Median |  | 3.85 | 5.065 | 5 | 3.8 | 4.4 | 5.2 | 5 |  | 3.9 | 3.8 | 3 | 5 | 4.35 | 3.4 | 3.2 | 4.8 | 3 | 3.95 | 3.25 | 3 | 3.7 | 4.425
| Std Dev. |  | 0.08165 | 0.10006 | 0.40825 | 0.063246 | 0.13292 | 0.040825 | 0.40825 |  | 0.083666 | 0.12247 | 0.40825 | 0.5164 | 0.10488 | 0.17224 | 0.1169 | 2.5781 | 0.13663 | 0.12111 | 0.4446 | 0.5164 | 0.05164 | 0.15655
| Rel.Std.Dev. |  | 2.112% | 1.98% | 7.902% | 1.664% | 3.032% | 0.7876% | 8.447% |  | 2.173% | 3.181% | 12.89% | 11.07% | 2.411% | 5.193% | 3.634% | 44.71% | 4.605% | 3.053% | 13.54% | 15.49% | 1.408% | 3.563%
| PDM3 |  | -4.569% | 24.75% | 27.52% | -6.215% | 8.182% | 27.93% | 19.29% |  | -4.981% | -4.981% | -21.85% | 15.18% | 7.36% | -18.14% | -20.61% | 42.32% | -26.78% | -2.101% | -18.97% | -17.73% | -9.505% | 8.429%
| Z-Score (Absolute) |  | 0 | 1.46 | 1.59 | 0.08 | 0.63 | 1.61 | 1.19 | NA | 0.02 | 0.02 | 0.86 | 0.98 | 0.59 | 0.67 | 0.8 | 1.05 | 1.04 | 0.12 | 0.72 | 0.65 | 0.25 | 0.65
| Analytical results for Lu in OREAS 907 (Certified Value 0.039 ppm) | [30 empty] | Certified
Lu | Round | Replicate | 01: Lab; 03: Lab; 04: Lab; 05: Lab; 06: Lab; 07: Lab; 08: Lab; 09: Lab; 10: Lab; 11: Lab; 12: Lab; 13: Lab | 1
| No | No | 01: 03; 03: 04; 04: 05; 05: 09; 06: 10; 07: 12; 08: 13; 09: 15; 10: 17; 11: 26; 12: 30; 13: 32 | ppm
|  |  | 01: AR*OES/MS; 03: AR*OES/MS; 04: AR*MS; 05: AR*MS; 06: AR*OES/MS; 07: AR*MS; 08: AR*MS; 09: AR*OES/MS; 10: AR*MS; 11: AR*MS; 12: AR*MS; 13: AR*OES/MS | 3
|  |  | 01: 20g; 03: 0.25g; 04: 0.4g; 05: 40g; 06: 0.25g; 07: 0.5g; 08: 25g; 09: 0.25g; 10: 0.5g; 11: 40g; 12: 0.4g; 13: 0.25g | 3
| 1 | 1 | 01: 0.039184; 03: 0.04; 04: 0.05; 05: 0.03; 06: 0.04; 07: < 0.1; 08: 0.03; 09: 0.05; 10: 0.04; 11: 0.03; 12: 0.06; 13: 0.04 | 1
| 1 | 2 | 01: 0.036987; 03: 0.04; 04: 0.05; 05: 0.03; 06: 0.04; 07: < 0.1; 08: 0.03; 09: 0.05; 10: 0.041; 11: 0.03; 12: 0.06; 13: 0.04 | 0
| 1 | 3 | 01: 0.041888; 03: 0.04; 04: 0.05; 05: 0.03; 06: 0.04; 07: < 0.1; 08: 0.03; 09: 0.05; 10: 0.041; 11: 0.035; 12: 0.06; 13: 0.04 | 16
| 1 | 4 | 01: 0.036273; 03: 0.04; 04: 0.04; 05: 0.03; 06: 0.04; 07: < 0.1; 08: 0.03; 09: 0.05; 10: 0.038; 11: 0.035; 12: 0.06; 13: 0.04 | 0.039025
| 1 | 5 | 01: 0.036809; 03: 0.04; 04: 0.05; 05: 0.035; 06: 0.04; 07: < 0.1; 08: 0.03; 09: 0.05; 10: 0.042; 11: 0.035; 12: 0.06; 13: 0.04 | 146
| 1 | 6 | 01: 0.03833; 03: 0.04; 04: 0.05; 05: 0.03; 06: 0.04; 07: < 0.1; 08: 0.03; 09: 0.05; 10: 0.04; 11: 0.035; 12: 0.06; 13: 0.04
| Mean |  | 01: 0.038245; 03: 0.04; 04: 0.048333; 05: 0.030833; 06: 0.04; 08: 0.03; 09: 0.05; 10: 0.040333; 11: 0.033333; 12: 0.06; 13: 0.04
| Median |  | 01: 0.037658; 03: 0.04; 04: 0.05; 05: 0.03; 06: 0.04; 08: 0.03; 09: 0.05; 10: 0.0405; 11: 0.035; 12: 0.06; 13: 0.04
| Std Dev. |  | 01: 0.0020828; 03: 0; 04: 0.0040825; 05: 0.0020412; 06: 0; 08: 0; 09: 7.6012e-18; 10: 0.0013663; 11: 0.002582; 12: 0; 13: 0
| Rel.Std.Dev. |  | 01: 5.446%; 03: 0%; 04: 8.447%; 05: 6.62%; 06: 0%; 08: 0%; 09: 1.52e-14%; 10: 3.387%; 11: 7.746%; 12: 0%; 13: 0%
| PDM3 |  | 01: -1.997%; 03: 2.5%; 04: 23.85%; 05: -20.99%; 06: 2.5%; 08: -23.13%; 09: 28.12%; 10: 3.354%; 11: -14.58%; 12: 53.75%; 13: 2.5%
| Z-Score (Absolute) |  | 01: 0.18; 03: 0; 04: 0.84; 05: 1.01; 06: 0; 07: NA; 08: 1.01; 09: 1.01; 10: 0.03; 11: 0.67; 12: 2.02; 13: 0
| Analytical results for Mg in OREAS 907 (Certified Value 0.221 wt.%) | [30 empty] | Certified
Mg | Round | Replicate | Lab | Lab | Lab | Lab | Lab | Lab | Lab | Lab | Lab | Lab | Lab | Lab | Lab | Lab | Lab | Lab | Lab | Lab | Lab | Lab | Lab | Lab | Lab | Lab | Lab | Lab | Lab | Lab | Lab | 1
| No | No | 01 | 03 | 04 | 05 | 06 | 07 | 08 | 09 | 10 | 11 | 12 | 13 | 14 | 15 | 16 | 17 | 18 | 19 | 22 | 23 | 24 | 25 | 26 | 28 | 29 | 30 | 31 | 32 | 33 | wt.%
|  |  | AR*OES/MS | AR*OES/MS | AR*OES/MS | AR*OES | AR*OES/MS | AR*OES/MS | AR*OES/MS | AR*OES | AR*OES/MS | AR*OES | AR*OES | AR*OES | AR*OES | AR*OES/MS | AR*OES | AR*OES | AR*OES | AR*OES | AR*OES/MS | AR*OES | AR*OES/MS | AR*OES | AR*OES | AR*OES/MS | AR*OES/MS | AR*OES | AR*OES/MS | AR*OES/MS | AR*OES/MS | 3
|  |  | 0.4g | 20g | 0.25g | 0.4g | 0.5g | 0.5g | 20g | 40g | 0.25g | 0.15g | 0.5g | 25g | 10g | 0.25g | 0.25g | 0.5g | 0.2g | 0.5g | 25g | 0.5g | 0.4g | 0.5g | 40g | 0.5g | 0.5g | 0.4g | 0.4g | 0.25g | 0.5g | 3
| 1 | 1 | 0.21 | 0.22458 | 0.22 | 0.245 | 0.21 | 0.21 | 0.26 | 0.25 | 0.23 | 0.25 | 0.22 | 0.22 | 0.22 | 0.22 | 0.21 | 0.2 | 0.19 | 0.223 | 0.167 | 0.23 | 0.34 | 0.23 | 0.22 | 0.2 | 0.2 | 0.271 | 0.21 | 0.214 | 0.22 | 1
| 1 | 2 | 0.21 | 0.22896 | 0.21 | 0.252 | 0.21 | 0.21 | 0.27 | 0.25 | 0.23 | 0.26 | 0.22 | 0.23 | 0.21 | 0.23 | 0.21 | 0.21 | 0.19 | 0.225 | 0.1715 | 0.23 | 0.25 | 0.23 | 0.22 | 0.2 | 0.2 | 0.27 | 0.21 | 0.223 | 0.21 | 0
| 1 | 3 | 0.21 | 0.21877 | 0.21 | 0.246 | 0.21 | 0.21 | 0.27 | 0.25 | 0.24 | 0.25 | 0.22 | 0.22 | 0.21 | 0.22 | 0.21 | 0.2 | 0.2 | 0.23 | 0.169 | 0.24 | 0.25 | 0.23 | 0.23 | 0.21 | 0.2 | 0.272 | 0.21 | 0.227 | 0.22 | 16
| 1 | 4 | 0.21 | 0.22372 | 0.21 | 0.244 | 0.21 | 0.21 | 0.27 | 0.25 | 0.23 | 0.25 | 0.22 | 0.22 | 0.22 | 0.22 | 0.21 | 0.21 | 0.2 | 0.23 | 0.1595 | 0.24 | 0.25 | 0.23 | 0.23 | 0.2 | 0.2 | 0.277 | 0.21 | 0.223 | 0.22 | 0.22124
| 1 | 5 | 0.2 | 0.22104 | 0.22 | 0.242 | 0.22 | 0.21 | 0.27 | 0.25 | 0.23 | 0.25 | 0.22 | 0.22 | 0.22 | 0.21 | 0.22 | 0.2 | 0.2 | 0.23 | 0.171 | 0.23 | 0.25 | 0.23 | 0.23 | 0.2 | 0.2 | 0.266 | 0.21 | 0.222 | 0.21 | 147
| 1 | 6 | 0.2 | 0.22627 | 0.21 | 0.243 | 0.21 | 0.21 | 0.27 | 0.25 | 0.22 | 0.25 | 0.22 | 0.23 | 0.2 | 0.22 | 0.22 | 0.21 | 0.2 | 0.23 | 0.189 | 0.24 | 0.25 | 0.23 | 0.23 | 0.2 | 0.21 | 0.267 | 0.21 | 0.219 | 0.21
| Mean |  | 0.20667 | 0.22389 | 0.21333 | 0.24533 | 0.21167 | 0.21 | 0.26833 | 0.25 | 0.23 | 0.25167 | 0.22 | 0.22333 | 0.21333 | 0.22 | 0.21333 | 0.205 | 0.19667 | 0.228 | 0.17117 | 0.235 | 0.265 | 0.23 | 0.22667 | 0.20167 | 0.20167 | 0.2705 | 0.21 | 0.22133 | 0.215
| Median |  | 0.21 | 0.22415 | 0.21 | 0.2445 | 0.21 | 0.21 | 0.27 | 0.25 | 0.23 | 0.25 | 0.22 | 0.22 | 0.215 | 0.22 | 0.21 | 0.205 | 0.2 | 0.23 | 0.17 | 0.235 | 0.25 | 0.23 | 0.23 | 0.2 | 0.2 | 0.2705 | 0.21 | 0.2225 | 0.215
| Std Dev. |  | 0.005164 | 0.0036403 | 0.005164 | 0.003559 | 0.0040825 | 0 | 0.0040825 | 0 | 0.0063246 | 0.0040825 | 0 | 0.005164 | 0.008165 | 0.0063246 | 0.005164 | 0.0054772 | 0.005164 | 0.0031623 | 0.0097605 | 0.0054772 | 0.036742 | 0 | 0.005164 | 0.0040825 | 0.0040825 | 0.003937 | 0 | 0.0044121 | 0.0054772
| Rel.Std.Dev. |  | 2.499% | 1.626% | 2.421% | 1.451% | 1.929% | 0% | 1.521% | 0% | 2.75% | 1.622% | 0% | 2.312% | 3.827% | 2.875% | 2.421% | 2.672% | 2.626% | 1.387% | 5.702% | 2.331% | 13.87% | 0% | 2.278% | 2.024% | 2.024% | 1.455% | 0% | 1.993% | 2.548%
| PDM3 |  | -6.587% | 1.198% | -3.574% | 10.89% | -4.327% | -5.08% | 21.29% | 13% | 3.96% | 13.75% | -0.5602% | 0.9465% | -3.574% | -0.5602% | -3.574% | -7.34% | -11.11% | 3.056% | -22.63% | 6.22% | 19.78% | 3.96% | 2.453% | -8.847% | -8.847% | 22.27% | -5.08% | 0.04249% | -2.82%
| Z-Score (Absolute) |  | 0.9 | 0.26 | 0.45 | 1.62 | 0.56 | 0.67 | 3.26 | 2.02 | 0.67 | 2.14 | 0 | 0.22 | 0.45 | 0 | 0.45 | 1.01 | 1.57 | 0.54 | 3.53 | 1.01 | 2.02 | 0.67 | 0.45 | 1.24 | 1.24 | 3.41 | 0.67 | 0.09 | 0.34
| Analytical results for Mn in OREAS 907 (Certified Value 0.033 wt.%) | [30 empty] | Certified
Mn | Round | Replicate | Lab | Lab | Lab | Lab | Lab | Lab | Lab | Lab | Lab | Lab | Lab | Lab | Lab | Lab | Lab | Lab | Lab | Lab | Lab | Lab | Lab | Lab | Lab | Lab | Lab | Lab | Lab | Lab | Lab | 1
| No | No | 01 | 03 | 04 | 05 | 06 | 07 | 08 | 09 | 10 | 11 | 12 | 13 | 14 | 15 | 16 | 17 | 18 | 19 | 22 | 23 | 24 | 25 | 26 | 28 | 29 | 30 | 31 | 32 | 33 | wt.%
|  |  | AR*OES/MS | AR*OES/MS | AR*OES/MS | AR*OES | AR*OES/MS | AR*OES/MS | AR*OES/MS | AR*OES | AR*OES/MS | AR*OES | AR*OES | AR*OES | AR*OES | AR*OES/MS | AR*OES | AR*OES | AR*OES | AR*OES | AR*OES/MS | AR*OES | AR*OES/MS | AR*OES | AR*OES | AR*OES/MS | AR*OES/MS | AR*OES | AR*OES/MS | AR*OES/MS | AR*OES/MS | 3
|  |  | 0.4g | 20g | 0.25g | 0.4g | 0.5g | 0.5g | 20g | 40g | 0.25g | 0.15g | 0.5g | 25g | 10g | 0.25g | 0.25g | 0.5g | 0.2g | 0.5g | 25g | 0.5g | 0.4g | 0.5g | 40g | 0.5g | 0.5g | 0.4g | 0.4g | 0.25g | 0.5g | 3
| 1 | 1 | 0.032 | 0.033408 | 0.033 | 0.0324 | 0.0319 | 0.0318 | 0.0316 | 0.037 | 0.0344 | 0.035 | 0.0327 | 0.0334 | 0.04 | 0.0321 | 0.0347 | 0.0318 | 0.02761 | 0.0391 | 0.02921 | 0.033 | 0.0352 | 0.0329 | 0.0336 | 0.0305 | 0.0317 | 0.0324 | 0.0325 | 0.031 | 0.0341 | 1
| 1 | 2 | 0.0324 | 0.033895 | 0.0339 | 0.0326 | 0.0332 | 0.0324 | 0.0327 | 0.037 | 0.0333 | 0.035 | 0.0329 | 0.0333 | 0.04 | 0.0328 | 0.0339 | 0.0321 | 0.02926 | 0.0392 | 0.029555 | 0.0334 | 0.0359 | 0.0326 | 0.0342 | 0.0303 | 0.0309 | 0.0324 | 0.0327 | 0.0326 | 0.0337 | 0
| 1 | 3 | 0.0318 | 0.032967 | 0.0337 | 0.0321 | 0.0322 | 0.0334 | 0.032 | 0.037 | 0.0353 | 0.0337 | 0.0322 | 0.0328 | 0.03 | 0.0323 | 0.0343 | 0.0311 | 0.03111 | 0.0392 | 0.029267 | 0.0341 | 0.0367 | 0.033 | 0.0341 | 0.0313 | 0.0316 | 0.0328 | 0.0323 | 0.033 | 0.0349 | 16
| 1 | 4 | 0.0314 | 0.033215 | 0.0323 | 0.032 | 0.0323 | 0.0317 | 0.0317 | 0.037 | 0.034 | 0.0347 | 0.032 | 0.0325 | 0.03 | 0.0311 | 0.0342 | 0.0323 | 0.02977 | 0.0391 | 0.029153 | 0.0341 | 0.0357 | 0.0326 | 0.0338 | 0.0309 | 0.0308 | 0.0326 | 0.0321 | 0.0326 | 0.0353 | 0.032557
| 1 | 5 | 0.0315 | 0.032831 | 0.0334 | 0.0319 | 0.0337 | 0.0318 | 0.0319 | 0.038 | 0.0339 | 0.0343 | 0.0322 | 0.0326 | 0.04 | 0.0317 | 0.0353 | 0.0315 | 0.0317 | 0.0389 | 0.029153 | 0.0328 | 0.0359 | 0.0329 | 0.034 | 0.0312 | 0.0304 | 0.0327 | 0.0324 | 0.0332 | 0.0348 | 148
| 1 | 6 | 0.0309 | 0.033475 | 0.0327 | 0.0319 | 0.0333 | 0.0315 | 0.0326 | 0.037 | 0.0329 | 0.0344 | 0.0331 | 0.0329 | 0.03 | 0.0317 | 0.0353 | 0.0321 | 0.03094 | 0.0389 | 0.029095 | 0.0343 | 0.0357 | 0.0331 | 0.0342 | 0.0298 | 0.0328 | 0.0324 | 0.0321 | 0.0323 | 0.0341
| Mean |  | 0.031667 | 0.033298 | 0.033167 | 0.03215 | 0.032767 | 0.0321 | 0.032083 | 0.037167 | 0.033967 | 0.034517 | 0.032517 | 0.032917 | 0.035 | 0.03195 | 0.034617 | 0.031817 | 0.030065 | 0.039067 | 0.029239 | 0.033617 | 0.03585 | 0.03285 | 0.033983 | 0.030667 | 0.031367 | 0.03255 | 0.03235 | 0.03245 | 0.034483
| Median |  | 0.03165 | 0.033312 | 0.0332 | 0.03205 | 0.03275 | 0.0318 | 0.03195 | 0.037 | 0.03395 | 0.03455 | 0.03245 | 0.03285 | 0.035 | 0.0319 | 0.0345 | 0.03195 | 0.030355 | 0.0391 | 0.029181 | 0.03375 | 0.0358 | 0.0329 | 0.03405 | 0.0307 | 0.03125 | 0.0325 | 0.03235 | 0.0326 | 0.03445
| Std Dev. |  | 0.00052026 | 0.0003832 | 0.0006121 | 0.0002881 | 0.00072572 | 0.00070427 | 0.00046224 | 0.00040825 | 0.00084301 | 0.00049565 | 0.0004446 | 0.0003656 | 0.0054772 | 0.00058566 | 0.00058793 | 0.00044907 | 0.0015029 | 0.00013663 | 0.00016566 | 0.00063692 | 0.00048888 | 0.00020736 | 0.00024014 | 0.00057504 | 0.00085946 | 0.00017607 | 0.00023452 | 0.0007791 | 0.000608
| Rel.Std.Dev. |  | 1.643% | 1.151% | 1.846% | 0.8961% | 2.215% | 2.194% | 1.441% | 1.098% | 2.482% | 1.436% | 1.367% | 1.111% | 15.65% | 1.833% | 1.698% | 1.411% | 4.999% | 0.3497% | 0.5666% | 1.895% | 1.364% | 0.6312% | 0.7066% | 1.875% | 2.74% | 0.5409% | 0.7249% | 2.401% | 1.763%
| PDM3 |  | -2.734% | 2.278% | 1.873% | -1.249% | 0.6448% | -1.403% | -1.454% | 14.16% | 4.331% | 6.02% | -0.1231% | 1.106% | 7.505% | -1.864% | 6.327% | -2.273% | -7.654% | 20% | -10.19% | 3.256% | 10.12% | 0.9007% | 4.382% | -5.806% | -3.655% | -0.02073% | -0.635% | -0.3279% | 5.918%
| Z-Score (Absolute) |  | 0.78 | 0.41 | 0.31 | 0.43 | 0.02 | 0.66 | 0.48 | 3.23 | 0.9 | 1.3 | 0.16 | 0.13 | 2 | 0.58 | 1.37 | 0.67 | 1.95 | 4.62 | 2.56 | 0.64 | 2.27 | 0.08 | 0.91 | 1.51 | 1 | 0.14 | 0.28 | 0 | 1.27
| Analytical results for Mo in OREAS 907 (Certified Value 5.64 ppm) | [30 empty] | Certified
Mo | Round | Replicate | Lab | Lab | Lab | Lab | Lab | Lab | Lab | Lab | Lab | Lab | Lab | Lab | Lab | Lab | Lab | Lab | Lab | Lab | Lab | Lab | Lab | Lab | Lab | Lab | Lab | Lab | Lab | Lab | Lab | 1
| No | No | 01 | 03 | 04 | 05 | 06 | 07 | 08 | 09 | 10 | 11 | 12 | 13 | 14 | 15 | 16 | 17 | 18 | 19 | 22 | 23 | 24 | 25 | 26 | 28 | 29 | 30 | 31 | 32 | 33 | ppm
|  |  | AR*OES/MS | AR*OES/MS | AR*OES/MS | AR*MS | AR*OES/MS | AR*OES/MS | AR*OES/MS | AR*MS | AR*OES/MS | AR*OES | AR*MS | AR*MS | AR*OES | AR*OES/MS | AR*OES | AR*MS | AR*OES | AR*OES | AR*OES/MS | AR*OES | AR*OES/MS | AR*OES | AR*MS | AR*OES/MS | AR*OES/MS | AR*MS | AR*OES/MS | AR*OES/MS | AR*OES/MS | 2
|  |  | 0.4g | 20g | 0.25g | 0.4g | 0.5g | 0.5g | 20g | 40g | 0.25g | 0.15g | 0.5g | 25g | 10g | 0.25g | 0.25g | 0.5g | 0.2g | 0.5g | 25g | 0.5g | 0.4g | 0.5g | 40g | 0.5g | 0.5g | 0.4g | 0.4g | 0.25g | 0.5g | 3
| 1 | 1 | 5.77 | 5.6911 | 5.9 | 5.9 | 5.54 | 5.63 | 5.5 | 5.4 | 5.3 | 6 | 5.58 | 5.8 | 10 | 5.53 | < 5 | 5.87 | 5 | 3.5 | 4.7 | 5 | 6.4 | 5 | 6.1 | 6.41 | 6.15 | 5.9 | 6 | 5.26 | 5.6 | 1
| 1 | 2 | 5.99 | 5.2767 | 5.8 | 6.3 | 5.57 | 5.96 | 5.4 | 5.6 | 4.54 | 6 | 5.48 | 5.7 | 11 | 5.6 | < 5 | 5.87 | 5 | 3.5 | 4.8 | 5 | 6.4 | 5 | 6.5 | 6.14 | 6.47 | 5.7 | 6.18 | 5.56 | 5.34 | 0
| 1 | 3 | 5.95 | 5.4729 | 5.9 | 6 | 5.35 | 5.65 | 5.4 | 5.6 | 5.02 | 6 | 5.86 | 5.6 | 11 | 5.48 | < 5 | 5.78 | 5 | 3.8 | 4.7 | 6 | 6.6 | 5 | 6.2 | 6.18 | 5.99 | 5.9 | 6.12 | 5.69 | 5.63 | 16
| 1 | 4 | 6.1 | 5.0163 | 6.2 | 5.9 | 5.51 | 5.61 | 5.3 | 5.6 | 6.42 | 6 | 5.56 | 5.7 | 11 | 5.5 | < 5 | 5.77 | 4 | 3.7 | 4.7 | 6 | 6.7 | 5 | 5.9 | 6.12 | 5.94 | 5.8 | 6.18 | 5.38 | 5.49 | 5.6407
| 1 | 5 | 5.93 | 4.9396 | 6.4 | 6 | 5.55 | 5.84 | 5.3 | 5.8 | 4.79 | 6 | 5.76 | 5.6 | 10 | 5.21 | < 5 | 5.9 | 4 | 3.8 | 4.7 | 5 | 6.5 | 5 | 6.1 | 6.02 | 6.2 | 5.6 | 6.08 | 5.59 | 5.33 | 149
| 1 | 6 | 5.8 | 5.2055 | 5.9 | 6 | 5.49 | 5.78 | 5.3 | 5.6 | 4.62 | 6 | 5.56 | 6.6 | 10 | 5.43 | < 5 | 5.71 | 4 | 3.9 | 5.5 | 5 | 6.5 | 5 | 6.2 | 5.86 | 6.05 | 5.7 | 6.03 | 5.44 | 5.38
| Mean |  | 5.9233 | 5.267 | 6.0167 | 6.0167 | 5.5017 | 5.745 | 5.3667 | 5.6 | 5.115 | 6 | 5.6333 | 5.8333 | 10.5 | 5.4583 |  | 5.8167 | 4.5 | 3.7 | 4.85 | 5.3333 | 6.5167 | 5 | 6.1667 | 6.1217 | 6.1333 | 5.7667 | 6.0983 | 5.4867 | 5.4617
| Median |  | 5.94 | 5.2411 | 5.9 | 6 | 5.525 | 5.715 | 5.35 | 5.6 | 4.905 | 6 | 5.57 | 5.7 | 10.5 | 5.49 |  | 5.825 | 4.5 | 3.75 | 4.7 | 5 | 6.5 | 5 | 6.15 | 6.13 | 6.1 | 5.75 | 6.1 | 5.5 | 5.435
| Std Dev. |  | 0.12258 | 0.28149 | 0.23166 | 0.1472 | 0.079603 | 0.13925 | 0.08165 | 0.12649 | 0.69679 | 0 | 0.14459 | 0.38297 | 0.54772 | 0.13408 |  | 0.074207 | 0.54772 | 0.16733 | 0.32094 | 0.5164 | 0.1169 | 0 | 0.19664 | 0.18203 | 0.19128 | 0.12111 | 0.075476 | 0.15642 | 0.13197
| Rel.Std.Dev. |  | 2.069% | 5.344% | 3.85% | 2.446% | 1.447% | 2.424% | 1.521% | 2.259% | 13.62% | 0% | 2.567% | 6.565% | 5.216% | 2.456% |  | 1.276% | 12.17% | 4.522% | 6.617% | 9.682% | 1.794% | 0% | 3.189% | 2.974% | 3.119% | 2.1% | 1.238% | 2.851% | 2.416%
| PDM3 |  | 5.011% | -6.624% | 6.666% | 6.666% | -2.464% | 1.85% | -4.858% | -0.721% | -9.319% | 6.37% | -0.13% | 3.416% | 86.15% | -3.232% |  | 3.12% | -20.22% | -34.4% | -14.02% | -5.449% | 15.53% | -11.36% | 9.325% | 8.527% | 8.734% | 2.234% | 8.114% | -2.73% | -3.173%
| Z-Score (Absolute) |  | 0.54 | 0.79 | 0.57 | 0.73 | 0.31 | 0.18 | 0.59 | 0.11 | 1.62 | 0.69 | 0.05 | 0.05 | 9.8 | 0.3 | NA | 0.32 | 1.33 | 3.96 | 1.89 | 0.65 | 1.74 | 1.33 | 1.03 | 0.94 | 0.96 | 0.22 | 0.89 | 0.34 | 0.39
| Analytical results for Na in OREAS 907 (Certified Value 0.086 wt.%) | [30 empty] | Certified
Na | Round | Replicate | Lab | Lab | Lab | Lab | Lab | Lab | Lab | Lab | Lab | Lab | Lab | Lab | Lab | Lab | Lab | Lab | Lab | Lab | Lab | Lab | Lab | Lab | Lab | Lab | Lab | Lab | Lab | Lab |  | 1
| No | No | 01 | 03 | 04 | 05 | 06 | 07 | 08 | 09 | 10 | 11 | 12 | 13 | 14 | 15 | 16 | 17 | 18 | 19 | 23 | 24 | 25 | 26 | 28 | 29 | 30 | 31 | 32 | 33 |  | wt.%
|  |  | AR*OES/MS | AR*OES/MS | AR*OES/MS | AR*OES | AR*OES/MS | AR*OES/MS | AR*OES/MS | AR*OES | AR*OES/MS | AR*OES | AR*OES | AR*OES | AR*OES | AR*OES/MS | AR*OES | AR*OES | AR*OES | AR*OES | AR*OES | AR*OES/MS | AR*OES | AR*OES | AR*OES/MS | AR*OES/MS | AR*OES | AR*OES/MS | AR*OES/MS | AR*OES/MS |  | 3
|  |  | 0.4g | 20g | 0.25g | 0.4g | 0.5g | 0.5g | 20g | 40g | 0.25g | 0.15g | 0.5g | 25g | 10g | 0.25g | 0.25g | 0.5g | 0.2g | 0.5g | 0.5g | 0.4g | 0.5g | 40g | 0.5g | 0.5g | 0.4g | 0.4g | 0.25g | 0.5g |  | 3
| 1 | 1 | 0.08 | 0.11 | 0.08 | 0.08 | 0.09 | 0.09 | 0.1 | 0.09 | 0.09 | 0.1 | 0.087 | 0.08 | 0.08 | 0.1 | 0.09 | 0.08 | 0.08 | 0.067 | 0.09 | 0.56 | 0.08 | 0.09 | 0.08 | 0.09 | 0.068 | 0.08 | 0.074 | 0.083 |  | 1
| 1 | 2 | 0.08 | 0.095956 | 0.08 | 0.085 | 0.09 | 0.09 | 0.1 | 0.09 | 0.09 | 0.1 | 0.087 | 0.09 | 0.08 | 0.11 | 0.11 | 0.08 | 0.08 | 0.067 | 0.09 | 0.12 | 0.08 | 0.09 | 0.08 | 0.09 | 0.068 | 0.08 | 0.076 | 0.084 |  | 7
| 1 | 3 | 0.08 | 0.084126 | 0.08 | 0.081 | 0.08 | 0.09 | 0.1 | 0.09 | 0.09 | 0.09 | 0.087 | 0.08 | 0.08 | 0.1 | 0.1 | 0.08 | 0.09 | 0.067 | 0.09 | 0.12 | 0.08 | 0.09 | 0.08 | 0.09 | 0.068 | 0.08 | 0.081 | 0.084 |  | 16
| 1 | 4 | 0.08 | 0.095288 | 0.08 | 0.082 | 0.09 | 0.09 | 0.1 | 0.09 | 0.09 | 0.1 | 0.085 | 0.08 | 0.08 | 0.1 | 0.09 | 0.08 | 0.08 | 0.07 | 0.09 | 0.1 | 0.08 | 0.09 | 0.08 | 0.09 | 0.069 | 0.08 | 0.074 | 0.085 |  | 0.085893
| 1 | 5 | 0.08 | 0.089421 | 0.08 | 0.0825 | 0.09 | 0.09 | 0.1 | 0.09 | 0.09 | 0.1 | 0.085 | 0.08 | 0.08 | 0.1 | 0.1 | 0.08 | 0.09 | 0.07 | 0.09 | 0.1 | 0.08 | 0.09 | 0.08 | 0.08 | 0.067 | 0.08 | 0.075 | 0.085 |  | 150
| 1 | 6 | 0.08 | 0.096651 | 0.08 | 0.083 | 0.09 | 0.08 | 0.1 | 0.09 | 0.09 | 0.09 | 0.087 | 0.09 | 0.08 | 0.1 | 0.1 | 0.08 | 0.09 | 0.067 | 0.09 | 0.09 | 0.08 | 0.09 | 0.08 | 0.09 | 0.066 | 0.08 | 0.069 | 0.083
| Mean |  | 0.08 | 0.09524 | 0.08 | 0.08225 | 0.088333 | 0.088333 | 0.1 | 0.09 | 0.09 | 0.096667 | 0.086333 | 0.083333 | 0.08 | 0.10167 | 0.098333 | 0.08 | 0.085 | 0.068 | 0.09 | 0.18167 | 0.08 | 0.09 | 0.08 | 0.088333 | 0.067667 | 0.08 | 0.074833 | 0.084
| Median |  | 0.08 | 0.095622 | 0.08 | 0.08225 | 0.09 | 0.09 | 0.1 | 0.09 | 0.09 | 0.1 | 0.087 | 0.08 | 0.08 | 0.1 | 0.1 | 0.08 | 0.085 | 0.067 | 0.09 | 0.11 | 0.08 | 0.09 | 0.08 | 0.09 | 0.068 | 0.08 | 0.0745 | 0.084
| Std Dev. |  | 0 | 0.008692 | 0 | 0.0017248 | 0.0040825 | 0.0040825 | 1.5202e-17 | 1.5202e-17 | 1.5202e-17 | 0.005164 | 0.0010328 | 0.005164 | 0 | 0.0040825 | 0.0075277 | 0 | 0.0054772 | 0.0015492 | 1.5202e-17 | 0.18573 | 0 | 1.5202e-17 | 0 | 0.0040825 | 0.0010328 | 0 | 0.0038687 | 0.00089443
| Rel.Std.Dev. |  | 0% | 9.126% | 0% | 2.097% | 4.622% | 4.622% | 1.52e-14% | 1.689e-14% | 1.689e-14% | 5.342% | 1.196% | 6.197% | 0% | 4.016% | 7.655% | 0% | 6.444% | 2.278% | 1.689e-14% | 102.2% | 0% | 1.689e-14% | 0% | 4.622% | 1.526% | 0% | 5.17% | 1.065%
| PDM3 |  | -6.86% | 10.88% | -6.86% | -4.241% | 2.842% | 2.842% | 16.42% | 4.782% | 4.782% | 12.54% | 0.5132% | -2.98% | -6.86% | 18.36% | 14.48% | -6.86% | -1.039% | -20.83% | 4.782% | 111.5% | -6.86% | 4.782% | -6.86% | 2.842% | -21.22% | -6.86% | -12.88% | -2.203%
| Z-Score (Absolute) |  | 0.67 | 1.14 | 0.67 | 0.41 | 0.32 | 0.32 | 1.71 | 0.52 | 0.52 | 1.31 | 0.08 | 0.28 | 0.67 | 1.9 | 1.51 | 0.67 | 0.08 | 2.1 | 0.52 | 1.31 | 0.67 | 0.52 | 0.67 | 0.32 | 2.14 | 0.67 | 1.29 | 0.2
| Analytical results for Nb in OREAS 907 (Indicative Value 0.37 ppm) | [30 empty] | Indicative
Nb | Round | Replicate | Lab | Lab | Lab | Lab | Lab | Lab | Lab | Lab | Lab | Lab | Lab | Lab | Lab | Lab | Lab | Lab | Lab | Lab | Lab | Lab | Lab | Lab | Lab | [6 empty] | 1
| No | No | 01 | 03 | 04 | 05 | 06 | 07 | 08 | 10 | 11 | 12 | 13 | 15 | 17 | 18 | 19 | 22 | 24 | 26 | 28 | 29 | 30 | 31 | 32 | [6 empty] | ppm
|  |  | AR*OES/MS | AR*OES/MS | AR*OES/MS | AR*MS | AR*OES/MS | AR*OES/MS | AR*OES/MS | AR*OES/MS | AR*OES | AR*MS | AR*MS | AR*OES/MS | AR*MS | AR*OES | AR*OES | AR*OES/MS | AR*OES/MS | AR*MS | AR*OES/MS | AR*OES/MS | AR*MS | AR*OES/MS | AR*OES/MS | [6 empty] | 2
|  |  | 0.4g | 20g | 0.25g | 0.4g | 0.5g | 0.5g | 20g | 0.25g | 0.15g | 0.5g | 25g | 0.25g | 0.5g | 0.2g | 0.5g | 25g | 0.4g | 40g | 0.5g | 0.5g | 0.4g | 0.4g | 0.25g | [6 empty] | 2
| 1 | 1 | 0.16 | 0.40384 | 0.63 | 0.5 | 0.23 | 0.27 | 0.36 | 0.36 | < 10 | 0.3 | < 0.2 | 0.63 | 0.21 | < 1 | < 5 | < 0.1 | 8 | < 0.2 | 0.24 | 0.21 | 0.7 | 0.26 | 0.6 | [6 empty] | 1
| 1 | 2 | 0.16 | 0.46817 | 0.63 | 0.5 | 0.19 | 0.25 | 0.31 | 0.34 | < 10 | 0.3 | < 0.2 | 0.63 | 0.22 | < 1 | < 5 | < 0.1 | 0.3 | < 0.2 | 0.27 | 0.21 | 0.7 | 0.25 | 0.51 | [6 empty] | 13
| 1 | 3 | 0.16 | 0.41507 | 0.64 | 0.5 | 0.23 | 0.24 | 0.36 | 0.43 | < 10 | 0.3 | < 0.2 | 0.59 | 0.24 | < 1 | < 5 | < 0.1 | 0.3 | < 0.2 | 0.26 | 0.2 | 0.7 | 0.26 | 0.54 | [6 empty] | 16
| 1 | 4 | 0.16 | 0.44412 | 0.63 | 0.4 | 0.21 | 0.26 | 0.35 | 0.42 | < 10 | 0.2 | < 0.2 | 0.62 | 0.22 | < 1 | < 5 | < 0.1 | 0.3 | < 0.2 | 0.25 | 0.19 | 0.8 | 0.23 | 0.54 | [6 empty] | 0.36902
| 1 | 5 | 0.18 | 0.42275 | 0.64 | 0.4 | 0.23 | 0.26 | 0.35 | 0.33 | < 10 | 0.2 | < 0.2 | 0.57 | 0.23 | < 1 | < 5 | < 0.1 | 0.3 | < 0.2 | 0.25 | 0.32 | 0.7 | 0.23 | 0.63 | [6 empty] | 19
| 1 | 6 | 0.15 | 0.44042 | 0.65 | 0.4 | 0.21 | 0.27 | 0.35 | 2.89 | < 10 | 0.3 | < 0.2 | 0.61 | 0.22 | < 1 | < 5 | < 0.1 | 0.3 | < 0.2 | 0.24 | 0.17 | 0.7 | 0.24 | 0.66
| Mean |  | 0.16167 | 0.4324 | 0.63667 | 0.45 | 0.21667 | 0.25833 | 0.34667 | 0.795 |  | 0.26667 |  | 0.60833 | 0.22333 |  |  |  | 1.5833 |  | 0.25167 | 0.21667 | 0.71667 | 0.245 | 0.58
| Median |  | 0.16 | 0.43159 | 0.635 | 0.45 | 0.22 | 0.26 | 0.35 | 0.39 |  | 0.3 |  | 0.615 | 0.22 |  |  |  | 0.3 |  | 0.25 | 0.205 | 0.7 | 0.245 | 0.57
| Std Dev. |  | 0.0098319 | 0.023198 | 0.008165 | 0.054772 | 0.01633 | 0.01169 | 0.018619 | 1.0272 |  | 0.05164 |  | 0.024014 | 0.010328 |  |  |  | 3.1435 |  | 0.01169 | 0.052789 | 0.040825 | 0.013784 | 0.058992
| Rel.Std.Dev. |  | 6.082% | 5.365% | 1.282% | 12.17% | 7.537% | 4.525% | 5.371% | 129.2% |  | 19.36% |  | 3.947% | 4.624% |  |  |  | 198.5% |  | 4.645% | 24.36% | 5.696% | 5.626% | 10.17%
| PDM3 |  | -56.19% | 17.17% | 72.53% | 21.94% | -41.29% | -30% | -6.058% | 115.4% |  | -27.74% |  | 64.85% | -39.48% |  |  |  | 329.1% |  | -31.8% | -41.29% | 94.21% | -33.61% | 57.17%
| Z-Score (Absolute) |  | 1.12 | 1.07 | 2.72 | 1.21 | 0.67 | 0.34 | 0.44 | 0.61 | NA | 0.27 | NA | 2.49 | 0.62 | NA | NA | NA | 0 | NA | 0.39 | 0.84 | 3.37 | 0.45 | 2.27
| Analytical results for Nd in OREAS 907 (Certified Value 27.8 ppm) | [30 empty] | Certified
Nd | Round | Replicate | 01: Lab; 03: Lab; 04: Lab; 05: Lab; 06: Lab; 07: Lab; 08: Lab; 09: Lab; 10: Lab |  | 1
| No | No | 01: 03; 03: 05; 04: 09; 05: 12; 06: 13; 07: 17; 08: 22; 09: 26; 10: 30 |  | ppm
|  |  | 01: AR*OES/MS; 03: AR*MS; 04: AR*MS; 05: AR*MS; 06: AR*MS; 07: AR*MS; 08: AR*OES/MS; 09: AR*MS; 10: AR*MS |  | 1
|  |  | 01: 20g; 03: 0.4g; 04: 40g; 05: 0.5g; 06: 25g; 07: 0.5g; 08: 25g; 09: 40g; 10: 0.4g |  | 1
| 1 | 1 | 01: 33.0336; 03: 30.1; 04: 28.5; 05: 27.1; 06: 28.13; 07: 29.05; 08: 23.6; 09: 25.9; 10: 23.3 |  | 1
| 1 | 2 | 01: 33.9469; 03: 30.3; 04: 29.6; 05: 26.7; 06: 29.11; 07: 29.67; 08: 23.9; 09: 26.7; 10: 23.3 |  | 0
| 1 | 3 | 01: 33.1473; 03: 29.5; 04: 29.1; 05: 26.7; 06: 27.8; 07: 29.1; 08: 23.5; 09: 26.6; 10: 23.7 |  | 16
| 1 | 4 | 01: 33.1073; 03: 30; 04: 28.8; 05: 27; 06: 26.9; 07: 29.95; 08: 22.6; 09: 25.4; 10: 23.8 |  | 27.8298
| 1 | 5 | 01: 33.972; 03: 30.6; 04: 30.4; 05: 26.6; 06: 28.34; 07: 28.8; 08: 23.6; 09: 26.3; 10: 23.3 |  | 151
| 1 | 6 | 01: 33.1344; 03: 29.7; 04: 29.8; 05: 27.5; 06: 28.66; 07: 29.08; 08: 24.3; 09: 26.6; 10: 21.8
| Mean |  | 01: 33.3903; 03: 30.0333; 04: 29.3667; 05: 26.9333; 06: 28.1567; 07: 29.275; 08: 23.5833; 09: 26.25; 10: 23.2
| Median |  | 01: 33.1409; 03: 30.05; 04: 29.35; 05: 26.85; 06: 28.235; 07: 29.09; 08: 23.6; 09: 26.45; 10: 23.3
| Std Dev. |  | 01: 0.44273; 03: 0.39833; 04: 0.70048; 05: 0.33862; 06: 0.76196; 07: 0.43739; 08: 0.56362; 09: 0.50892; 10: 0.72111
| Rel.Std.Dev. |  | 01: 1.326%; 03: 1.326%; 04: 2.385%; 05: 1.257%; 06: 2.706%; 07: 1.494%; 08: 2.39%; 09: 1.939%; 10: 3.108%
| PDM3 |  | 01: 19.98%; 03: 7.918%; 04: 5.522%; 05: -3.221%; 06: 1.174%; 07: 5.193%; 08: -15.26%; 09: -5.677%; 10: -16.64%
| Z-Score (Absolute) |  | 01: 1.88; 03: 0.67; 04: 0.43; 05: 0.44; 06: 0; 07: 0.4; 08: 1.64; 09: 0.69; 10: 1.68
| Analytical results for Ni in OREAS 907 (Certified Value 4.74 ppm) | [30 empty] | Certified
Ni | Round | Replicate | Lab | Lab | Lab | Lab | Lab | Lab | Lab | Lab | Lab | Lab | Lab | Lab | Lab | Lab | Lab | Lab | Lab | Lab | Lab | Lab | Lab | Lab | Lab | Lab | Lab | Lab | Lab | Lab | Lab | 1
| No | No | 01 | 03 | 04 | 05 | 06 | 07 | 08 | 09 | 10 | 11 | 12 | 13 | 14 | 15 | 16 | 17 | 18 | 19 | 22 | 23 | 24 | 25 | 26 | 28 | 29 | 30 | 31 | 32 | 33 | ppm
|  |  | AR*OES/MS | AR*OES/MS | AR*OES/MS | AR*OES | AR*OES/MS | AR*OES/MS | AR*OES/MS | AR*OES | AR*OES/MS | AR*OES | AR*MS | AR*MS | AR*OES | AR*OES/MS | AR*OES | AR*OES | AR*OES | AR*OES | AR*OES/MS | AR*OES | AR*OES/MS | AR*OES | AR*OES | AR*OES/MS | AR*OES/MS | AR*MS | AR*OES/MS | AR*OES/MS | AR*OES/MS | 2
|  |  | 0.4g | 20g | 0.25g | 0.4g | 0.5g | 0.5g | 20g | 40g | 0.25g | 0.15g | 0.5g | 25g | 10g | 0.25g | 0.25g | 0.5g | 0.2g | 0.5g | 25g | 0.5g | 0.4g | 0.5g | 40g | 0.5g | 0.5g | 0.4g | 0.4g | 0.25g | 0.5g | 2
| 1 | 1 | 4.3 | 5.4246 | 4.8 | 4 | 5 | 5.1 | 4.4 | 5 | 5.4 | 4 | 4.8 | 5.3 | 4 | 4.4 | 16 | 5 | 3.7 | 5.6 | 3.6 | 5 | 4.6 | 4 | 7 | 5.4 | 4.3 | 5 | 4 | 3.92 | 5.1 | 1
| 1 | 2 | 4.6 | 5.2639 | 5.4 | 6 | 4.7 | 5.5 | 4.7 | 5 | 5.2 | 4 | 4.9 | 5.3 | 6 | 4.5 | 12 | 4 | 3.5 | 5.2 | 3.6 | 5 | 4.5 | 5 | 8 | 4.7 | 4.4 | 5 | 4.4 | 4.34 | 5.3 | 8
| 1 | 3 | 4.3 | 5.0655 | 4.9 | 5 | 4.5 | 4.8 | 4.5 | 5 | 6.1 | 4 | 5.6 | 5.2 | 3 | 7.8 | 14 | 5 | 3.5 | 5.8 | 3.8 | 5 | 5.1 | 6 | 7 | 5.2 | 4.3 | 5 | 4.1 | 4.67 | 5.9 | 16
| 1 | 4 | 4.4 | 5.2749 | 5 | 4 | 4.5 | 4.8 | 4.8 | 5 | 22.8 | 5 | 5.4 | 5.4 | 3 | 5.1 | 11 | 4 | 5.5 | 5.4 | 3.6 | 5 | 5.4 | 4 | 7 | 4.8 | 4 | 5 | 4.1 | 5.37 | 5 | 4.745
| 1 | 5 | 4.3 | 5.1509 | 5.1 | 3 | 4.6 | 5.9 | 4.8 | 5 | 4.9 | 5 | 6.3 | 5.1 | 3 | 4.3 | 12 | 3 | 4.5 | 5.5 | 3.5 | 5 | 4.2 | 4 | 8 | 5.1 | 4.1 | 5 | 4.1 | 4.44 | 7.2 | 152
| 1 | 6 | 4.6 | 5.208 | 6.1 | 4 | 9.1 | 5.6 | 4.7 | 5 | 5.9 | 4 | 4.9 | 5.3 | 2 | 4.3 | 13 | 4 | 4.1 | 5.9 | 4.1 | 5 | 4.2 | 4 | 9 | 4.7 | 5 | 5 | 4.1 | 4.67 | 5
| Mean |  | 4.4167 | 5.2313 | 5.2167 | 4.3333 | 5.4 | 5.2833 | 4.65 | 5 | 8.3833 | 4.3333 | 5.3167 | 5.2667 | 3.5 | 5.0667 | 13 | 4.1667 | 4.1333 | 5.5667 | 3.7 | 5 | 4.6667 | 4.5 | 7.6667 | 4.9833 | 4.35 | 5 | 4.1333 | 4.5683 | 5.5833
| Median |  | 4.35 | 5.236 | 5.05 | 4 | 4.65 | 5.3 | 4.7 | 5 | 5.65 | 4 | 5.15 | 5.3 | 3 | 4.45 | 12.5 | 4 | 3.9 | 5.55 | 3.6 | 5 | 4.55 | 4 | 7.5 | 4.95 | 4.3 | 5 | 4.1 | 4.555 | 5.2
| Std Dev. |  | 0.1472 | 0.12235 | 0.47924 | 1.0328 | 1.8221 | 0.4535 | 0.16432 | 0 | 7.0766 | 0.5164 | 0.57764 | 0.10328 | 1.3784 | 1.3721 | 1.7889 | 0.75277 | 0.77374 | 0.2582 | 0.21909 | 0 | 0.48854 | 0.83666 | 0.8165 | 0.29269 | 0.35071 | 0 | 0.13663 | 0.48006 | 0.8612
| Rel.Std.Dev. |  | 3.333% | 2.339% | 9.187% | 23.83% | 33.74% | 8.584% | 3.534% | 0% | 84.41% | 11.92% | 10.86% | 1.961% | 39.38% | 27.08% | 13.76% | 18.07% | 18.72% | 4.638% | 5.921% | 0% | 10.47% | 18.59% | 10.65% | 5.873% | 8.062% | 0% | 3.305% | 10.51% | 15.42%
| PDM3 |  | -6.919% | 10.25% | 9.941% | -8.676% | 13.8% | 11.35% | -2.002% | 5.374% | 76.68% | -8.676% | 12.05% | 10.99% | -26.24% | 6.779% | 174% | -12.19% | -12.89% | 17.32% | -22.02% | 5.374% | -1.651% | -5.163% | 61.57% | 5.023% | -8.324% | 5.374% | -12.89% | -3.723% | 17.67%
| Z-Score (Absolute) |  | 0.38 | 0.85 | 0.56 | 0.5 | 0.01 | 0.93 | 0.03 | 0.5 | 1.26 | 0.5 | 0.98 | 0.91 | 2.52 | 0.22 | 12.58 | 0.75 | 0.81 | 1.36 | 1.58 | 0.5 | 0 | 0.25 | 4.53 | 0.48 | 0.67 | 0.5 | 0.81 | 0.15 | 0.9
| Analytical results for P in OREAS 907 (Certified Value 0.024 wt.%) | [30 empty] | Certified
P | Round | Replicate | Lab | Lab | Lab | Lab | Lab | Lab | Lab | Lab | Lab | Lab | Lab | Lab | Lab | Lab | Lab | Lab | Lab | Lab | Lab | Lab | Lab | Lab | Lab | Lab | Lab | Lab | Lab | Lab | Lab | 1
| No | No | 01 | 03 | 04 | 05 | 06 | 07 | 08 | 09 | 10 | 11 | 12 | 13 | 14 | 15 | 16 | 17 | 18 | 19 | 22 | 23 | 24 | 25 | 26 | 28 | 29 | 30 | 31 | 32 | 33 | wt.%
|  |  | AR*OES/MS | AR*OES/MS | AR*OES/MS | AR*OES | AR*OES/MS | AR*OES/MS | AR*OES/MS | AR*OES | AR*OES/MS | AR*OES | AR*OES | AR*OES | AR*OES | AR*OES/MS | AR*OES | AR*OES | AR*OES | AR*OES | AR*OES/MS | AR*OES | AR*OES/MS | AR*OES | AR*OES | AR*OES/MS | AR*OES/MS | AR*OES | AR*OES/MS | AR*OES/MS | AR*OES/MS | 3
|  |  | 0.4g | 20g | 0.25g | 0.4g | 0.5g | 0.5g | 20g | 40g | 0.25g | 0.15g | 0.5g | 25g | 10g | 0.25g | 0.25g | 0.5g | 0.2g | 0.5g | 25g | 0.5g | 0.4g | 0.5g | 40g | 0.5g | 0.5g | 0.4g | 0.4g | 0.25g | 0.5g | 3
| 1 | 1 | 0.024 | 0.016143 | 0.0233 | 0.0245 | 0.025 | 0.025 | 0.031 | 0.024 | 0.024 | 0.0252 | 0.022 | 0.0225 | 0.02 | 0.024 | 0.03 | 0.0222 | 0.03 | 0.0282 | 0.0212 | 0.021 | 0.031 | 0.023 | 0.024 | 0.023 | 0.024 | < 0.002 | 0.024 | 0.0156 | 0.02 | 1
| 1 | 2 | 0.023 | 0.017826 | 0.0233 | 0.0255 | 0.025 | 0.024 | 0.032 | 0.024 | 0.024 | 0.0256 | 0.022 | 0.0222 | 0.02 | 0.026 | 0.03 | 0.0226 | 0.03 | 0.0283 | 0.0214 | 0.022 | 0.029 | 0.023 | 0.024 | 0.023 | 0.023 | < 0.002 | 0.023 | 0.0164 | 0.021 | 0
| 1 | 3 | 0.024 | 0.015366 | 0.0228 | 0.0235 | 0.024 | 0.024 | 0.031 | 0.024 | 0.021 | 0.0249 | 0.022 | 0.0224 | 0.02 | 0.027 | 0.03 | 0.0221 | 0.03 | 0.0287 | 0.0211 | 0.023 | 0.029 | 0.023 | 0.026 | 0.024 | 0.023 | < 0.002 | 0.023 | 0.0155 | 0.022 | 16
| 1 | 4 | 0.022 | 0.016852 | 0.0226 | 0.0245 | 0.024 | 0.025 | 0.032 | 0.024 | 0.021 | 0.0248 | 0.022 | 0.0215 | 0.02 | 0.025 | 0.03 | 0.0224 | 0.03 | 0.0293 | 0.0205 | 0.021 | 0.029 | 0.022 | 0.026 | 0.024 | 0.023 | < 0.002 | 0.022 | 0.0151 | 0.023 | 0.023856
| 1 | 5 | 0.023 | 0.01789 | 0.023 | 0.0235 | 0.025 | 0.024 | 0.033 | 0.024 | 0.023 | 0.0251 | 0.022 | 0.0223 | 0.02 | 0.025 | 0.03 | 0.022 | 0.03 | 0.0289 | 0.0215 | 0.023 | 0.03 | 0.023 | 0.026 | 0.023 | 0.023 | < 0.002 | 0.023 | 0.0164 | 0.022 | 153
| 1 | 6 | 0.022 | 0.015586 | 0.0236 | 0.024 | 0.024 | 0.024 | 0.031 | 0.024 | 0.021 | 0.0255 | 0.022 | 0.0222 | 0.02 | 0.026 | 0.03 | 0.0223 | 0.03 | 0.0288 | 0.0214 | 0.022 | 0.03 | 0.023 | 0.024 | 0.023 | 0.025 | < 0.002 | 0.023 | 0.0169 | 0.021
| Mean |  | 0.023 | 0.01661 | 0.0231 | 0.02425 | 0.0245 | 0.024333 | 0.031667 | 0.024 | 0.022333 | 0.025183 | 0.022 | 0.022183 | 0.02 | 0.0255 | 0.03 | 0.022267 | 0.03 | 0.0287 | 0.021183 | 0.022 | 0.029667 | 0.022833 | 0.025 | 0.023333 | 0.0235 |  | 0.023 | 0.015983 | 0.0215
| Median |  | 0.023 | 0.016497 | 0.02315 | 0.02425 | 0.0245 | 0.024 | 0.0315 | 0.024 | 0.022 | 0.02515 | 0.022 | 0.02225 | 0.02 | 0.0255 | 0.03 | 0.02225 | 0.03 | 0.02875 | 0.0213 | 0.022 | 0.0295 | 0.023 | 0.025 | 0.023 | 0.023 |  | 0.023 | 0.016 | 0.0215
| Std Dev. |  | 0.00089443 | 0.0010946 | 0.00036878 | 0.00075829 | 0.00054772 | 0.0005164 | 0.0008165 | 3.8006e-18 | 0.0015055 | 0.00031885 | 3.8006e-18 | 0.00035449 | 0 | 0.0010488 | 0 | 0.00021602 | 0 | 0.00040497 | 0.0003656 | 0.00089443 | 0.0008165 | 0.00040825 | 0.0010954 | 0.0005164 | 0.00083666 |  | 0.00063246 | 0.00068532 | 0.0010488
| Rel.Std.Dev. |  | 3.889% | 6.59% | 1.596% | 3.127% | 2.236% | 2.122% | 2.578% | 1.584e-14% | 6.741% | 1.266% | 1.728e-14% | 1.598% | 0% | 4.113% | 0% | 0.9702% | 0% | 1.411% | 1.726% | 4.066% | 2.752% | 1.788% | 4.382% | 2.213% | 3.56% |  | 2.75% | 4.288% | 4.878%
| PDM3 |  | -3.587% | -30.37% | -3.168% | 1.652% | 2.7% | 2.002% | 32.74% | 0.6045% | -6.382% | 5.565% | -7.779% | -7.011% | -16.16% | 6.892% | 25.76% | -6.661% | 25.76% | 20.31% | -11.2% | -7.779% | 24.36% | -4.286% | 4.796% | -2.19% | -1.491% |  | -3.587% | -33% | -9.875%
| Z-Score (Absolute) |  | 0.12 | 3.56 | 0.06 | 0.56 | 0.69 | 0.6 | 4.56 | 0.42 | 0.48 | 1.06 | 0.66 | 0.48 | 1.74 | 1.23 | 3.66 | 0.51 | 3.66 | 2.96 | 1.02 | 0.66 | 3.48 | 0.21 | 0.96 | 0.06 | 0.15 | NA | 0.12 | 3.9 | 0.93
| Analytical results for Pb in OREAS 907 (Certified Value 34.1 ppm) | [30 empty] | Certified
Pb | Round | Replicate | Lab | Lab | Lab | Lab | Lab | Lab | Lab | Lab | Lab | Lab | Lab | Lab | Lab | Lab | Lab | Lab | Lab | Lab | Lab | Lab | Lab | Lab | Lab | Lab | Lab | Lab | Lab | Lab |  | 1
| No | No | 01 | 03 | 04 | 06 | 07 | 08 | 09 | 10 | 11 | 12 | 13 | 14 | 15 | 16 | 17 | 18 | 19 | 22 | 23 | 24 | 25 | 26 | 28 | 29 | 30 | 31 | 32 | 33 |  | ppm
|  |  | AR*OES/MS | AR*OES/MS | AR*OES/MS | AR*OES/MS | AR*OES/MS | AR*OES/MS | AR*MS | AR*OES/MS | AR*OES | AR*MS | AR*MS | AR*OES | AR*OES/MS | AR*OES | AR*MS | AR*OES | AR*OES | AR*OES/MS | AR*OES | AR*OES/MS | AR*OES | AR*MS | AR*OES/MS | AR*OES/MS | AR*OES | AR*OES/MS | AR*OES/MS | AR*OES/MS |  | 1
|  |  | 0.4g | 20g | 0.25g | 0.5g | 0.5g | 20g | 40g | 0.25g | 0.15g | 0.5g | 25g | 10g | 0.25g | 0.25g | 0.5g | 0.2g | 0.5g | 25g | 0.5g | 0.4g | 0.5g | 40g | 0.5g | 0.5g | 0.4g | 0.4g | 0.25g | 0.5g |  | 2
| 1 | 1 | 36.6 | 32.986 | 35.2 | 33.2 | 35.4 | 34.6 | 30 | 34.3 | 40 | 32.9 | 30.8 | 31 | 33.5 | 39 | 33 | 35 | 37.4 | 29 | 34 | 39.4 | 36 | 35 | 33.6 | 34.5 | 33 | 30.5 | 32 | 35.29 |  | 1
| 1 | 2 | 36.8 | 34.1963 | 34.4 | 33.8 | 35.9 | 35.5 | 31 | 32.6 | 41 | 32.3 | 30.9 | 34 | 32.5 | 37 | 33.7 | 37 | 37.5 | 27 | 33 | 37.6 | 36 | 35 | 33.9 | 34.1 | 33 | 31.6 | 33.6 | 34.48 |  | 0
| 1 | 3 | 35.5 | 32.095 | 33.4 | 32.2 | 35.3 | 34.4 | 31 | 33.7 | 41 | 32.2 | 30.6 | 29 | 31.8 | 37 | 33.3 | 39 | 38.7 | 27 | 37 | 35.8 | 35 | 33 | 35.9 | 35.4 | 34 | 31.1 | 33.9 | 35.1 |  | 16
| 1 | 4 | 32.4 | 33.1055 | 33.2 | 32.9 | 35.5 | 35.1 | 31 | 32.9 | 39 | 31.8 | 29.7 | 30 | 32.3 | 38 | 34 | 40 | 38.3 | 27 | 36 | 36.2 | 34 | 32 | 35.3 | 40.2 | 34 | 31.6 | 33.5 | 34.67 |  | 34.0743
| 1 | 5 | 35.1 | 33.2748 | 34.2 | 33.5 | 35.5 | 35 | 31 | 33.3 | 40 | 32.3 | 30.5 | 31 | 31 | 38 | 32.7 | 40 | 38 | 27 | 34 | 36.3 | 36 | 32 | 34 | 40.9 | 34 | 31.3 | 34.2 | 35.05 |  | 154
| 1 | 6 | 34.7 | 32.5878 | 33.3 | 32.9 | 35.3 | 33.6 | 31 | 34.5 | 40 | 32 | 33 | 27 | 32.1 | 47 | 32.7 | 37 | 37.6 | 31 | 34 | 36.5 | 34 | 32 | 34.1 | 36.4 | 34 | 31.7 | 33 | 33.48
| Mean |  | 35.1833 | 33.0409 | 33.95 | 33.0833 | 35.4833 | 34.7 | 30.8333 | 33.55 | 40.1667 | 32.25 | 30.9167 | 30.3333 | 32.2 | 39.3333 | 33.2333 | 38 | 37.9167 | 28 | 34.6667 | 36.9667 | 35.1667 | 33.1667 | 34.4667 | 36.9167 | 33.6667 | 31.3 | 33.3667 | 34.6783
| Median |  | 35.3 | 33.0458 | 33.8 | 33.05 | 35.45 | 34.8 | 31 | 33.5 | 40 | 32.25 | 30.7 | 30.5 | 32.2 | 38 | 33.15 | 38 | 37.8 | 27 | 34 | 36.4 | 35.5 | 32.5 | 34.05 | 35.9 | 34 | 31.45 | 33.55 | 34.86
| Std Dev. |  | 1.5943 | 0.70666 | 0.7893 | 0.55648 | 0.22286 | 0.66332 | 0.40825 | 0.75829 | 0.75277 | 0.37283 | 1.1053 | 2.3381 | 0.82462 | 3.8297 | 0.53541 | 2 | 0.51153 | 1.6733 | 1.5055 | 1.3367 | 0.98319 | 1.472 | 0.9136 | 2.9322 | 0.5164 | 0.45166 | 0.78145 | 0.6581
| Rel.Std.Dev. |  | 4.531% | 2.139% | 2.325% | 1.682% | 0.6281% | 1.912% | 1.324% | 2.26% | 1.874% | 1.156% | 3.575% | 7.708% | 2.561% | 9.737% | 1.611% | 5.263% | 1.349% | 5.976% | 4.343% | 3.616% | 2.796% | 4.438% | 2.651% | 7.943% | 1.534% | 1.443% | 2.342% | 1.898%
| PDM3 |  | 3.255% | -3.033% | -0.3649% | -2.908% | 4.135% | 1.836% | -9.512% | -1.539% | 17.88% | -5.354% | -9.267% | -10.98% | -5.501% | 15.43% | -2.468% | 11.52% | 11.28% | -17.83% | 1.738% | 8.488% | 3.206% | -2.664% | 1.151% | 8.342% | -1.196% | -8.142% | -2.077% | 1.773%
| Z-Score (Absolute) |  | 0.63 | 0.35 | 0.07 | 0.33 | 0.77 | 0.41 | 1.37 | 0.12 | 2.92 | 0.72 | 1.52 | 1.6 | 0.74 | 1.84 | 0.26 | 1.93 | 1.89 | 2.95 | 0.39 | 1.23 | 0.62 | 0.3 | 0.3 | 1.43 | 0.07 | 1.15 | 0.2 | 0.4
| Analytical results for Pd in OREAS 907 (Indicative Value < 10 ppb) | [30 empty] | Indicative
Pd | Round | Replicate | 01: Lab; 03: Lab; 04: Lab; 06: Lab |  | 1
| No | No | 01: 03; 03: 13; 04: 17; 06: 22 |  | ppb
|  |  | 01: AR*OES/MS; 03: AR*MS; 04: AR*MS; 06: AR*OES/MS |  | 0
|  |  | 01: 20g; 03: 25g; 04: 0.5g; 06: 25g |  | 0
| 1 | 1 | 01: < 10; 03: 33; 04: < 5; 06: < 10 |  | 1
| 1 | 2 | 01: < 10; 03: 37; 04: < 5; 06: < 10 |  | 1
| 1 | 3 | 01: < 10; 03: 34; 04: < 5; 06: < 10 |  | 16
| 1 | 4 | 01: < 10; 03: 29; 04: < 5; 06: < 10 |  | < 10
| 1 | 5 | 01: < 10; 03: 35; 04: < 5; 06: < 10 |  | 17
| 1 | 6 | 01: < 10; 03: 34; 04: < 5; 06: < 10
| Mean |  | 03: 33.6667
| Median |  | 03: 34
| Std Dev. |  | 03: 2.6583
| Rel.Std.Dev. |  | 03: 7.896%
PDM3
Z-Score (Absolute) | bar: 01 to 06
| Analytical results for Pr in OREAS 907 (Certified Value 7.62 ppm) | [30 empty] | Certified
Pr | Round | Replicate | 01: Lab; 03: Lab; 04: Lab; 06: Lab; 07: Lab; 08: Lab; 09: Lab; 10: Lab; 11: Lab |  | 1
| No | No | 01: 03; 03: 05; 04: 09; 06: 12; 07: 13; 08: 17; 09: 22; 10: 26; 11: 30 |  | ppm
|  |  | 01: AR*OES/MS; 03: AR*MS; 04: AR*MS; 06: AR*MS; 07: AR*MS; 08: AR*MS; 09: AR*OES/MS; 10: AR*MS; 11: AR*MS |  | 2
|  |  | 01: 20g; 03: 0.4g; 04: 40g; 06: 0.5g; 07: 25g; 08: 0.5g; 09: 25g; 10: 40g; 11: 0.4g |  | 3
| 1 | 1 | 01: 8.6381; 03: 7.6; 04: 7.38; 06: 7.6; 07: 7.81; 08: 7.83; 09: 3.9; 10: 6.97; 11: 6.51 |  | 1
| 1 | 2 | 01: 8.8148; 03: 7.61; 04: 7.84; 06: 7.4; 07: 7.99; 08: 7.87; 09: 3.9; 10: 7.16; 11: 6.48 |  | 0
| 1 | 3 | 01: 8.7439; 03: 7.39; 04: 7.7; 06: 7.6; 07: 7.83; 08: 7.84; 09: 3.8; 10: 7.79; 11: 6.58 |  | 16
| 1 | 4 | 01: 8.9077; 03: 7.47; 04: 7.47; 06: 7.6; 07: 7.51; 08: 7.99; 09: 3.7; 10: 7.55; 11: 6.4 |  | 7.6231
| 1 | 5 | 01: 8.9716; 03: 7.65; 04: 7.94; 06: 7.5; 07: 7.84; 08: 7.62; 09: 3.8; 10: 7.36; 11: 6.13 |  | 155
| 1 | 6 | 01: 8.655; 03: 7.45; 04: 7.66; 06: 7.7; 07: 8.17; 08: 7.74; 09: 3.9; 10: 7.7; 11: 5.95
| Mean |  | 01: 8.7885; 03: 7.5283; 04: 7.665; 06: 7.5667; 07: 7.8583; 08: 7.815; 09: 3.8333; 10: 7.4217; 11: 6.3417
| Median |  | 01: 8.7793; 03: 7.535; 04: 7.68; 06: 7.6; 07: 7.835; 08: 7.835; 09: 3.85; 10: 7.455; 11: 6.44
| Std Dev. |  | 01: 0.13481; 03: 0.10515; 04: 0.21296; 06: 0.10328; 07: 0.21876; 08: 0.12502; 09: 0.08165; 10: 0.31808; 11: 0.24734
| Rel.Std.Dev. |  | 01: 1.534%; 03: 1.397%; 04: 2.778%; 06: 1.365%; 07: 2.784%; 08: 1.6%; 09: 2.13%; 10: 4.286%; 11: 3.9%
| PDM3 |  | 01: 15.29%; 03: -1.244%; 04: 0.549%; 06: -0.7409%; 07: 3.085%; 08: 2.517%; 09: -49.71%; 10: -2.643%; 11: -16.81%
| Z-Score (Absolute) |  | 01: 3.32; 03: 0.1; 04: 0.27; 06: 0; 07: 0.79; 08: 0.67; 09: 10.14; 10: 0.39; 11: 3.33
| Analytical results for Pt in OREAS 907 (Indicative Value < 5 ppb) | [30 empty] | Indicative
Pt | Round | Replicate | 01: Lab; 03: Lab; 04: Lab; 06: Lab |  | 1
| No | No | 01: 03; 03: 13; 04: 17; 06: 22 |  | ppb
|  |  | 01: AR*OES/MS; 03: AR*MS; 04: AR*MS; 06: AR*OES/MS |  | 0
|  |  | 01: 20g; 03: 25g; 04: 0.5g; 06: 25g |  | 0
| 1 | 1 | 01: < 5; 03: < 5; 04: < 2; 06: < 10 |  | 1
| 1 | 2 | 01: < 5; 03: < 5; 04: < 2; 06: < 10 |  | 1
| 1 | 3 | 01: < 5; 03: < 5; 04: < 2; 06: < 10 |  | 16
| 1 | 4 | 01: < 5; 03: < 5; 04: < 2; 06: < 10 |  | < 5
| 1 | 5 | 01: < 5; 03: < 5; 04: < 2; 06: < 10 |  | 18
| 1 | 6 | 01: < 5; 03: < 5; 04: < 2; 06: < 10
Mean
Median
Std Dev.
Rel.Std.Dev.
PDM3
Z-Score (Absolute) | bar: 01 to 06
| Analytical results for Rb in OREAS 907 (Certified Value 16.7 ppm) | [30 empty] | Certified
Rb | Round | Replicate | Lab | Lab | Lab | Lab | Lab | Lab | Lab | Lab | Lab | Lab | Lab | Lab | Lab | Lab | Lab | Lab | Lab | Lab | Lab | Lab | Lab | [8 empty] | 1
| No | No | 01 | 03 | 04 | 05 | 06 | 07 | 08 | 09 | 10 | 12 | 13 | 15 | 17 | 22 | 24 | 26 | 28 | 29 | 30 | 31 | 32 | [8 empty] | ppm
|  |  | AR*OES/MS | AR*OES/MS | AR*OES/MS | AR*MS | AR*OES/MS | AR*OES/MS | AR*OES/MS | AR*MS | AR*OES/MS | AR*MS | AR*MS | AR*OES/MS | AR*MS | AR*OES/MS | AR*OES/MS | AR*MS | AR*OES/MS | AR*OES/MS | AR*MS | AR*OES/MS | AR*OES/MS | [8 empty] | 1
|  |  | 0.4g | 20g | 0.25g | 0.4g | 0.5g | 0.5g | 20g | 40g | 0.25g | 0.5g | 25g | 0.25g | 0.5g | 25g | 0.4g | 40g | 0.5g | 0.5g | 0.4g | 0.4g | 0.25g | [8 empty] | 2
| 1 | 1 | 16 | 24.201 | 17.9 | 16.4 | 15.7 | 18.6 | 21.2 | 15.8 | 23.5 | 16.3 | 16.75 | 17.7 | 16.45 | 4.2 | 55.9 | 13.4 | 17.1 | 15.2 | 6.64 | 15.3 | 16.9 | [8 empty] | 1
| 1 | 2 | 16.1 | 24.1378 | 18.2 | 16.2 | 15.5 | 18.8 | 22.6 | 16.3 | 22.8 | 16.3 | 17.98 | 18.1 | 16.63 | 4.4 | 19.2 | 13.8 | 16.5 | 17.5 | 6.61 | 15.6 | 18 | [8 empty] | 0
| 1 | 3 | 16.2 | 23.5943 | 18.3 | 16.3 | 15.1 | 17.9 | 21.9 | 15.6 | 23.8 | 15.8 | 16.53 | 16.9 | 16.67 | 4.2 | 19.4 | 15.2 | 17 | 14.5 | 6.79 | 15.8 | 18.2 | [8 empty] | 16
| 1 | 4 | 16.3 | 23.8674 | 18.1 | 16.1 | 15.1 | 18.4 | 21.9 | 15.2 | 22.6 | 17.1 | 16.63 | 16.3 | 16.81 | 3.9 | 19.6 | 14 | 17.1 | 17.1 | 7.11 | 15.2 | 17.4 | [8 empty] | 16.6728
| 1 | 5 | 16 | 24.081 | 18.3 | 16.2 | 15.3 | 19.2 | 21.9 | 17.2 | 23.1 | 16.7 | 16.81 | 15.9 | 16.51 | 4.2 | 19.4 | 15.4 | 16.6 | 18.3 | 6.42 | 15.2 | 17.5 | [8 empty] | 156
| 1 | 6 | 16 | 23.6814 | 18.2 | 16.3 | 15.3 | 18.7 | 21.7 | 16.2 | 33.7 | 16.6 | 17.23 | 15.8 | 16.3 | 4.7 | 19.3 | 15 | 15.7 | 14.7 | 6.54 | 15.6 | 16.9
| Mean |  | 16.1 | 23.9272 | 18.1667 | 16.25 | 15.3333 | 18.6 | 21.8667 | 16.05 | 24.9167 | 16.4667 | 16.9883 | 16.7833 | 16.5617 | 4.2667 | 25.4667 | 14.4667 | 16.6667 | 16.2167 | 6.685 | 15.45 | 17.4833
| Median |  | 16.05 | 23.9742 | 18.2 | 16.25 | 15.3 | 18.65 | 21.9 | 16 | 23.3 | 16.45 | 16.78 | 16.6 | 16.57 | 4.2 | 19.4 | 14.5 | 16.8 | 16.15 | 6.625 | 15.45 | 17.45
| Std Dev. |  | 0.12649 | 0.25212 | 0.15055 | 0.10488 | 0.23381 | 0.43359 | 0.45019 | 0.6921 | 4.3255 | 0.44121 | 0.54201 | 0.95586 | 0.17982 | 0.26583 | 14.9098 | 0.83586 | 0.53914 | 1.6154 | 0.24106 | 0.251 | 0.54191
| Rel.Std.Dev. |  | 0.7857% | 1.054% | 0.8287% | 0.6454% | 1.525% | 2.331% | 2.059% | 4.312% | 17.36% | 2.679% | 3.19% | 5.695% | 1.086% | 6.23% | 58.55% | 5.778% | 3.235% | 9.962% | 3.606% | 1.625% | 3.1%
| PDM3 |  | -3.436% | 43.51% | 8.96% | -2.536% | -8.034% | 11.56% | 31.15% | -3.735% | 49.44% | -1.236% | 1.892% | 0.6629% | -0.6666% | -74.41% | 52.74% | -13.23% | -0.03686% | -2.736% | -59.9% | -7.334% | 4.861%
| Z-Score (Absolute) |  | 0.28 | 4.47 | 0.97 | 0.19 | 0.75 | 1.24 | 3.22 | 0.31 | 4 | 0.06 | 0.14 | 0.13 | 0 | 7.46 | 1.71 | 1.27 | 0.06 | 0.21 | 6.04 | 0.67 | 0.56
| Analytical results for Re in OREAS 907 (Indicative Value < 0.001 ppm) | [30 empty] | Indicative
Re | Round | Replicate | 01: Lab; 03: Lab; 04: Lab; 06: Lab; 07: Lab; 08: Lab; 09: Lab; 10: Lab; 11: Lab; 12: Lab; 13: Lab; 14: Lab; 15: Lab; 16: Lab; 17: Lab; 18: Lab |  | 1
| No | No | 01: 01; 03: 03; 04: 06; 06: 07; 07: 08; 08: 09; 09: 11; 10: 12; 11: 13; 12: 17; 13: 22; 14: 24; 15: 28; 16: 29; 17: 30; 18: 31 |  | ppm
|  |  | 01: AR*OES/MS; 03: AR*OES/MS; 04: AR*OES/MS; 06: AR*OES/MS; 07: AR*OES/MS; 08: AR*MS; 09: AR*OES; 10: AR*MS; 11: AR*MS; 12: AR*MS; 13: AR*OES/MS; 14: AR*OES/MS; 15: AR*OES/MS; 16: AR*OES/MS; 17: AR*MS; 18: AR*OES/MS |  | 3
|  |  | 01: 0.4g; 03: 20g; 04: 0.5g; 06: 0.5g; 07: 20g; 08: 40g; 09: 0.15g; 10: 0.5g; 11: 25g; 12: 0.5g; 13: 25g; 14: 0.4g; 15: 0.5g; 16: 0.5g; 17: 0.4g; 18: 0.4g |  | 3
| 1 | 1 | 01: < 0.001; 03: 0.0011328; 04: < 0.001; 06: < 0.001; 07: < 0.01; 08: < 0.01; 09: < 5; 10: < 0.001; 11: < 0.05; 12: < 0.001; 13: 0.175; 14: < 0.005; 15: 0.001; 16: < 0.001; 17: -; 18: < 0.001 |  | 1
| 1 | 2 | 01: < 0.001; 03: < 0.001; 04: 0.001; 06: < 0.001; 07: < 0.01; 08: < 0.01; 09: < 5; 10: < 0.001; 11: < 0.05; 12: < 0.001; 13: 0.147; 14: < 0.005; 15: < 0.001; 16: < 0.001; 17: -; 18: < 0.001 |  | 4
| 1 | 3 | 01: < 0.001; 03: < 0.001; 04: < 0.001; 06: < 0.001; 07: < 0.01; 08: < 0.01; 09: < 5; 10: 0.004; 11: < 0.05; 12: < 0.001; 13: 0.119; 14: < 0.005; 15: < 0.001; 16: < 0.001; 17: -; 18: < 0.001 |  | 16
| 1 | 4 | 01: < 0.001; 03: < 0.001; 04: < 0.001; 06: < 0.001; 07: < 0.01; 08: < 0.01; 09: < 5; 10: < 0.001; 11: < 0.05; 12: < 0.001; 13: 0.17; 14: < 0.005; 15: < 0.001; 16: < 0.001; 17: -; 18: < 0.001 |  | < 0.001
| 1 | 5 | 01: < 0.001; 03: < 0.001; 04: < 0.001; 06: < 0.001; 07: < 0.01; 08: < 0.01; 09: < 5; 10: < 0.001; 11: < 0.05; 12: < 0.001; 13: 0.161; 14: < 0.005; 15: < 0.001; 16: < 0.001; 17: -; 18: < 0.001 |  | 19
| 1 | 6 | 01: < 0.001; 03: < 0.001; 04: < 0.001; 06: < 0.001; 07: < 0.01; 08: < 0.01; 09: < 5; 10: < 0.001; 11: < 0.05; 12: < 0.001; 13: 0.534; 14: < 0.005; 15: < 0.001; 16: < 0.001; 17: -; 18: < 0.001
| Mean |  | 03: 0.0011328; 04: 0.001; 10: 0.004; 13: 0.21767; 15: 0.001
| Median |  | 03: 0.0011328; 04: 0.001; 10: 0.004; 13: 0.1655; 15: 0.001
| Std Dev. |  | 13: 0.15627
| Rel.Std.Dev. |  | 13: 71.79%
PDM3
Z-Score (Absolute) | bar: 01 to 18
| Analytical results for Ru in OREAS 907 (Indicative Value 7.74 ppm) | [30 empty] | Indicative
Ru | Round | Replicate | 01: Lab |  | 1
| No | No | 01: 22 |  | ppm
|  |  | 01: AR*OES/MS |  | 2
|  |  | 01: 25g |  | 2
| 1 | 1 | 01: 7.86 |  | 1
| 1 | 2 | 01: 7.87 |  | 11
| 1 | 3 | 01: 7.04 |  | 16
| 1 | 4 | 01: 7.67 |  | 7.74
| 1 | 5 | 01: 7.51 |  | 17
| 1 | 6 | 01: 8.49
| Mean |  | 01: 7.74
| Median |  | 01: 7.765
| Std Dev. |  | 01: 0.47783
| Rel.Std.Dev. |  | 01: 6.173%
| PDM3 |  | 01: 2.22e-14%
Z-Score (Absolute) | bar: 01
| Analytical results for S in OREAS 907 (Certified Value 0.066 wt.%) | [30 empty] | Certified
S | Round | Replicate | Lab | Lab | Lab | Lab | Lab | Lab | Lab | Lab | Lab | Lab | Lab | Lab | Lab | Lab | Lab | Lab | Lab | Lab | Lab | Lab | Lab | Lab | Lab | Lab | Lab | Lab | Lab | Lab |  | 1
| No | No | 01 | 03 | 04 | 05 | 06 | 07 | 08 | 09 | 10 | 11 | 12 | 13 | 15 | 16 | 17 | 18 | 19 | 22 | 23 | 24 | 25 | 26 | 28 | 29 | 30 | 31 | 32 | 33 |  | wt.%
|  |  | AR*OES/MS | AR*OES/MS | AR*OES/MS | AR*OES | AR*OES/MS | AR*OES/MS | AR*OES/MS | AR*OES | AR*OES/MS | AR*OES | AR*OES | AR*OES | AR*OES/MS | AR*OES | AR*OES | AR*OES | AR*OES | AR*OES/MS | AR*OES | AR*OES/MS | AR*OES | AR*OES | AR*OES/MS | AR*OES/MS | AR*OES | AR*OES/MS | AR*OES/MS | AR*OES/MS |  | 3
|  |  | 0.4g | 20g | 0.25g | 0.4g | 0.5g | 0.5g | 20g | 40g | 0.25g | 0.15g | 0.5g | 25g | 0.25g | 0.25g | 0.5g | 0.2g | 0.5g | 25g | 0.5g | 0.4g | 0.5g | 40g | 0.5g | 0.5g | 0.4g | 0.4g | 0.25g | 0.5g |  | 3
| 1 | 1 | 0.07 | 0.063554 | 0.08 | 0.0655 | 0.04 | 0.07 | 0.055 | 0.07 | 0.07 | 0.07 | 0.06 | 0.0697 | 0.07 | 0.12 | 0.0624 | 0.05 | 0.064 | 0.0646 | 0.06 | 0.07 | 0.06 | 0.07 | 0.07 | 0.08 | 0.066 | 0.07 | 0.0619 | 0.05 |  | 1
| 1 | 2 | 0.07 | 0.062161 | 0.08 | 0.068 | 0.04 | 0.07 | 0.059 | 0.07 | 0.07 | 0.07 | 0.06 | 0.0684 | 0.07 | 0.24 | 0.0638 | 0.05 | 0.064 | 0.0648 | 0.06 | 0.06 | 0.06 | 0.07 | 0.07 | 0.08 | 0.063 | 0.07 | 0.0633 | 0.06 |  | 22
| 1 | 3 | 0.07 | 0.060807 | 0.08 | 0.0645 | 0.04 | 0.06 | 0.055 | 0.075 | 0.07 | 0.07 | 0.06 | 0.0672 | 0.07 | 0.12 | 0.0626 | 0.06 | 0.07 | 0.0635 | 0.07 | 0.07 | 0.07 | 0.07 | 0.07 | 0.08 | 0.065 | 0.07 | 0.0637 | 0.06 |  | 16
| 1 | 4 | 0.07 | 0.067897 | 0.08 | 0.065 | 0.04 | 0.07 | 0.057 | 0.07 | 0.07 | 0.07 | 0.06 | 0.0676 | 0.07 | 0.21 | 0.0637 | 0.06 | 0.07 | 0.0622 | 0.07 | 0.07 | 0.06 | 0.075 | 0.07 | 0.07 | 0.065 | 0.07 | 0.0656 | 0.06 |  | 0.066192
| 1 | 5 | 0.07 | 0.066642 | 0.08 | 0.065 | 0.04 | 0.07 | 0.057 | 0.07 | 0.07 | 0.07 | 0.06 | 0.0677 | 0.06 | 0.13 | 0.0632 | 0.06 | 0.07 | 0.0644 | 0.07 | 0.07 | 0.06 | 0.08 | 0.07 | 0.08 | 0.064 | 0.07 | 0.0646 | 0.06 |  | 157
| 1 | 6 | 0.07 | 0.067877 | 0.08 | 0.0665 | 0.04 | 0.06 | 0.057 | 0.07 | 0.06 | 0.07 | 0.06 | 0.0761 | 0.07 | 0.27 | 0.0641 | 0.06 | 0.07 | 0.0668 | 0.06 | 0.07 | 0.06 | 0.08 | 0.06 | 0.08 | 0.065 | 0.07 | 0.0655 | 0.06
| Mean |  | 0.07 | 0.064823 | 0.08 | 0.06575 | 0.04 | 0.066667 | 0.056667 | 0.070833 | 0.068333 | 0.07 | 0.06 | 0.06945 | 0.068333 | 0.18167 | 0.0633 | 0.056667 | 0.068 | 0.064383 | 0.065 | 0.068333 | 0.061667 | 0.074167 | 0.068333 | 0.078333 | 0.064667 | 0.07 | 0.0641 | 0.058333
| Median |  | 0.07 | 0.065098 | 0.08 | 0.06525 | 0.04 | 0.07 | 0.057 | 0.07 | 0.07 | 0.07 | 0.06 | 0.06805 | 0.07 | 0.17 | 0.06345 | 0.06 | 0.07 | 0.0645 | 0.065 | 0.07 | 0.06 | 0.0725 | 0.07 | 0.08 | 0.065 | 0.07 | 0.06415 | 0.06
| Std Dev. |  | 0 | 0.0030632 | 0 | 0.0012942 | 0 | 0.005164 | 0.0015055 | 0.0020412 | 0.0040825 | 0 | 0 | 0.0033745 | 0.0040825 | 0.066758 | 0.00068702 | 0.005164 | 0.0030984 | 0.0015237 | 0.0054772 | 0.0040825 | 0.0040825 | 0.004916 | 0.0040825 | 0.0040825 | 0.0010328 | 0 | 0.0014213 | 0.0040825
| Rel.Std.Dev. |  | 0% | 4.726% | 0% | 1.968% | 0% | 7.746% | 2.657% | 2.882% | 5.974% | 0% | 0% | 4.859% | 5.974% | 36.75% | 1.085% | 9.113% | 4.556% | 2.367% | 8.427% | 5.974% | 6.62% | 6.628% | 5.974% | 5.212% | 1.597% | 0% | 2.217% | 6.999%
| PDM3 |  | 5.752% | -2.069% | 20.86% | -0.6683% | -39.57% | 0.7165% | -14.39% | 7.011% | 3.234% | 5.752% | -9.355% | 4.921% | 3.234% | 174.5% | -4.37% | -14.39% | 2.731% | -2.733% | -1.801% | 3.234% | -6.837% | 12.05% | 3.234% | 18.34% | -2.305% | 5.752% | -3.161% | -11.87%
| Z-Score (Absolute) |  | 0.64 | 0.6 | 3.04 | 0.38 | 6.56 | 0.16 | 2.56 | 0.84 | 0.24 | 0.64 | 1.76 | 0.19 | 0.24 | 27.45 | 0.97 | 2.56 | 0.16 | 0.71 | 0.56 | 0.24 | 1.36 | 1.64 | 0.24 | 2.64 | 0.64 | 0.64 | 0.78 | 2.16
| Analytical results for Sb in OREAS 907 (Certified Value 2.28 ppm) | [30 empty] | Certified
Sb | Round | Replicate | Lab | Lab | Lab | Lab | Lab | Lab | Lab | Lab | Lab | Lab | Lab | Lab | Lab | Lab | Lab | Lab | Lab | Lab | Lab | Lab | Lab | Lab | Lab | Lab | Lab | Lab | Lab | Lab | Lab | 1
| No | No | 01 | 03 | 04 | 05 | 06 | 07 | 08 | 09 | 10 | 11 | 12 | 13 | 14 | 15 | 16 | 17 | 18 | 19 | 22 | 23 | 24 | 25 | 26 | 28 | 29 | 30 | 31 | 32 | 33 | ppm
|  |  | AR*OES/MS | AR*OES/MS | AR*OES/MS | AR*MS | AR*OES/MS | AR*OES/MS | AR*OES/MS | AR*MS | AR*OES/MS | AR*OES | AR*MS | AR*MS | AR*OES | AR*OES/MS | AR*OES | AR*MS | AR*OES | AR*OES | AR*OES/MS | AR*OES | AR*OES/MS | AR*OES | AR*MS | AR*OES/MS | AR*OES/MS | AR*MS | AR*OES/MS | AR*OES/MS | AR*OES/MS | 2
|  |  | 0.4g | 20g | 0.25g | 0.4g | 0.5g | 0.5g | 20g | 40g | 0.25g | 0.15g | 0.5g | 25g | 10g | 0.25g | 0.25g | 0.5g | 0.2g | 0.5g | 25g | 0.5g | 0.4g | 0.5g | 40g | 0.5g | 0.5g | 0.4g | 0.4g | 0.25g | 0.5g | 2
| 1 | 1 | 2.44 | 2.0004 | 2.85 | 2.5 | 2.05 | 2.14 | 2.48 | 2.2 | 1.16 | < 5 | 2.94 | 1.92 | < 5 | 2.15 | < 5 | 2.44 | < 5 | < 2 | 4 | < 3 | 3 | < 3 | 1.38 | 2.31 | 2.01 | 2.3 | 2.33 | 2.14 | 1.85 | 1
| 1 | 2 | 2.52 | 2.1098 | 2.83 | 2.5 | 1.94 | 2.19 | 2.52 | 2.3 | 1.08 | < 5 | 2.91 | 1.54 | < 5 | 2.12 | < 5 | 2.39 | 5 | < 2 | 3.8 | < 3 | 2.6 | < 3 | 1.68 | 2.25 | 1.87 | 2.2 | 2.48 | 2.07 | 1.74 | 0
| 1 | 3 | 2.47 | 2.0931 | 2.92 | 2.4 | 1.95 | 2.12 | 2.52 | 2.3 | 1.09 | < 5 | 2.76 | 1.87 | < 5 | 2.08 | < 5 | 2.38 | < 5 | < 2 | 3.5 | < 3 | 2.6 | < 3 | 1.54 | 2.32 | 1.99 | 2.2 | 2.53 | 2.11 | 1.81 | 16
| 1 | 4 | 2.31 | 1.989 | 2.83 | 2.5 | 1.97 | 2.09 | 2.53 | 2.3 | 1.07 | < 5 | 2.86 | 1.84 | < 5 | 2.17 | < 5 | 2.4 | < 5 | < 2 | 3.5 | 3 | 2.6 | < 3 | 1.4 | 2.23 | 2.14 | 2.3 | 2.43 | 2.08 | 1.95 | 2.2826
| 1 | 5 | 2.52 | 2.1293 | 2.82 | 2.5 | 2 | 2.16 | 2.49 | 2.4 | 1.04 | < 5 | 2.96 | 1.88 | < 5 | 2.07 | < 5 | 2.45 | 6 | < 2 | 3.5 | < 3 | 2.6 | 4 | 1.52 | 2.2 | 2.83 | 2.2 | 2.39 | 2.08 | 1.8 | 158
| 1 | 6 | 2.48 | 2.0988 | 2.77 | 2.4 | 1.96 | 2.17 | 2.55 | 2.3 | 1.21 | < 5 | 3.01 | 1.33 | < 5 | 2.12 | < 5 | 2.41 | < 5 | < 2 | 3.7 | < 3 | 2.6 | < 3 | 1.46 | 2.15 | 1.84 | 2.1 | 2.42 | 2.11 | 1.95
| Mean |  | 2.4567 | 2.0701 | 2.8367 | 2.4667 | 1.9783 | 2.145 | 2.515 | 2.3 | 1.1083 |  | 2.9067 | 1.73 |  | 2.1183 |  | 2.4117 | 5.5 |  | 3.6667 | 3 | 2.6667 | 4 | 1.4967 | 2.2433 | 2.1133 | 2.2167 | 2.43 | 2.0983 | 1.85
| Median |  | 2.475 | 2.0959 | 2.83 | 2.5 | 1.965 | 2.15 | 2.52 | 2.3 | 1.085 |  | 2.925 | 1.855 |  | 2.12 |  | 2.405 | 5.5 |  | 3.6 | 3 | 2.6 | 4 | 1.49 | 2.24 | 2 | 2.2 | 2.425 | 2.095 | 1.83
| Std Dev. |  | 0.078145 | 0.059768 | 0.048854 | 0.05164 | 0.040702 | 0.036194 | 0.025884 | 0.063246 | 0.063692 |  | 0.08756 | 0.23933 |  | 0.038687 |  | 0.027869 | 0.70711 |  | 0.20656 |  | 0.1633 |  | 0.10985 | 0.065013 | 0.36719 | 0.075277 | 0.06957 | 0.026394 | 0.085088
| Rel.Std.Dev. |  | 3.181% | 2.887% | 1.722% | 2.094% | 2.057% | 1.687% | 1.029% | 2.75% | 5.747% |  | 3.012% | 13.83% |  | 1.826% |  | 1.156% | 12.86% |  | 5.633% |  | 6.124% |  | 7.34% | 2.898% | 17.37% | 3.396% | 2.863% | 1.258% | 4.599%
| PDM3 |  | 7.625% | -9.312% | 24.27% | 8.063% | -13.33% | -6.029% | 10.18% | 0.7613% | -51.44% |  | 27.34% | -24.21% |  | -7.197% |  | 5.653% | 141% |  | 60.63% | 31.43% | 16.82% | 75.24% | -34.43% | -1.721% | -7.416% | -2.889% | 6.457% | -8.074% | -18.95%
| Z-Score (Absolute) |  | 0.42 | 0.52 | 1.21 | 0.37 | 0.76 | 0.35 | 0.48 | 0 | 2.68 | NA | 1.36 | 1.1 | NA | 0.41 | NA | 0.25 | 7.19 | NA | 3.07 | 1.57 | 0.67 | 3.82 | 1.81 | 0.13 | 0.74 | 0.19 | 0.29 | 0.45 | 1.01
| Analytical results for Sc in OREAS 907 (Certified Value 2.16 ppm) | [30 empty] | Certified
Sc | Round | Replicate | Lab | Lab | Lab | Lab | Lab | Lab | Lab | Lab | Lab | Lab | Lab | Lab | Lab | Lab | Lab | Lab | Lab | Lab | Lab | Lab | Lab | Lab | Lab | Lab | Lab | Lab | Lab | Lab | Lab | 1
| No | No | 01 | 03 | 04 | 05 | 06 | 07 | 08 | 09 | 10 | 11 | 12 | 13 | 14 | 15 | 16 | 17 | 18 | 19 | 22 | 23 | 24 | 25 | 26 | 28 | 29 | 30 | 31 | 32 | 33 | ppm
|  |  | AR*OES/MS | AR*OES/MS | AR*OES/MS | AR*OES | AR*OES/MS | AR*OES/MS | AR*OES/MS | AR*OES | AR*OES/MS | AR*OES | AR*OES | AR*OES | AR*OES | AR*OES/MS | AR*OES | AR*OES | AR*OES | AR*OES | AR*OES/MS | AR*OES | AR*OES/MS | AR*OES | AR*OES | AR*OES/MS | AR*OES/MS | AR*OES | AR*OES/MS | AR*OES/MS | AR*OES/MS | 2
|  |  | 0.4g | 20g | 0.25g | 0.4g | 0.5g | 0.5g | 20g | 40g | 0.25g | 0.15g | 0.5g | 25g | 10g | 0.25g | 0.25g | 0.5g | 0.2g | 0.5g | 25g | 0.5g | 0.4g | 0.5g | 40g | 0.5g | 0.5g | 0.4g | 0.4g | 0.25g | 0.5g | 2
| 1 | 1 | 2.3 | 2.1404 | 2.2 | 2 | 2.3 | 2.4 | 3 | 2 | 2.3 | 2 | 2 | 2 | < 3 | 2.5 | 2 | 2 | 2 | 2.1 | 1.5 | < 5 | 4.2 | < 5 | 2 | 2.4 | 2.1 | 1.9 | 2 | 2.6 | 2.1 | 1
| 1 | 2 | 2.3 | 2.0461 | 2.2 | 2.1 | 2.3 | 2.5 | 3 | 2 | 2.1 | 2 | 2 | 2 | < 3 | 2.5 | 2 | 2 | 2 | 2 | 1.5 | < 5 | 2.7 | < 5 | 2 | 2.3 | 2.3 | 1.8 | 2.1 | 2.5 | 2 | 0
| 1 | 3 | 2.3 | 1.9067 | 2.2 | 2.2 | 2.2 | 2.3 | 3 | 2 | 2.4 | 2 | 2 | 2 | < 3 | 2.3 | 2 | 2 | 2 | 2.1 | 1.5 | < 5 | 2.7 | < 5 | 3 | 2.4 | 2 | 1.9 | 2.1 | 2.4 | 2.1 | 16
| 1 | 4 | 2.1 | 1.997 | 2.2 | 2.2 | 2.2 | 2.4 | 3 | 2 | 2.3 | 2 | 2 | 2 | < 3 | 2.4 | 2 | 2 | 2 | 2.1 | 1.4 | < 5 | 2.8 | < 5 | 2 | 2.3 | 2.3 | 1.9 | 2.1 | 2.6 | 1.9 | 2.1604
| 1 | 5 | 2.3 | 1.7643 | 2.2 | 2.1 | 2.2 | 2.4 | 3 | 2 | 2.2 | 2 | 2 | 2 | < 3 | 2.3 | 2 | 2 | 2 | 2.1 | 1.5 | < 5 | 2.8 | < 5 | 2 | 2.3 | 2.3 | 1.9 | 2 | 2.5 | 2.1 | 159
| 1 | 6 | 2.2 | 1.8403 | 2.2 | 2 | 2.2 | 2.3 | 3 | 2 | 6.1 | 2 | 2 | 2 | < 3 | 2.3 | 2 | 2 | 2 | 2.1 | 1.5 | < 5 | 2.8 | < 5 | 2 | 2.2 | 1.9 | 1.8 | 2 | 2.3 | 2.1
| Mean |  | 2.25 | 1.9491 | 2.2 | 2.1 | 2.2333 | 2.3833 | 3 | 2 | 2.9 | 2 | 2 | 2 |  | 2.3833 | 2 | 2 | 2 | 2.0833 | 1.4833 |  | 3 |  | 2.1667 | 2.3167 | 2.15 | 1.8667 | 2.05 | 2.4833 | 2.05
| Median |  | 2.3 | 1.9518 | 2.2 | 2.1 | 2.2 | 2.4 | 3 | 2 | 2.3 | 2 | 2 | 2 |  | 2.35 | 2 | 2 | 2 | 2.1 | 1.5 |  | 2.8 |  | 2 | 2.3 | 2.2 | 1.9 | 2.05 | 2.5 | 2.1
| Std Dev. |  | 0.083666 | 0.1386 | 4.8648e-16 | 0.089443 | 0.05164 | 0.075277 | 0 | 0 | 1.571 | 0 | 0 | 0 |  | 0.098319 | 0 | 0 | 0 | 0.040825 | 0.040825 |  | 0.58992 |  | 0.40825 | 0.075277 | 0.17607 | 0.05164 | 0.054772 | 0.1169 | 0.083666
| Rel.Std.Dev. |  | 3.718% | 7.111% | 2.211e-14% | 4.259% | 2.312% | 3.158% | 0% | 0% | 54.17% | 0% | 0% | 0% |  | 4.125% | 0% | 0% | 0% | 1.96% | 2.752% |  | 19.66% |  | 18.84% | 3.249% | 8.189% | 2.766% | 2.672% | 4.708% | 4.081%
| PDM3 |  | 4.15% | -9.778% | 1.835% | -2.794% | 3.378% | 10.32% | 38.87% | -7.422% | 34.24% | -7.422% | -7.422% | -7.422% |  | 10.32% | -7.422% | -7.422% | -7.422% | -3.565% | -31.34% |  | 38.87% |  | 0.2924% | 7.236% | -0.4791% | -13.59% | -5.108% | 14.95% | -5.108%
| Z-Score (Absolute) |  | 1.07 | 0.96 | 0.73 | 0.06 | 0.96 | 1.97 | 6.12 | 0.62 | 1.14 | 0.62 | 0.62 | 0.62 | NA | 1.97 | 0.62 | 0.62 | 0.62 | 0.06 | 4.1 | NA | 4.51 | NA | 0.51 | 1.52 | 0.39 | 1.52 | 0.28 | 2.64 | 0.28
| Analytical results for Se in OREAS 907 (Certified Value 9.05 ppm) | [30 empty] | Certified
Se | Round | Replicate | Lab | Lab | Lab | Lab | Lab | Lab | Lab | Lab | Lab | Lab | Lab | Lab | Lab | Lab | Lab | Lab | Lab | Lab | Lab | Lab | Lab | Lab | Lab | Lab | Lab | Lab |  |  |  | 1
| No | No | 01 | 03 | 04 | 05 | 06 | 07 | 08 | 09 | 10 | 11 | 12 | 13 | 14 | 15 | 17 | 18 | 19 | 22 | 24 | 26 | 28 | 29 | 30 | 31 | 32 | 33 |  |  |  | ppm
|  |  | AR*OES/MS | AR*OES/MS | AR*OES/MS | AR*MS | AR*OES/MS | AR*OES/MS | AR*OES/MS | AR*MS | AR*OES/MS | AR*OES | AR*MS | AR*MS | AR*OES | AR*OES/MS | AR*MS | AR*OES | AR*OES | AR*OES/MS | AR*OES/MS | AR*MS | AR*OES/MS | AR*OES/MS | AR*MS | AR*OES/MS | AR*OES/MS | AR*OES/MS |  |  |  | 2
|  |  | 0.4g | 20g | 0.25g | 0.4g | 0.5g | 0.5g | 20g | 40g | 0.25g | 0.15g | 0.5g | 25g | 10g | 0.25g | 0.5g | 0.2g | 0.5g | 25g | 0.4g | 40g | 0.5g | 0.5g | 0.4g | 0.4g | 0.25g | 0.5g |  |  |  | 2
| 1 | 1 | 9.9 | 8.8381 | 11 | 7 | 9.6 | 11.8 | 9 | 7 | 12 | 9 | 9.3 | 9 | < 10 | 9 | 9.1 | < 10 | 9.9 | 7.9 | 11.1 | 7 | 11.3 | 7.4 | 3 | 9.4 | 7 | 8.2 |  |  |  | 1
| 1 | 2 | 9.4 | 9.4249 | 10 | 7 | 9.4 | 12.5 | 8 | 7 | 11 | 9 | 9.8 | 9 | < 10 | 9 | 9.1 | < 10 | 10.7 | 7.1 | 10.9 | 7 | 10.6 | 8.6 | 4 | 9.9 | 8 | 7.7 |  |  |  | 6
| 1 | 3 | 9.7 | 9.0056 | 11 | 7 | 9.1 | 11.5 | 8 | 7 | 12 | 9 | 9.9 | 9 | < 10 | 8 | 9.1 | < 10 | 9.9 | 7.5 | 11 | 7 | 10.7 | 7.3 | 3 | 9.9 | 8 | 8.3 |  |  |  | 16
| 1 | 4 | 10 | 8.6667 | 10 | 7 | 9.2 | 11.8 | 8 | 7 | 11 | 9 | 8.8 | 9 | < 10 | 9 | 9.4 | < 10 | 9.5 | 7.5 | 11.3 | 6 | 9.9 | 8.8 | 4 | 9.7 | 8 | 8.2 |  |  |  | 9.0482
| 1 | 5 | 9.3 | 8.6023 | 10 | 7 | 9.6 | 12.2 | 8 | 8 | 12 | 9 | 9.3 | 9 | < 10 | 8 | 9 | < 10 | 10.1 | 6.6 | 11.1 | 6 | 9.8 | 9.3 | 4 | 9.5 | 8 | 8.2 |  |  |  | 160
| 1 | 6 | 9.6 | 9.6335 | 11 | 7 | 9.7 | 11.6 | 8 | 7 | 10 | 9 | 9.9 | 9 | < 10 | 8 | 9.1 | < 10 | 9.6 | 7.3 | 11.1 | 6 | 9.6 | 7.4 | 4 | 9.7 | 8 | 8.6
| Mean |  | 9.65 | 9.0285 | 10.5 | 7 | 9.4333 | 11.9 | 8.1667 | 7.1667 | 11.3333 | 9 | 9.5 | 9 |  | 8.5 | 9.1333 |  | 9.95 | 7.3167 | 11.0833 | 6.5 | 10.3167 | 8.1333 | 3.6667 | 9.6833 | 7.8333 | 8.2
| Median |  | 9.65 | 8.9219 | 10.5 | 7 | 9.5 | 11.8 | 8 | 7 | 11.5 | 9 | 9.55 | 9 |  | 8.5 | 9.1 |  | 9.9 | 7.4 | 11.1 | 6.5 | 10.25 | 8 | 4 | 9.7 | 8 | 8.2
| Std Dev. |  | 0.27386 | 0.41772 | 0.54772 | 0 | 0.24221 | 0.37947 | 0.40825 | 0.40825 | 0.8165 | 0 | 0.44272 | 0 |  | 0.54772 | 0.13663 |  | 0.42778 | 0.44008 | 0.13292 | 0.54772 | 0.65549 | 0.87101 | 0.5164 | 0.20412 | 0.40825 | 0.28983
| Rel.Std.Dev. |  | 2.838% | 4.627% | 5.216% | 0% | 2.568% | 3.189% | 4.999% | 5.696% | 7.204% | 0% | 4.66% | 0% |  | 6.444% | 1.496% |  | 4.299% | 6.015% | 1.199% | 8.427% | 6.354% | 10.71% | 14.08% | 2.108% | 5.212% | 3.534%
| PDM3 |  | 6.651% | -0.2175% | 16.05% | -22.64% | 4.257% | 31.52% | -9.743% | -20.79% | 25.26% | -0.5327% | 4.993% | -0.5327% |  | -6.059% | 0.9409% |  | 9.967% | -19.14% | 22.49% | -28.16% | 14.02% | -10.11% | -59.48% | 7.019% | -13.43% | -9.374%
| Z-Score (Absolute) |  | 0.47 | 0.01 | 1.1 | 1.5 | 0.31 | 2.14 | 0.63 | 1.5 | 1.72 | 0.01 | 0.36 | 0.01 | NA | 0.38 | 0.05 | NA | 0.69 | 1.26 | 1.54 | 1.87 | 0.97 | 0.65 | 3.97 | 0.5 | 0.88 | 0.6
| Analytical results for Sm in OREAS 907 (Certified Value 4.79 ppm) | [30 empty] | Certified
Sm | Round | Replicate | 01: Lab; 03: Lab; 04: Lab; 05: Lab; 06: Lab; 07: Lab; 08: Lab; 09: Lab; 10: Lab |  |  |  | 1
| No | No | 01: 03; 03: 05; 04: 09; 05: 12; 06: 13; 07: 17; 08: 22; 09: 26; 10: 30 |  |  |  | ppm
|  |  | 01: AR*OES/MS; 03: AR*MS; 04: AR*MS; 05: AR*MS; 06: AR*MS; 07: AR*MS; 08: AR*OES/MS; 09: AR*MS; 10: AR*MS |  |  |  | 2
|  |  | 01: 20g; 03: 0.4g; 04: 40g; 05: 0.5g; 06: 25g; 07: 0.5g; 08: 25g; 09: 40g; 10: 0.4g |  |  |  | 2
| 1 | 1 | 01: 5.6609; 03: 5.18; 04: 4.6; 05: 4.7; 06: 4.74; 07: 4.96; 08: 2.5; 09: 4.45; 10: 3.75 |  |  |  | 1
| 1 | 2 | 01: 6.0117; 03: 5.2; 04: 4.71; 05: 4.5; 06: 4.88; 07: 4.94; 08: 2.5; 09: 4.61; 10: 3.77 |  |  |  | 0
| 1 | 3 | 01: 5.6026; 03: 5.09; 04: 5.05; 05: 4.4; 06: 4.62; 07: 4.89; 08: 2.4; 09: 4.5; 10: 3.7 |  |  |  | 16
| 1 | 4 | 01: 5.7666; 03: 5.15; 04: 4.74; 05: 4.6; 06: 4.55; 07: 5.06; 08: 2.4; 09: 4.39; 10: 3.97 |  |  |  | 4.7895
| 1 | 5 | 01: 6.0691; 03: 5.25; 04: 4.96; 05: 4.8; 06: 4.83; 07: 4.82; 08: 2.5; 09: 4.51; 10: 3.74 |  |  |  | 161
| 1 | 6 | 01: 5.6828; 03: 5.1; 04: 5.01; 05: 4.7; 06: 4.84; 07: 4.95; 08: 2.6; 09: 4.48; 10: 3.66
| Mean |  | 01: 5.7989; 03: 5.1617; 04: 4.845; 05: 4.6167; 06: 4.7433; 07: 4.9367; 08: 2.4833; 09: 4.49; 10: 3.765
| Median |  | 01: 5.7247; 03: 5.165; 04: 4.85; 05: 4.65; 06: 4.785; 07: 4.945; 08: 2.5; 09: 4.49; 10: 3.745
| Std Dev. |  | 01: 0.19514; 03: 0.061128; 04: 0.18534; 05: 0.1472; 06: 0.13277; 07: 0.079666; 08: 0.075277; 09: 0.072938; 10: 0.10784
| Rel.Std.Dev. |  | 01: 3.365%; 03: 1.184%; 04: 3.825%; 05: 3.188%; 06: 2.799%; 07: 1.614%; 08: 3.031%; 09: 1.624%; 10: 2.864%
| PDM3 |  | 01: 21.08%; 03: 7.77%; 04: 1.158%; 05: -3.609%; 06: -0.9646%; 07: 3.072%; 08: -48.15%; 09: -6.254%; 10: -21.39%
| Z-Score (Absolute) |  | 01: 2.81; 03: 1.11; 04: 0.27; 05: 0.34; 06: 0; 07: 0.51; 08: 6.02; 09: 0.67; 10: 2.71
| Analytical results for Sn in OREAS 907 (Certified Value 2.34 ppm) | [30 empty] | Certified
Sn | Round | Replicate | Lab | Lab | Lab | Lab | Lab | Lab | Lab | Lab | Lab | Lab | Lab | Lab | Lab | Lab | Lab | Lab | Lab | Lab | Lab | Lab | Lab | Lab | Lab | Lab | Lab |  |  |  |  | 1
| No | No | 01 | 03 | 04 | 05 | 06 | 07 | 08 | 09 | 10 | 11 | 12 | 13 | 14 | 15 | 17 | 18 | 19 | 22 | 24 | 26 | 28 | 29 | 30 | 31 | 32 |  |  |  |  | ppm
|  |  | AR*OES/MS | AR*OES/MS | AR*OES/MS | AR*MS | AR*OES/MS | AR*OES/MS | AR*OES/MS | AR*MS | AR*OES/MS | AR*OES | AR*MS | AR*MS | AR*OES | AR*OES/MS | AR*MS | AR*OES | AR*OES | AR*OES/MS | AR*OES/MS | AR*MS | AR*OES/MS | AR*OES/MS | AR*OES | AR*OES/MS | AR*OES/MS |  |  |  |  | 2
|  |  | 0.4g | 20g | 0.25g | 0.4g | 0.5g | 0.5g | 20g | 40g | 0.25g | 0.15g | 0.5g | 25g | 10g | 0.25g | 0.5g | 0.2g | 0.5g | 25g | 0.4g | 40g | 0.5g | 0.5g | 0.4g | 0.4g | 0.25g |  |  |  |  | 3
| 1 | 1 | 2.3 | 2.6157 | 2.4 | 2.3 | 2.3 | 2.3 | 2.21 | 2 | 1.9 | < 10 | 2.28 | 2.3 | < 10 | 2.3 | 2.5 | 3 | < 5 | 2.3 | 10.3 | 2.2 | 2.5 | 2.2 | < 10 | 2.3 | 2.1 |  |  |  |  | 1
| 1 | 2 | 2.4 | 2.7482 | 2.4 | 2.3 | 2.3 | 2.4 | 2.27 | 2 | 1.8 | < 10 | 2.39 | 2.3 | < 10 | 2.4 | 2.6 | 4 | < 5 | 2.6 | 2.8 | 2.3 | 2.3 | 2 | < 10 | 2.4 | 2.3 |  |  |  |  | 7
| 1 | 3 | 2.4 | 2.4555 | 2.4 | 2.3 | 2.2 | 2.3 | 2.13 | 2 | 1.9 | < 10 | 2.64 | 2.3 | < 10 | 2.3 | 2.5 | 2 | < 5 | 2.6 | 2.7 | 2.1 | 2.5 | 2.2 | < 10 | 2.5 | 2.3 |  |  |  |  | 16
| 1 | 4 | 2.3 | 2.53 | 2.5 | 2.2 | 2.2 | 2.3 | 2.52 | 2 | 1.9 | < 10 | 2.37 | 2.2 | < 10 | 2.3 | 2.6 | 5 | < 5 | 2.1 | 2.8 | 2 | 2.5 | 2.3 | < 10 | 2.4 | 2.2 |  |  |  |  | 2.335
| 1 | 5 | 2.4 | 2.3054 | 2.4 | 2.4 | 2.3 | 2.4 | 2.37 | 2 | 2.1 | < 10 | 2.56 | 2.2 | < 10 | 2.1 | 2.5 | 2 | < 5 | 2.2 | 2.8 | 2.1 | 2.4 | 2.3 | < 10 | 2.4 | 2.2 |  |  |  |  | 162
| 1 | 6 | 2.4 | 2.4591 | 2.4 | 2.3 | 2.2 | 2.3 | 2.1 | 2 | 2 | < 10 | 2.32 | 2.3 | < 10 | 2.3 | 2.5 | 2 | < 5 | 2.3 | 2.7 | 2.2 | 2.3 | 2.2 | < 10 | 2.4 | 2.2
| Mean |  | 2.3667 | 2.519 | 2.4167 | 2.3 | 2.25 | 2.3333 | 2.2667 | 2 | 1.9333 |  | 2.4267 | 2.2667 |  | 2.2833 | 2.5333 | 3 |  | 2.35 | 4.0167 | 2.15 | 2.4167 | 2.2 |  | 2.4 | 2.2167
| Median |  | 2.4 | 2.4945 | 2.4 | 2.3 | 2.25 | 2.3 | 2.24 | 2 | 1.9 |  | 2.38 | 2.3 |  | 2.3 | 2.5 | 2.5 |  | 2.3 | 2.8 | 2.15 | 2.45 | 2.2 |  | 2.4 | 2.2
| Std Dev. |  | 0.05164 | 0.15182 | 0.040825 | 0.063246 | 0.054772 | 0.05164 | 0.15782 | 0 | 0.10328 |  | 0.14194 | 0.05164 |  | 0.098319 | 0.05164 | 1.2649 |  | 0.20736 | 3.0786 | 0.10488 | 0.098319 | 0.10954 |  | 0.063246 | 0.075277
| Rel.Std.Dev. |  | 2.182% | 6.027% | 1.689% | 2.75% | 2.434% | 2.213% | 6.963% | 0% | 5.342% |  | 5.849% | 2.278% |  | 4.306% | 2.038% | 42.16% |  | 8.824% | 76.65% | 4.878% | 4.068% | 4.979% |  | 2.635% | 3.396%
| PDM3 |  | 1.354% | 7.878% | 3.496% | -1.501% | -3.642% | -0.07303% | -2.928% | -14.35% | -17.2% |  | 3.924% | -2.928% |  | -2.214% | 8.492% | 28.48% |  | 0.6407% | 72.02% | -7.924% | 3.496% | -5.783% |  | 2.782% | -5.069%
| Z-Score (Absolute) |  | 0.27 | 1.5 | 0.67 | 0.27 | 0.67 | 0 | 0.54 | 2.7 | 3.24 | NA | 0.76 | 0.54 | NA | 0.4 | 1.62 | 5.39 | NA | 0.13 | 3.45 | 1.48 | 0.67 | 1.08 | NA | 0.54 | 0.94
| Analytical results for Sr in OREAS 907 (Certified Value 11.7 ppm) | [30 empty] | Certified
Sr | Round | Replicate | Lab | Lab | Lab | Lab | Lab | Lab | Lab | Lab | Lab | Lab | Lab | Lab | Lab | Lab | Lab | Lab | Lab | Lab | Lab | Lab | Lab | Lab | Lab | Lab | Lab | Lab | Lab | Lab | Lab | 1
| No | No | 01 | 03 | 04 | 05 | 06 | 07 | 08 | 09 | 10 | 11 | 12 | 13 | 14 | 15 | 16 | 17 | 18 | 19 | 22 | 23 | 24 | 25 | 26 | 28 | 29 | 30 | 31 | 32 | 33 | ppm
|  |  | AR*OES/MS | AR*OES/MS | AR*OES/MS | AR*OES | AR*OES/MS | AR*OES/MS | AR*OES/MS | AR*MS | AR*OES/MS | AR*OES | AR*OES | AR*MS | AR*OES | AR*OES/MS | AR*OES | AR*MS | AR*OES | AR*OES | AR*OES/MS | AR*OES | AR*OES/MS | AR*OES | AR*MS | AR*OES/MS | AR*OES/MS | AR*OES | AR*OES/MS | AR*OES/MS | AR*OES/MS | 1
|  |  | 0.4g | 20g | 0.25g | 0.4g | 0.5g | 0.5g | 20g | 40g | 0.25g | 0.15g | 0.5g | 25g | 10g | 0.25g | 0.25g | 0.5g | 0.2g | 0.5g | 25g | 0.5g | 0.4g | 0.5g | 40g | 0.5g | 0.5g | 0.4g | 0.4g | 0.25g | 0.5g | 2
| 1 | 1 | 10.4 | 12.9582 | 12.1 | 12.2 | 11 | 12.6 | 11.5 | 12 | 11.4 | < 10000 | 12 | 11.6 | 9 | 11.9 | 11 | 12.31 | 8.7 | 11.4 | 11 | 10 | 30 | 12 | 11.1 | 13.9 | 12.2 | 14.1 | 11.2 | 11 | 11.4 | 1
| 1 | 2 | 10.5 | 12.8027 | 12.1 | 13.8 | 10.8 | 13 | 11.4 | 12 | 10.9 | < 10000 | 12 | 11.6 | 9 | 12.3 | 11 | 12.48 | 9.1 | 11.4 | 11 | 11 | 13 | 12 | 11.6 | 13.2 | 13.7 | 13.8 | 11.5 | 11.5 | 11.4 | 0
| 1 | 3 | 10.6 | 12.4035 | 12 | 12.5 | 10.5 | 12.1 | 11.9 | 12 | 11.1 | < 10000 | 12 | 11.3 | 9 | 11.7 | 11 | 12.32 | 9.5 | 12.1 | 11 | 11 | 13 | 11 | 11.3 | 14 | 11.8 | 13.8 | 11.5 | 11.8 | 11.6 | 16
| 1 | 4 | 12.3 | 12.6679 | 12.1 | 13.3 | 10.8 | 12.5 | 11.3 | 11 | 10.9 | < 10000 | 12 | 11 | 9 | 11.4 | 11 | 12.35 | 9.5 | 12.3 | 10 | 11 | 13 | 11 | 10.8 | 13.7 | 13.3 | 13.7 | 11.2 | 11.4 | 11.5 | 11.6725
| 1 | 5 | 10.5 | 12.6218 | 12.1 | 12.9 | 10.7 | 12.9 | 11.4 | 12 | 11.5 | < 10000 | 12 | 11.1 | 9 | 11.2 | 12 | 12.31 | 9.7 | 12.1 | 11 | 11 | 13 | 12 | 10.9 | 13.3 | 14 | 13.8 | 11.6 | 11.5 | 11.5 | 163
| 1 | 6 | 10.6 | 12.4284 | 12.2 | 13.4 | 10.7 | 12.7 | 11.1 | 11 | 10.6 | < 10000 | 12 | 11.6 | 9 | 11.5 | 12 | 12.23 | 9.6 | 11.9 | 11 | 11 | 13 | 12 | 11.3 | 12.9 | 11.9 | 13.6 | 11.7 | 11.2 | 11.5
| Mean |  | 10.8167 | 12.6471 | 12.1 | 13.0167 | 10.75 | 12.6333 | 11.4333 | 11.6667 | 11.0667 |  | 12 | 11.3667 | 9 | 11.6667 | 11.3333 | 12.3333 | 9.35 | 11.8667 | 10.8333 | 10.8333 | 15.8333 | 11.6667 | 11.1667 | 13.5 | 12.8167 | 13.8 | 11.45 | 11.4 | 11.4833
| Median |  | 10.55 | 12.6448 | 12.1 | 13.1 | 10.75 | 12.65 | 11.4 | 12 | 11 |  | 12 | 11.45 | 9 | 11.6 | 11 | 12.315 | 9.5 | 12 | 11 | 11 | 13 | 12 | 11.2 | 13.5 | 12.75 | 13.8 | 11.5 | 11.45 | 11.5
| Std Dev. |  | 0.73052 | 0.2141 | 0.063246 | 0.59805 | 0.16432 | 0.32042 | 0.26583 | 0.5164 | 0.33862 |  | 0 | 0.27325 | 0 | 0.39328 | 0.5164 | 0.082138 | 0.37815 | 0.38297 | 0.40825 | 0.40825 | 6.9402 | 0.5164 | 0.29439 | 0.43359 | 0.96626 | 0.16733 | 0.20736 | 0.27568 | 0.075277
| Rel.Std.Dev. |  | 6.754% | 1.693% | 0.5227% | 4.595% | 1.529% | 2.536% | 2.325% | 4.426% | 3.06% |  | 0% | 2.404% | 0% | 3.371% | 4.556% | 0.666% | 4.044% | 3.227% | 3.768% | 3.768% | 43.83% | 4.426% | 2.636% | 3.212% | 7.539% | 1.213% | 1.811% | 2.418% | 0.6555%
| PDM3 |  | -7.332% | 8.349% | 3.662% | 11.52% | -7.903% | 8.231% | -2.049% | -0.0501% | -5.19% |  | 2.806% | -2.62% | -22.9% | -0.0501% | -2.906% | 5.661% | -19.9% | 1.663% | -7.189% | -7.189% | 35.65% | -0.0501% | -4.334% | 15.66% | 9.802% | 18.23% | -1.906% | -2.335% | -1.621%
| Z-Score (Absolute) |  | 1.12 | 1.14 | 0.56 | 1.53 | 0.88 | 1.13 | 0.15 | 0.1 | 0.54 | NA | 0.45 | 0.22 | 2.74 | 0.1 | 0.26 | 0.81 | 2.23 | 0.31 | 0.79 | 0.79 | 1.52 | 0.1 | 0.43 | 2.05 | 1.32 | 2.37 | 0.13 | 0.19 | 0.1
| Analytical results for Ta in OREAS 907 (Indicative Value < 0.01 ppm) | [30 empty] | Indicative
Ta | Round | Replicate | Lab | Lab | Lab | Lab | Lab | Lab | Lab | Lab | Lab | Lab | Lab | Lab | Lab | Lab | Lab | Lab | Lab | Lab | Lab | Lab | [9 empty] | 1
| No | No | 01 | 03 | 04 | 05 | 06 | 07 | 08 | 10 | 12 | 13 | 15 | 19 | 22 | 24 | 26 | 28 | 29 | 30 | 31 | 32 | [9 empty] | ppm
|  |  | AR*OES/MS | AR*OES/MS | AR*OES/MS | AR*MS | AR*OES/MS | AR*OES/MS | AR*OES/MS | AR*OES/MS | AR*MS | AR*MS | AR*OES/MS | AR*OES | AR*OES/MS | AR*OES/MS | AR*MS | AR*OES/MS | AR*OES/MS | AR*MS | AR*OES/MS | AR*OES/MS | [9 empty] | 3
|  |  | 0.4g | 20g | 0.25g | 0.4g | 0.5g | 0.5g | 20g | 0.25g | 0.5g | 25g | 0.25g | 0.5g | 25g | 0.4g | 40g | 0.5g | 0.5g | 0.4g | 0.4g | 0.25g | [9 empty] | 3
| 1 | 1 | < 0.01 | < 0.01 | < 0.05 | < 0.05 | < 0.01 | < 0.01 | < 0.01 | < 0.05 | < 0.05 | < 0.05 | < 0.05 | < 5 | 2 | 0.4 | < 0.005 | < 0.01 | < 0.01 | < 0.05 | 0.01 | 0.07 | [9 empty] | 1
| 1 | 2 | < 0.01 | < 0.01 | < 0.05 | < 0.05 | < 0.01 | < 0.01 | < 0.01 | < 0.05 | < 0.05 | < 0.05 | < 0.05 | < 5 | 2 | < 0.1 | < 0.005 | < 0.01 | < 0.01 | < 0.05 | < 0.01 | 0.08 | [9 empty] | 12
| 1 | 3 | < 0.01 | < 0.01 | < 0.05 | < 0.05 | < 0.01 | < 0.01 | < 0.01 | < 0.05 | < 0.05 | < 0.05 | < 0.05 | < 5 | 2 | < 0.1 | < 0.005 | < 0.01 | < 0.01 | < 0.05 | 0.01 | 0.06 | [9 empty] | 16
| 1 | 4 | < 0.01 | < 0.01 | < 0.05 | < 0.05 | < 0.01 | < 0.01 | < 0.01 | < 0.05 | < 0.05 | < 0.05 | < 0.05 | < 5 | 1.9 | < 0.1 | < 0.005 | < 0.01 | < 0.01 | < 0.05 | < 0.01 | 0.05 | [9 empty] | < 0.01
| 1 | 5 | < 0.01 | < 0.01 | < 0.05 | < 0.05 | < 0.01 | < 0.01 | < 0.01 | < 0.05 | < 0.05 | < 0.05 | < 0.05 | < 5 | 1.7 | < 0.1 | < 0.005 | < 0.01 | < 0.01 | < 0.05 | < 0.01 | 0.07 | [9 empty] | 18
| 1 | 6 | < 0.01 | < 0.01 | < 0.05 | < 0.05 | < 0.01 | < 0.01 | < 0.01 | 0.15 | < 0.05 | < 0.05 | < 0.05 | < 5 | 2 | < 0.1 | < 0.005 | < 0.01 | < 0.01 | < 0.05 | < 0.01 | 0.06
| Mean |  | 09: 0.15; 14: 1.9333; 15: 0.4; 22: 0.01; 23: 0.065
| Median |  | 09: 0.15; 14: 2; 15: 0.4; 22: 0.01; 23: 0.065
| Std Dev. |  | 14: 0.12111; 22: 0; 23: 0.010488
| Rel.Std.Dev. |  | 14: 6.264%; 22: 0%; 23: 16.14%
PDM3
| Z-Score (Absolute) |  | NA | NA | NA | NA | NA | NA | NA | 0.67 | NA | NA | NA | NA | 50.8 | 0 | NA | NA | NA | NA | 1.17 | 0.4
| Analytical results for Tb in OREAS 907 (Certified Value 0.43 ppm) | [30 empty] | Certified
Tb | Round | Replicate | 01: Lab; 03: Lab; 04: Lab; 05: Lab; 06: Lab; 07: Lab; 08: Lab; 09: Lab; 10: Lab; 11: Lab; 12: Lab; 13: Lab; 14: Lab | 1
| No | No | 01: 03; 03: 04; 04: 05; 05: 09; 06: 10; 07: 12; 08: 13; 09: 15; 10: 17; 11: 22; 12: 26; 13: 30; 14: 32 | ppm
|  |  | 01: AR*OES/MS; 03: AR*OES/MS; 04: AR*MS; 05: AR*MS; 06: AR*OES/MS; 07: AR*MS; 08: AR*MS; 09: AR*OES/MS; 10: AR*MS; 11: AR*OES/MS; 12: AR*MS; 13: AR*MS; 14: AR*OES/MS | 2
|  |  | 01: 20g; 03: 0.25g; 04: 0.4g; 05: 40g; 06: 0.25g; 07: 0.5g; 08: 25g; 09: 0.25g; 10: 0.5g; 11: 25g; 12: 40g; 13: 0.4g; 14: 0.25g | 3
| 1 | 1 | 01: 0.42927; 03: 0.46; 04: 0.44; 05: 0.32; 06: 0.48; 07: 0.4; 08: 0.36; 09: 0.47; 10: 0.39; 11: < 0.2; 12: 0.28; 13: 1.47; 14: 0.42 | 1
| 1 | 2 | 01: 0.44097; 03: 0.44; 04: 0.43; 05: 0.325; 06: 0.46; 07: 0.4; 08: 0.38; 09: 0.48; 10: 0.409; 11: < 0.2; 12: 0.29; 13: 1.45; 14: 0.45 | 0
| 1 | 3 | 01: 0.45647; 03: 0.42; 04: 0.42; 05: 0.33; 06: 0.46; 07: 0.4; 08: 0.35; 09: 0.45; 10: 0.407; 11: < 0.2; 12: 0.335; 13: 1.48; 14: 0.46 | 16
| 1 | 4 | 01: 0.45445; 03: 0.43; 04: 0.43; 05: 0.325; 06: 0.44; 07: 0.4; 08: 0.35; 09: 0.46; 10: 0.416; 11: < 0.2; 12: 0.325; 13: 1.51; 14: 0.42 | 0.42627
| 1 | 5 | 01: 0.46038; 03: 0.45; 04: 0.44; 05: 0.35; 06: 0.46; 07: 0.4; 08: 0.36; 09: 0.44; 10: 0.398; 11: < 0.2; 12: 0.325; 13: 1.47; 14: 0.43 | 164
| 1 | 6 | 01: 0.48485; 03: 0.43; 04: 0.43; 05: 0.335; 06: 0.44; 07: 0.4; 08: 0.37; 09: 0.44; 10: 0.402; 11: < 0.2; 12: 0.34; 13: 1.46; 14: 0.42
| Mean |  | 01: 0.4544; 03: 0.43833; 04: 0.43167; 05: 0.33083; 06: 0.45667; 07: 0.4; 08: 0.36167; 09: 0.45667; 10: 0.40367; 12: 0.31583; 13: 1.4733; 14: 0.43333
| Median |  | 01: 0.45546; 03: 0.435; 04: 0.43; 05: 0.3275; 06: 0.46; 07: 0.4; 08: 0.36; 09: 0.455; 10: 0.4045; 12: 0.325; 13: 1.47; 14: 0.425
| Std Dev. |  | 01: 0.018865; 03: 0.01472; 04: 0.0075277; 05: 0.010685; 06: 0.015055; 07: 6.0809e-17; 08: 0.01169; 09: 0.01633; 10: 0.0090921; 12: 0.024782; 13: 0.020656; 14: 0.017512
| Rel.Std.Dev. |  | 01: 4.152%; 03: 3.358%; 04: 1.744%; 05: 3.23%; 06: 3.297%; 07: 1.52e-14%; 08: 3.232%; 09: 3.576%; 10: 2.252%; 12: 7.847%; 13: 1.402%; 14: 4.041%
| PDM3 |  | 01: 6.599%; 03: 2.831%; 04: 1.267%; 05: -22.39%; 06: 7.132%; 07: -6.162%; 08: -15.15%; 09: 7.132%; 10: -5.302%; 12: -25.91%; 13: 245.6%; 14: 1.658%
| Z-Score (Absolute) |  | 01: 0.56; 03: 0.15; 04: 0.02; 05: 2.59; 06: 0.61; 07: 0.83; 08: 1.8; 09: 0.61; 10: 0.73; 11: NA; 12: 2.97; 13: 26.48; 14: 0.02
| Analytical results for Te in OREAS 907 (Certified Value 0.23 ppm) | [30 empty] | Certified
Te | Round | Replicate | Lab | Lab | Lab | Lab | Lab | Lab | Lab | Lab | Lab | Lab | Lab | Lab | Lab | Lab | Lab | Lab | Lab | Lab | Lab | Lab | Lab | Lab | Lab | [6 empty] | 1
| No | No | 01 | 03 | 04 | 05 | 06 | 07 | 08 | 09 | 10 | 11 | 12 | 13 | 15 | 17 | 19 | 24 | 26 | 28 | 29 | 30 | 31 | 32 | 33 | [6 empty] | ppm
|  |  | AR*OES/MS | AR*OES/MS | AR*OES/MS | AR*MS | AR*OES/MS | AR*OES/MS | AR*OES/MS | AR*MS | AR*OES/MS | AR*OES | AR*MS | AR*MS | AR*OES/MS | AR*MS | AR*OES | AR*OES/MS | AR*MS | AR*OES/MS | AR*OES/MS | AR*MS | AR*OES/MS | AR*OES/MS | AR*OES/MS | [6 empty] | 2
|  |  | 0.4g | 20g | 0.25g | 0.4g | 0.5g | 0.5g | 20g | 40g | 0.25g | 0.15g | 0.5g | 25g | 0.25g | 0.5g | 0.5g | 0.4g | 40g | 0.5g | 0.5g | 0.4g | 0.4g | 0.25g | 0.5g | [6 empty] | 2
| 1 | 1 | 0.28 | 0.24056 | 0.24 | 0.2 | 0.27 | 0.25 | 0.17 | 0.2 | 0.09 | < 5 | < 0.02 | 0.25 | 0.25 | 0.29 | < 2 | 0.3 | 0.16 | 0.29 | 0.18 | 0.2 | 0.21 | 0.22 | 0.22 | [6 empty] | 1
| 1 | 2 | 0.27 | 0.25785 | 0.23 | 0.2 | 0.24 | 0.24 | 0.18 | 0.2 | 0.09 | < 5 | 0.82 | 0.25 | 0.22 | 0.28 | < 2 | 0.2 | 0.18 | 0.25 | 0.18 | 0.2 | 0.22 | 0.22 | 0.24 | [6 empty] | 8
| 1 | 3 | 0.26 | 0.30992 | 0.23 | 0.2 | 0.21 | 0.23 | 0.17 | 0.2 | 0.09 | < 5 | 0.47 | 0.24 | 0.22 | 0.25 | < 2 | 0.3 | 0.18 | 0.26 | 0.18 | 0.2 | 0.23 | 0.24 | 0.14 | [6 empty] | 16
| 1 | 4 | 0.23 | 0.30476 | 0.22 | 0.2 | 0.24 | 0.25 | 0.17 | 0.2 | 0.08 | < 5 | 0.17 | 0.24 | 0.23 | 0.24 | < 2 | 0.3 | 0.16 | 0.25 | 0.21 | 0.2 | 0.23 | 0.21 | 0.19 | [6 empty] | 0.22801
| 1 | 5 | 0.28 | 0.29305 | 0.23 | 0.2 | 0.25 | 0.27 | 0.16 | 0.4 | 0.08 | < 5 | 0.16 | 0.24 | 0.23 | 0.27 | < 2 | 0.3 | 0.18 | 0.29 | 0.25 | 0.2 | 0.22 | 0.24 | 0.24 | [6 empty] | 165
| 1 | 6 | 0.27 | 0.26906 | 0.19 | 0.2 | 0.28 | 0.24 | 0.17 | 0.2 | 0.09 | < 5 | < 0.02 | 0.24 | 0.21 | 0.2 | < 2 | 0.3 | 0.18 | 0.26 | 0.18 | 0.2 | 0.22 | 0.22 | 0.2
| Mean |  | 0.265 | 0.2792 | 0.22333 | 0.2 | 0.24833 | 0.24667 | 0.17 | 0.23333 | 0.086667 |  | 0.405 | 0.24333 | 0.22667 | 0.255 |  | 0.28333 | 0.17333 | 0.26667 | 0.19667 | 0.2 | 0.22167 | 0.225 | 0.205
| Median |  | 0.27 | 0.28106 | 0.23 | 0.2 | 0.245 | 0.245 | 0.17 | 0.2 | 0.09 |  | 0.32 | 0.24 | 0.225 | 0.26 |  | 0.3 | 0.18 | 0.26 | 0.18 | 0.2 | 0.22 | 0.22 | 0.21
| Std Dev. |  | 0.018708 | 0.027715 | 0.017512 | 3.0405e-17 | 0.024833 | 0.013663 | 0.0063246 | 0.08165 | 0.005164 |  | 0.31182 | 0.005164 | 0.013663 | 0.032711 |  | 0.040825 | 0.010328 | 0.018619 | 0.028752 | 3.0405e-17 | 0.0075277 | 0.012247 | 0.037815
| Rel.Std.Dev. |  | 7.06% | 9.927% | 7.841% | 1.52e-14% | 10% | 5.539% | 3.72% | 34.99% | 5.958% |  | 76.99% | 2.122% | 6.028% | 12.83% |  | 14.41% | 5.958% | 6.982% | 14.62% | 1.52e-14% | 3.396% | 5.443% | 18.45%
| PDM3 |  | 16.22% | 22.45% | -2.051% | -12.28% | 8.913% | 8.182% | -25.44% | 2.334% | -61.99% |  | 77.62% | 6.72% | -0.5894% | 11.84% |  | 24.26% | -23.98% | 16.95% | -13.75% | -12.28% | -2.782% | -1.32% | -10.09%
| Z-Score (Absolute) |  | 1.15 | 1.33 | 0.08 | 0.67 | 0.55 | 0.51 | 1.43 | 0.67 | 3.54 | NA | 4.51 | 0.42 | 0 | 0.72 | NA | 1.43 | 1.35 | 1.01 | 1.03 | 0.67 | 0.13 | 0.04 | 0.55
| Analytical results for Th in OREAS 907 (Certified Value 8.04 ppm) | [30 empty] | Certified
Th | Round | Replicate | Lab | Lab | Lab | Lab | Lab | Lab | Lab | Lab | Lab | Lab | Lab | Lab | Lab | Lab | Lab | Lab | Lab | Lab | Lab | Lab | Lab | Lab | Lab | Lab | Lab |  |  |  |  | 1
| No | No | 01 | 03 | 04 | 05 | 06 | 07 | 08 | 09 | 10 | 12 | 13 | 14 | 15 | 17 | 22 | 23 | 24 | 25 | 26 | 28 | 29 | 30 | 31 | 32 | 33 |  |  |  |  | ppm
|  |  | AR*OES/MS | AR*OES/MS | AR*OES/MS | AR*MS | AR*OES/MS | AR*OES/MS | AR*OES/MS | AR*MS | AR*OES/MS | AR*MS | AR*MS | AR*OES | AR*OES/MS | AR*MS | AR*OES/MS | AR*OES | AR*OES/MS | AR*OES | AR*MS | AR*OES/MS | AR*OES/MS | AR*OES | AR*OES/MS | AR*OES/MS | AR*OES/MS |  |  |  |  | 2
|  |  | 0.4g | 20g | 0.25g | 0.4g | 0.5g | 0.5g | 20g | 40g | 0.25g | 0.5g | 25g | 10g | 0.25g | 0.5g | 25g | 0.5g | 0.4g | 0.5g | 40g | 0.5g | 0.5g | 0.4g | 0.4g | 0.25g | 0.5g |  |  |  |  | 3
| 1 | 1 | 7.6 | 8.1322 | 9.1 | 8.06 | 7.6 | 8.7 | 8.08 | 7.65 | 8.8 | 7.4 | 7.24 | < 10 | 8.5 | 8.1 | < 0.1 | 11 | 10.5 | 8 | 6.96 | 8.5 | 8 | < 10 | 7.2 | 9 | 7.6 |  |  |  |  | 1
| 1 | 2 | 8 | 8.2641 | 8.7 | 8.02 | 7.6 | 8.9 | 8.22 | 7.3 | 8.5 | 7.1 | 7.47 | < 10 | 8.3 | 8.21 | 0.5 | 11 | 9.2 | 8 | 6.96 | 8.5 | 9.7 | < 10 | 7.6 | 8.6 | 7.4 |  |  |  |  | 0
| 1 | 3 | 7.5 | 8.0109 | 8.6 | 7.79 | 7.4 | 8.7 | 8.39 | 7.8 | 8.6 | 7.1 | 7.1 | < 10 | 8 | 8.06 | 0.4 | 11 | 9.1 | 8 | 7.3 | 9.2 | 8.4 | < 10 | 7.3 | 9 | 7.7 |  |  |  |  | 16
| 1 | 4 | 7.7 | 8.2651 | 8.6 | 7.91 | 7.5 | 8.6 | 8.02 | 7.7 | 8.5 | 7.1 | 6.96 | < 10 | 8 | 8.39 | < 0.1 | 11 | 9.1 | 8 | 7.38 | 9 | 10.9 | < 10 | 7.5 | 9 | 7.4 |  |  |  |  | 8.0397
| 1 | 5 | 7.4 | 8.3182 | 8.9 | 8.14 | 7.5 | 8.7 | 8.13 | 7.9 | 8.8 | 6.9 | 7.23 | < 10 | 7.8 | 7.86 | 0.6 | 11 | 9.2 | 8 | 7.12 | 8.8 | 10.7 | < 10 | 7.4 | 8.4 | 7.6 |  |  |  |  | 166
| 1 | 6 | 7.3 | 8.0537 | 8.5 | 8.01 | 7.5 | 8.8 | 8.13 | 7.55 | 8.1 | 7 | 7.42 | < 10 | 7.9 | 7.98 | 0.6 | 11 | 8.9 | 8 | 7.4 | 8.5 | 8.4 | < 10 | 7.6 | 8.6 | 7.1
| Mean |  | 7.5833 | 8.174 | 8.7333 | 7.9883 | 7.5167 | 8.7333 | 8.1617 | 7.65 | 8.55 | 7.1 | 7.2367 |  | 8.0833 | 8.1 | 0.525 | 11 | 9.3333 | 8 | 7.1867 | 8.75 | 9.35 |  | 7.4333 | 8.7667 | 7.4667
| Median |  | 7.55 | 8.1981 | 8.65 | 8.015 | 7.5 | 8.7 | 8.13 | 7.675 | 8.55 | 7.1 | 7.235 |  | 8 | 8.08 | 0.55 | 11 | 9.15 | 8 | 7.21 | 8.65 | 9.05 |  | 7.45 | 8.8 | 7.5
| Std Dev. |  | 0.24833 | 0.12652 | 0.22509 | 0.12254 | 0.075277 | 0.10328 | 0.12983 | 0.20976 | 0.25884 | 0.16733 | 0.19149 |  | 0.26394 | 0.18428 | 0.095743 | 0 | 0.58195 | 0 | 0.20146 | 0.30166 | 1.2629 |  | 0.1633 | 0.26583 | 0.21602
| Rel.Std.Dev. |  | 3.275% | 1.548% | 2.577% | 1.534% | 1.001% | 1.183% | 1.591% | 2.742% | 3.027% | 2.357% | 2.646% |  | 3.265% | 2.275% | 18.24% | 0% | 6.235% | 0% | 2.803% | 3.448% | 13.51% |  | 2.197% | 3.032% | 2.893%
| PDM3 |  | -5.676% | 1.671% | 8.628% | -0.6387% | -6.505% | 8.628% | 1.517% | -4.847% | 6.347% | -11.69% | -9.988% |  | 0.5429% | 0.7502% | -93.47% | 36.82% | 16.09% | -0.4936% | -10.61% | 8.835% | 16.3% |  | -7.542% | 9.042% | -7.127%
| Z-Score (Absolute) |  | 0.55 | 0.1 | 0.71 | 0.1 | 0.62 | 0.71 | 0.04 | 0.47 | 0.51 | 1.14 | 0.93 | NA | 0 | 0.02 | 8.26 | 3.19 | 1.11 | 0.09 | 0.98 | 0.73 | 0.59 | NA | 0.71 | 0.75 | 0.67
| Analytical results for Ti in OREAS 907 (Certified Value 0.017 wt.%) | [30 empty] | Certified
Ti | Round | Replicate | Lab | Lab | Lab | Lab | Lab | Lab | Lab | Lab | Lab | Lab | Lab | Lab | Lab | Lab | Lab | Lab | Lab | Lab | Lab | Lab | Lab | Lab | Lab | Lab | Lab | Lab | Lab | Lab |  | 1
| No | No | 01 | 03 | 04 | 05 | 06 | 07 | 08 | 10 | 11 | 12 | 13 | 14 | 15 | 16 | 17 | 18 | 19 | 22 | 23 | 24 | 25 | 26 | 28 | 29 | 30 | 31 | 32 | 33 |  | wt.%
|  |  | AR*OES/MS | AR*OES/MS | AR*OES/MS | AR*OES | AR*OES/MS | AR*OES/MS | AR*OES/MS | AR*OES/MS | AR*OES | AR*MS | AR*OES | AR*OES | AR*OES/MS | AR*OES | AR*OES | AR*OES | AR*OES | AR*OES/MS | AR*OES | AR*OES/MS | AR*OES | AR*OES | AR*OES/MS | AR*OES/MS | AR*OES | AR*OES/MS | AR*OES/MS | AR*OES/MS |  | 3
|  |  | 0.4g | 20g | 0.25g | 0.4g | 0.5g | 0.5g | 20g | 0.25g | 0.15g | 0.5g | 25g | 10g | 0.25g | 0.25g | 0.5g | 0.2g | 0.5g | 25g | 0.5g | 0.4g | 0.5g | 40g | 0.5g | 0.5g | 0.4g | 0.4g | 0.25g | 0.5g |  | 3
| 1 | 1 | 0.019 | 0.026829 | 0.02 | 0.0185 | 0.018 | 0.02 | 0.0268 | 0.02 | 0.02 | 0.018 | 0.0112 | 0.02 | 0.02 | 0.02 | 0.0157 | 0.01 | 0.017 | 0.0102 | 0.014 | 0.029 | 0.014 | 0.005 | 0.016 | 0.017 | 0.013 | 0.017 | 0.0211 | 0.015 |  | 1
| 1 | 2 | 0.019 | 0.027907 | 0.02 | 0.019 | 0.018 | 0.02 | 0.0273 | 0.02 | 0.02 | 0.019 | 0.0108 | 0.02 | 0.02 | 0.02 | 0.0152 | 0.01 | 0.017 | 0.0102 | 0.015 | 0.011 | 0.014 | 0.005 | 0.017 | 0.017 | 0.013 | 0.017 | 0.0224 | 0.015 |  | 0
| 1 | 3 | 0.019 | 0.025952 | 0.02 | 0.019 | 0.018 | 0.02 | 0.0277 | 0.02 | 0.02 | 0.017 | 0.0113 | 0.02 | 0.02 | 0.02 | 0.0152 | 0.02 | 0.017 | 0.0099 | 0.015 | 0.011 | 0.014 | 0.005 | 0.017 | 0.017 | 0.014 | 0.017 | 0.0226 | 0.015 |  | 16
| 1 | 4 | 0.016 | 0.027178 | 0.02 | 0.0185 | 0.017 | 0.02 | 0.0277 | 0.02 | 0.02 | 0.019 | 0.0112 | 0.02 | 0.02 | 0.02 | 0.0166 | 0.02 | 0.019 | 0.0093 | 0.015 | 0.012 | 0.014 | 0.005 | 0.018 | 0.017 | 0.016 | 0.016 | 0.0219 | 0.015 |  | 0.017334
| 1 | 5 | 0.019 | 0.026641 | 0.02 | 0.0185 | 0.019 | 0.02 | 0.0277 | 0.02 | 0.02 | 0.019 | 0.0115 | 0.02 | 0.02 | 0.02 | 0.0158 | 0.02 | 0.019 | 0.01 | 0.014 | 0.012 | 0.014 | 0.005 | 0.016 | 0.016 | 0.013 | 0.016 | 0.022 | 0.016 |  | 167
| 1 | 6 | 0.018 | 0.026687 | 0.02 | 0.0175 | 0.018 | 0.02 | 0.0274 | 0.02 | 0.02 | 0.019 | 0.0103 | 0.02 | 0.02 | 0.02 | 0.0157 | 0.02 | 0.019 | 0.0106 | 0.015 | 0.011 | 0.015 | 0.005 | 0.016 | 0.017 | 0.013 | 0.017 | 0.0213 | 0.015
| Mean |  | 0.018333 | 0.026866 | 0.02 | 0.0185 | 0.018 | 0.02 | 0.027433 | 0.02 | 0.02 | 0.0185 | 0.01105 | 0.02 | 0.02 | 0.02 | 0.0157 | 0.016667 | 0.018 | 0.010033 | 0.014667 | 0.014333 | 0.014167 | 0.005 | 0.016667 | 0.016833 | 0.013667 | 0.016667 | 0.021883 | 0.015167
| Median |  | 0.019 | 0.026758 | 0.02 | 0.0185 | 0.018 | 0.02 | 0.02755 | 0.02 | 0.02 | 0.019 | 0.0112 | 0.02 | 0.02 | 0.02 | 0.0157 | 0.02 | 0.018 | 0.0101 | 0.015 | 0.0115 | 0.014 | 0.005 | 0.0165 | 0.017 | 0.013 | 0.017 | 0.02195 | 0.015
| Std Dev. |  | 0.0012111 | 0.00064804 | 0 | 0.00054772 | 0.00063246 | 0 | 0.0003559 | 0 | 0 | 0.00083666 | 0.00043243 | 0 | 0 | 0 | 0.00051381 | 0.005164 | 0.0010954 | 0.00043205 | 0.0005164 | 0.0072019 | 0.00040825 | 0 | 0.0008165 | 0.00040825 | 0.0012111 | 0.0005164 | 0.00059133 | 0.00040825
| Rel.Std.Dev. |  | 6.606% | 2.412% | 0% | 2.961% | 3.514% | 0% | 1.297% | 0% | 0% | 4.522% | 3.913% | 0% | 0% | 0% | 3.273% | 30.98% | 6.086% | 4.306% | 3.521% | 50.25% | 2.882% | 0% | 4.899% | 2.425% | 8.861% | 3.098% | 2.702% | 2.692%
| PDM3 |  | 5.765% | 54.99% | 15.38% | 6.726% | 3.842% | 15.38% | 58.26% | 15.38% | 15.38% | 6.726% | -36.25% | 15.38% | 15.38% | 15.38% | -9.427% | -3.85% | 3.842% | -42.12% | -15.39% | -17.31% | -18.27% | -71.16% | -3.85% | -2.889% | -21.16% | -3.85% | 26.24% | -12.5%
| Z-Score (Absolute) |  | 0.27 | 2.99 | 0.67 | 0.17 | 0 | 0.67 | 3.18 | 0.67 | 0.67 | 0.17 | 2.29 | 0.67 | 0.67 | 0.67 | 0.78 | 0.45 | 0 | 2.69 | 1.12 | 2.23 | 1.29 | 4.38 | 0.45 | 0.39 | 1.62 | 0.45 | 1.31 | 0.96
| Analytical results for Tl in OREAS 907 (Certified Value 0.12 ppm) | [30 empty] | Certified
Tl | Round | Replicate | Lab | Lab | Lab | Lab | Lab | Lab | Lab | Lab | Lab | Lab | Lab | Lab | Lab | Lab | Lab | Lab | Lab | Lab | Lab | Lab | Lab | Lab | Lab | Lab | Lab | Lab | Lab | Lab |  | 1
| No | No | 01 | 03 | 04 | 05 | 06 | 07 | 08 | 09 | 10 | 11 | 12 | 13 | 14 | 15 | 17 | 18 | 19 | 22 | 23 | 24 | 25 | 26 | 28 | 29 | 30 | 31 | 32 | 33 |  | ppm
|  |  | AR*OES/MS | AR*OES/MS | AR*OES/MS | AR*MS | AR*OES/MS | AR*OES/MS | AR*OES/MS | AR*MS | AR*OES/MS | AR*OES | AR*MS | AR*MS | AR*OES | AR*OES/MS | AR*MS | AR*OES | AR*OES | AR*OES/MS | AR*OES | AR*OES/MS | AR*OES | AR*MS | AR*OES/MS | AR*OES/MS | AR*MS | AR*OES/MS | AR*OES/MS | AR*OES/MS |  | 2
|  |  | 0.4g | 20g | 0.25g | 0.4g | 0.5g | 0.5g | 20g | 40g | 0.25g | 0.15g | 0.5g | 25g | 10g | 0.25g | 0.5g | 0.2g | 0.5g | 25g | 0.5g | 0.4g | 0.5g | 40g | 0.5g | 0.5g | 0.4g | 0.4g | 0.25g | 0.5g |  | 2
| 1 | 1 | 0.13 | 0.15275 | 0.24 | 0.1 | 0.11 | 0.13 | 0.15 | 0.1 | 0.12 | < 5 | 0.15 | 0.12 | < 10 | 0.13 | 0.12 | < 10 | < 10 | 0.12 | < 5 | 0.4 | < 5 | 0.12 | 0.11 | 0.14 | < 0.1 | 0.12 | 0.15 | 0.11 |  | 1
| 1 | 2 | 0.12 | 0.13495 | 0.12 | 0.1 | 0.12 | 0.13 | 0.13 | 0.1 | 0.12 | < 5 | 0.14 | 0.12 | < 10 | 0.14 | 0.12 | < 10 | < 10 | 0.08 | < 5 | 0.2 | < 5 | 0.11 | 0.11 | 0.13 | < 0.1 | 0.12 | 0.15 | 0.11 |  | 0
| 1 | 3 | 0.12 | 0.13503 | 0.12 | 0.1 | 0.11 | 0.12 | 0.13 | 0.1 | 0.12 | < 5 | 0.12 | 0.11 | < 10 | 0.13 | 0.12 | < 10 | < 10 | 0.09 | < 5 | 0.2 | < 5 | 0.12 | 0.11 | 0.14 | < 0.1 | 0.12 | 0.14 | 0.12 |  | 16
| 1 | 4 | 0.11 | 0.14503 | 0.12 | 0.1 | 0.11 | 0.12 | 0.13 | 0.1 | 0.12 | < 5 | 0.11 | 0.11 | < 10 | 0.13 | 0.13 | < 10 | < 10 | 0.13 | < 5 | 0.2 | < 5 | 0.11 | 0.12 | 0.16 | < 0.1 | 0.12 | 0.14 | 0.06 |  | 0.12089
| 1 | 5 | 0.12 | 0.14288 | 0.13 | 0.1 | 0.11 | 0.13 | 0.13 | 0.1 | 0.12 | < 5 | 0.11 | 0.12 | < 10 | 0.13 | 0.12 | < 10 | < 10 | 0.09 | < 5 | 0.2 | < 5 | 0.11 | 0.11 | 0.15 | < 0.1 | 0.12 | 0.15 | 0.13 |  | 168
| 1 | 6 | 0.11 | 0.1484 | 0.12 | 0.1 | 0.1 | 0.12 | 0.14 | 0.1 | 0.16 | < 5 | 0.11 | 0.12 | < 10 | 0.13 | 0.11 | < 10 | < 10 | 0.12 | < 5 | 0.2 | < 5 | 0.11 | 0.1 | 0.14 | < 0.1 | 0.12 | 0.14 | 0.11
| Mean |  | 0.11833 | 0.14317 | 0.14167 | 0.1 | 0.11 | 0.125 | 0.135 | 0.1 | 0.12667 |  | 0.12333 | 0.11667 |  | 0.13167 | 0.12 |  |  | 0.105 |  | 0.23333 |  | 0.11333 | 0.11 | 0.14333 |  | 0.12 | 0.145 | 0.10667
| Median |  | 0.12 | 0.14395 | 0.12 | 0.1 | 0.11 | 0.125 | 0.13 | 0.1 | 0.12 |  | 0.115 | 0.12 |  | 0.13 | 0.12 |  |  | 0.105 |  | 0.2 |  | 0.11 | 0.11 | 0.14 |  | 0.12 | 0.145 | 0.11
| Std Dev. |  | 0.0075277 | 0.0071633 | 0.048339 | 1.5202e-17 | 0.0063246 | 0.0054772 | 0.0083666 | 1.5202e-17 | 0.01633 |  | 0.017512 | 0.005164 |  | 0.0040825 | 0.0063246 |  |  | 0.020736 |  | 0.08165 |  | 0.005164 | 0.0063246 | 0.010328 |  | 0 | 0.0054772 | 0.024221
| Rel.Std.Dev. |  | 6.361% | 5.003% | 34.12% | 1.52e-14% | 5.75% | 4.382% | 6.197% | 1.52e-14% | 12.89% |  | 14.2% | 4.426% |  | 3.101% | 5.27% |  |  | 19.75% |  | 34.99% |  | 4.556% | 5.75% | 7.206% |  | 0% | 3.777% | 22.71%
| PDM3 |  | -2.116% | 18.43% | 17.18% | -17.28% | -9.01% | 3.398% | 11.67% | -17.28% | 4.777% |  | 2.019% | -3.495% |  | 8.913% | -0.7378% |  |  | -13.15% |  | 93.01% |  | -6.252% | -9.01% | 18.56% |  | -0.7378% | 19.94% | -11.77%
| Z-Score (Absolute) |  | 0.11 | 1.56 | 0.13 | 1.35 | 0.67 | 0.34 | 1.01 | 1.35 | 0 | NA | 0.22 | 0.22 | NA | 0.79 | 0 | NA | NA | 1.01 | NA | 7.64 | NA | 0.45 | 0.67 | 1.57 | NA | 0 | 1.69 | 0.27
| Analytical results for Tm in OREAS 907 (Certified Value 0.049 ppm) | [30 empty] | Certified
Tm | Round | Replicate | 01: Lab; 03: Lab; 04: Lab; 05: Lab; 06: Lab; 07: Lab; 08: Lab |  | 1
| No | No | 01: 03; 03: 09; 04: 12; 05: 13; 06: 17; 07: 22; 08: 26 |  | ppm
|  |  | 01: AR*OES/MS; 03: AR*MS; 04: AR*MS; 05: AR*MS; 06: AR*MS; 07: AR*OES/MS; 08: AR*MS |  | 3
|  |  | 01: 20g; 03: 40g; 04: 0.5g; 05: 25g; 06: 0.5g; 07: 25g; 08: 40g |  | 3
| 1 | 1 | 01: 0.063451; 03: 0.045; 04: < 0.1; 05: 0.04; 06: 0.05; 07: < 0.01; 08: 0.04 |  | 1
| 1 | 2 | 01: 0.062881; 03: 0.05; 04: < 0.1; 05: 0.04; 06: 0.05; 07: < 0.01; 08: 0.04 |  | 9
| 1 | 3 | 01: 0.064118; 03: 0.05; 04: < 0.1; 05: 0.04; 06: 0.05; 07: < 0.01; 08: 0.05 |  | 16
| 1 | 4 | 01: 0.0603; 03: 0.045; 04: < 0.1; 05: 0.04; 06: 0.05; 07: < 0.01; 08: 0.05 |  | 0.049234
| 1 | 5 | 01: 0.060616; 03: 0.055; 04: < 0.1; 05: 0.04; 06: 0.05; 07: < 0.01; 08: 0.045 |  | 169
| 1 | 6 | 01: 0.055646; 03: 0.055; 04: < 0.1; 05: 0.04; 06: 0.05; 07: < 0.01; 08: 0.045
| Mean |  | 01: 0.061169; 03: 0.05; 05: 0.04; 06: 0.05; 08: 0.045
| Median |  | 01: 0.061748; 03: 0.05; 05: 0.04; 06: 0.05; 08: 0.045
| Std Dev. |  | 01: 0.0031112; 03: 0.0044721; 05: 0; 06: 7.6012e-18; 08: 0.0044721
| Rel.Std.Dev. |  | 01: 5.086%; 03: 8.944%; 05: 0%; 06: 1.52e-14%; 08: 9.938%
| PDM3 |  | 01: 24.24%; 03: 1.556%; 05: -18.75%; 06: 1.556%; 08: -8.599%
| Z-Score (Absolute) |  | 01: 1.51; 03: 0; 04: NA; 05: 1.35; 06: 0; 07: NA; 08: 0.67
| Analytical results for U in OREAS 907 (Certified Value 2.15 ppm) | [30 empty] | Certified
U | Round | Replicate | Lab | Lab | Lab | Lab | Lab | Lab | Lab | Lab | Lab | Lab | Lab | Lab | Lab | Lab | Lab | Lab | Lab | Lab | Lab | Lab | Lab | Lab | Lab | Lab | [5 empty] | 1
| No | No | 01 | 03 | 04 | 05 | 06 | 07 | 08 | 09 | 10 | 11 | 12 | 13 | 14 | 15 | 17 | 22 | 24 | 26 | 28 | 29 | 30 | 31 | 32 | 33 | [5 empty] | ppm
|  |  | AR*OES/MS | AR*OES/MS | AR*OES/MS | AR*MS | AR*OES/MS | AR*OES/MS | AR*OES/MS | AR*MS | AR*OES/MS | AR*OES | AR*MS | AR*MS | AR*OES | AR*OES/MS | AR*MS | AR*OES/MS | AR*OES/MS | AR*MS | AR*OES/MS | AR*OES/MS | AR*OES | AR*OES/MS | AR*OES/MS | AR*OES/MS | [5 empty] | 2
|  |  | 0.4g | 20g | 0.25g | 0.4g | 0.5g | 0.5g | 20g | 40g | 0.25g | 0.15g | 0.5g | 25g | 10g | 0.25g | 0.5g | 25g | 0.4g | 40g | 0.5g | 0.5g | 0.4g | 0.4g | 0.25g | 0.5g | [5 empty] | 3
| 1 | 1 | 2.18 | 2.3853 | 2.36 | 2.26 | 2 | 2.14 | 2.37 | 1.95 | 2.09 | < 10 | 2.3 | 1.91 | < 10 | 2.33 | 2.14 | < 0.1 | 3.2 | 1.72 | 2.18 | 1.98 | < 10 | 1.88 | 2.22 | 2 | [5 empty] | 1
| 1 | 2 | 2.15 | 2.4406 | 2.31 | 2.24 | 1.98 | 2.19 | 2.42 | 1.95 | 2.01 | < 10 | 2.3 | 1.99 | < 10 | 2.28 | 2.16 | < 0.1 | 2.4 | 1.74 | 2.25 | 2.38 | < 10 | 1.93 | 2.22 | 1.9 | [5 empty] | 0
| 1 | 3 | 2.19 | 2.3274 | 2.31 | 2.18 | 1.92 | 2.16 | 2.31 | 2.2 | 2.05 | < 10 | 2.3 | 1.92 | < 10 | 2.19 | 2.14 | < 0.1 | 2.4 | 1.84 | 2.37 | 1.94 | < 10 | 1.87 | 2.27 | 2 | [5 empty] | 16
| 1 | 4 | 1.95 | 2.3978 | 2.28 | 2.21 | 1.94 | 2.18 | 2.35 | 1.95 | 2.02 | < 10 | 2.2 | 1.89 | < 10 | 2.23 | 2.2 | < 0.1 | 2.3 | 1.8 | 2.28 | 2.5 | < 10 | 1.89 | 2.18 | 2 | [5 empty] | 2.1485
| 1 | 5 | 2.1 | 2.4326 | 2.35 | 2.28 | 1.99 | 2.2 | 2.37 | 2.1 | 2.09 | < 10 | 2.3 | 1.94 | < 10 | 2.1 | 2.1 | < 0.1 | 2.4 | 1.82 | 2.29 | 2.55 | < 10 | 1.92 | 2.27 | 2 | [5 empty] | 170
| 1 | 6 | 2.13 | 2.322 | 2.29 | 2.21 | 1.95 | 2.11 | 2.44 | 2.15 | 2.05 | < 10 | 2.2 | 2.01 | < 10 | 2.17 | 2.11 | < 0.1 | 2.3 | 1.8 | 2.19 | 1.96 | < 10 | 1.95 | 2.15 | 1.9
| Mean |  | 2.1167 | 2.3843 | 2.3167 | 2.23 | 1.9633 | 2.1633 | 2.3767 | 2.05 | 2.0517 |  | 2.2667 | 1.9433 |  | 2.2167 | 2.1417 |  | 2.5 | 1.7867 | 2.26 | 2.2183 |  | 1.9067 | 2.2183 | 1.9667
| Median |  | 2.14 | 2.3916 | 2.31 | 2.225 | 1.965 | 2.17 | 2.37 | 2.025 | 2.05 |  | 2.3 | 1.93 |  | 2.21 | 2.14 |  | 2.4 | 1.8 | 2.265 | 2.18 |  | 1.905 | 2.22 | 2
| Std Dev. |  | 0.088015 | 0.050619 | 0.032042 | 0.036878 | 0.031411 | 0.033862 | 0.047188 | 0.11402 | 0.033714 |  | 0.05164 | 0.047188 |  | 0.081894 | 0.036009 |  | 0.34641 | 0.046762 | 0.070427 | 0.28861 |  | 0.031411 | 0.047924 | 0.05164
| Rel.Std.Dev. |  | 4.158% | 2.123% | 1.383% | 1.654% | 1.6% | 1.565% | 1.985% | 5.562% | 1.643% |  | 2.278% | 2.428% |  | 3.694% | 1.681% |  | 13.86% | 2.617% | 3.116% | 13.01% |  | 1.647% | 2.16% | 2.626%
| PDM3 |  | -1.484% | 10.97% | 7.825% | 3.791% | -8.62% | 0.6882% | 10.62% | -4.587% | -4.509% |  | 5.498% | -9.551% |  | 3.17% | -0.3202% |  | 16.36% | -16.84% | 5.187% | 3.248% |  | -11.26% | 3.248% | -8.465%
| Z-Score (Absolute) |  | 0.2 | 0.99 | 0.64 | 0.2 | 1.15 | 0.14 | 0.95 | 0.71 | 0.7 | NA | 0.39 | 1.26 | NA | 0.14 | 0.25 | NA | 0.87 | 2.05 | 0.36 | 0.14 | NA | 1.44 | 0.14 | 1.14
| Analytical results for V in OREAS 907 (Certified Value 5.12 ppm) | [30 empty] | Certified
V | Round | Replicate | Lab | Lab | Lab | Lab | Lab | Lab | Lab | Lab | Lab | Lab | Lab | Lab | Lab | Lab | Lab | Lab | Lab | Lab | Lab | Lab | Lab | Lab | Lab | Lab | Lab | Lab | Lab | Lab | Lab | 1
| No | No | 01 | 03 | 04 | 05 | 06 | 07 | 08 | 09 | 10 | 11 | 12 | 13 | 14 | 15 | 16 | 17 | 18 | 19 | 22 | 23 | 24 | 25 | 26 | 28 | 29 | 30 | 31 | 32 | 33 | ppm
|  |  | AR*OES/MS | AR*OES/MS | AR*OES/MS | AR*OES | AR*OES/MS | AR*OES/MS | AR*OES/MS | AR*OES | AR*OES/MS | AR*OES | AR*MS | AR*OES | AR*OES | AR*OES/MS | AR*OES | AR*OES | AR*OES | AR*OES | AR*OES/MS | AR*OES | AR*OES/MS | AR*OES | AR*OES | AR*OES/MS | AR*OES/MS | AR*OES | AR*OES/MS | AR*OES/MS | AR*OES/MS | 2
|  |  | 0.4g | 20g | 0.25g | 0.4g | 0.5g | 0.5g | 20g | 40g | 0.25g | 0.15g | 0.5g | 25g | 10g | 0.25g | 0.25g | 0.5g | 0.2g | 0.5g | 25g | 0.5g | 0.4g | 0.5g | 40g | 0.5g | 0.5g | 0.4g | 0.4g | 0.25g | 0.5g | 2
| 1 | 1 | 5 | 4.4898 | 5 | 4 | 5 | 5 | 5 | < 10 | 10 | 6 | 5 | 4 | 8 | 6 | 9 | 5 | 10.6 | 6.6 | < 0.1 | 5 | 6 | 4 | 6 | 6 | 5 | 7 | 5 | 9.73 | 5 | 1
| 1 | 2 | 5 | 4.6189 | 5 | 4 | 5 | 5 | 5 | < 10 | 10 | 6 | 5 | 5 | 8 | 6 | 10 | 5 | 11.2 | 6.8 | < 0.1 | 5 | 5 | 4 | 6 | 5 | 5 | 7 | 5 | 10.2 | 5 | 0
| 1 | 3 | 5 | 4.4482 | 5 | 4 | 4 | 5 | 5 | < 10 | 10 | 6 | 5 | 4 | 8 | 6 | 9 | 5 | 11.8 | 6.5 | < 0.1 | 5 | 5 | 4 | 4 | 5 | 5 | 7 | 5 | 10.2 | 5 | 16
| 1 | 4 | 5 | 4.4285 | 5 | 4 | 4 | 5 | 5 | < 10 | 10 | 5 | 5 | 4 | 8 | 6 | 9 | 5 | 11.3 | 6.8 | < 0.1 | 5 | 5 | 4 | 6 | 5 | 5 | 8 | 5 | 10.1 | 5 | 5.1234
| 1 | 5 | 5 | 4.4828 | 5 | 4 | 5 | 5 | 5 | < 10 | 11 | 6 | 5 | 4 | 8 | 6 | 10 | 5 | 11.5 | 6.8 | < 0.1 | 5 | 5 | 4 | 6 | 5 | 5 | 7 | 5 | 10.1 | 5 | 171
| 1 | 6 | 5 | 4.3264 | 5 | 4 | 5 | 5 | 5 | < 10 | 10 | 6 | 5 | 5 | 8 | 6 | 10 | 5 | 11.6 | 7 | < 0.1 | 5 | 5 | 4 | 4 | 5 | 5 | 7 | 5 | 10 | 5
| Mean |  | 5 | 4.4658 | 5 | 4 | 4.6667 | 5 | 5 |  | 10.1667 | 5.8333 | 5 | 4.3333 | 8 | 6 | 9.5 | 5 | 11.3333 | 6.75 |  | 5 | 5.1667 | 4 | 5.3333 | 5.1667 | 5 | 7.1667 | 5 | 10.055 | 5
| Median |  | 5 | 4.4655 | 5 | 4 | 5 | 5 | 5 |  | 10 | 6 | 5 | 4 | 8 | 6 | 9.5 | 5 | 11.4 | 6.8 |  | 5 | 5 | 4 | 6 | 5 | 5 | 7 | 5 | 10.1 | 5
| Std Dev. |  | 0 | 0.095349 | 0 | 0 | 0.5164 | 0 | 0 |  | 0.40825 | 0.40825 | 0 | 0.5164 | 0 | 0 | 0.54772 | 0 | 0.41793 | 0.17607 |  | 0 | 0.40825 | 0 | 1.0328 | 0.40825 | 0 | 0.40825 | 0 | 0.17593 | 0
| Rel.Std.Dev. |  | 0% | 2.135% | 0% | 0% | 11.07% | 0% | 0% |  | 4.016% | 6.999% | 0% | 11.92% | 0% | 0% | 5.766% | 0% | 3.688% | 2.608% |  | 0% | 7.902% | 0% | 19.36% | 7.902% | 0% | 5.696% | 0% | 1.75% | 0%
| PDM3 |  | -2.409% | -12.84% | -2.409% | -21.93% | -8.915% | -2.409% | -2.409% |  | 98.43% | 13.86% | -2.409% | -15.42% | 56.14% | 17.11% | 85.42% | -2.409% | 121.2% | 31.75% |  | -2.409% | 0.8436% | -21.93% | 4.097% | 0.8436% | -2.409% | 39.88% | -2.409% | 96.25% | -2.409%
| Z-Score (Absolute) |  | 0 | 1.08 | 0 | 2.02 | 0.67 | 0 | 0 | NA | 10.45 | 1.69 | 0 | 1.35 | 6.07 | 2.02 | 9.1 | 0 | 12.81 | 3.54 | NA | 0 | 0.34 | 2.02 | 0.67 | 0.34 | 0 | 4.05 | 0 | 10.23 | 0
| Analytical results for W in OREAS 907 (Certified Value 0.98 ppm) | [30 empty] | Certified
W | Round | Replicate | Lab | Lab | Lab | Lab | Lab | Lab | Lab | Lab | Lab | Lab | Lab | Lab | Lab | Lab | Lab | Lab | Lab | Lab | Lab | Lab | Lab | Lab | Lab | Lab | Lab | Lab | Lab | Lab | Lab | 1
| No | No | 01 | 03 | 04 | 05 | 06 | 07 | 08 | 09 | 10 | 11 | 12 | 13 | 14 | 15 | 16 | 17 | 18 | 19 | 22 | 23 | 24 | 25 | 26 | 28 | 29 | 30 | 31 | 32 | 33 | ppm
|  |  | AR*OES/MS | AR*OES/MS | AR*OES/MS | AR*MS | AR*OES/MS | AR*OES/MS | AR*OES/MS | AR*MS | AR*OES/MS | AR*OES | AR*MS | AR*MS | AR*OES | AR*OES/MS | AR*OES | AR*MS | AR*OES | AR*OES | AR*OES/MS | AR*OES | AR*OES/MS | AR*OES | AR*MS | AR*OES/MS | AR*OES/MS | AR*MS | AR*OES/MS | AR*OES/MS | AR*OES/MS | 2
|  |  | 0.4g | 20g | 0.25g | 0.4g | 0.5g | 0.5g | 20g | 40g | 0.25g | 0.15g | 0.5g | 25g | 10g | 0.25g | 0.25g | 0.5g | 0.2g | 0.5g | 25g | 0.5g | 0.4g | 0.5g | 40g | 0.5g | 0.5g | 0.4g | 0.4g | 0.25g | 0.5g | 2
| 1 | 1 | 1.01 | 0.85703 | 1.3 | 1.2 | 1 | 1.03 | 0.61 | 0.5 | 0.9 | < 10 | 0.9 | 0.6 | < 10 | 1 | < 10 | 0.92 | < 1 | < 5 | 0.6 | 3 | 1.9 | < 2 | 0.5 | 0.87 | 0.96 | 1.6 | 1.06 | 1.3 | 0.6 | 1
| 1 | 2 | 0.99 | 0.89823 | 1.3 | 1.2 | 0.93 | 1.14 | 0.62 | 0.5 | 0.8 | < 10 | 0.9 | 0.4 | < 10 | 1.4 | < 10 | 0.88 | < 1 | < 5 | 0.5 | 3 | 1.1 | < 2 | 0.6 | 0.93 | 1 | 1.7 | 1.02 | 1.3 | 0.6 | 0
| 1 | 3 | 1.01 | 0.76181 | 1.3 | 1.2 | 0.95 | 1.01 | 0.62 | 0.5 | 0.8 | < 10 | 0.9 | 0.5 | < 10 | 0.9 | < 10 | 0.88 | 1 | < 5 | 0.5 | 2 | 1.1 | < 2 | 0.6 | 0.94 | 0.86 | 1.6 | 1.09 | 1.3 | 0.6 | 16
| 1 | 4 | 0.99 | 0.84601 | 1.3 | 1.2 | 0.93 | 1.02 | 0.6 | 0.5 | 0.9 | < 10 | 1 | 0.5 | < 10 | 1 | < 10 | 0.99 | 1 | < 5 | 0.6 | < 2 | 1 | < 2 | 0.6 | 0.98 | 0.96 | 1.8 | 1.03 | 1.3 | 0.6 | 0.97695
| 1 | 5 | 0.99 | 0.91098 | 1.5 | 1.2 | 0.97 | 1.05 | 0.66 | 0.5 | 0.8 | < 10 | 1 | 0.5 | < 10 | 0.9 | < 10 | 0.91 | < 1 | < 5 | 0.5 | 4 | 1.1 | < 2 | 0.6 | 0.87 | 1.17 | 1.6 | 1.01 | 1.3 | 0.7 | 172
| 1 | 6 | 0.98 | 0.74832 | 1.2 | 1.1 | 1.01 | 1.03 | 0.59 | 0.5 | 1.1 | < 10 | 1 | 0.4 | < 10 | 1 | < 10 | 0.91 | 1 | < 5 | 0.5 | < 2 | 1.1 | < 2 | 0.6 | 0.91 | 0.87 | 1.6 | 1.09 | 1.3 | 0.7
| Mean |  | 0.995 | 0.83706 | 1.3167 | 1.1833 | 0.965 | 1.0467 | 0.61667 | 0.5 | 0.88333 |  | 0.95 | 0.48333 |  | 1.0333 |  | 0.915 | 1 |  | 0.53333 | 3 | 1.2167 |  | 0.58333 | 0.91667 | 0.97 | 1.65 | 1.05 | 1.3 | 0.63333
| Median |  | 0.99 | 0.85152 | 1.3 | 1.2 | 0.96 | 1.03 | 0.615 | 0.5 | 0.85 |  | 0.95 | 0.5 |  | 1 |  | 0.91 | 1 |  | 0.5 | 3 | 1.1 |  | 0.6 | 0.92 | 0.96 | 1.6 | 1.045 | 1.3 | 0.6
| Std Dev. |  | 0.012247 | 0.068151 | 0.098319 | 0.040825 | 0.034496 | 0.04761 | 0.024221 | 0 | 0.1169 |  | 0.054772 | 0.075277 |  | 0.18619 |  | 0.040373 | 0 |  | 0.05164 | 0.8165 | 0.33714 |  | 0.040825 | 0.04274 | 0.11243 | 0.083666 | 0.035214 | 0 | 0.05164
| Rel.Std.Dev. |  | 1.231% | 8.142% | 7.467% | 3.45% | 3.575% | 4.549% | 3.928% | 0% | 13.23% |  | 5.766% | 15.57% |  | 18.02% |  | 4.412% | 0% |  | 9.682% | 27.22% | 27.71% |  | 6.999% | 4.662% | 11.59% | 5.071% | 3.354% | 0% | 8.154%
| PDM3 |  | 1.848% | -14.32% | 34.77% | 21.13% | -1.223% | 7.136% | -36.88% | -48.82% | -9.582% |  | -2.758% | -50.53% |  | 5.772% |  | -6.341% | 2.36% |  | -45.41% | 207.1% | 24.54% |  | -40.29% | -6.17% | -0.7112% | 68.89% | 7.478% | 33.07% | -35.17%
| Z-Score (Absolute) |  | 0.18 | 0.7 | 1.97 | 1.23 | 0.01 | 0.36 | 1.92 | 2.57 | 0.44 | NA | 0.07 | 2.66 | NA | 0.01 | NA | 0.35 | 0.21 | NA | 2.38 | 11.31 | 0.65 | NA | 2.1 | 0.25 | 0.04 | 3.82 | 0.49 | 1.87 | 1.83
| Analytical results for Y in OREAS 907 (Certified Value 6.52 ppm) | [30 empty] | Certified
Y | Round | Replicate | Lab | Lab | Lab | Lab | Lab | Lab | Lab | Lab | Lab | Lab | Lab | Lab | Lab | Lab | Lab | Lab | Lab | Lab | Lab | Lab | Lab | Lab | Lab | Lab | Lab |  |  |  |  | 1
| No | No | 01 | 03 | 04 | 05 | 06 | 07 | 08 | 09 | 10 | 11 | 12 | 13 | 14 | 15 | 17 | 18 | 19 | 22 | 24 | 26 | 28 | 29 | 30 | 31 | 32 |  |  |  |  | ppm
|  |  | AR*OES/MS | AR*OES/MS | AR*OES/MS | AR*MS | AR*OES/MS | AR*OES/MS | AR*OES/MS | AR*MS | AR*OES/MS | AR*OES | AR*MS | AR*MS | AR*OES | AR*OES/MS | AR*MS | AR*OES | AR*OES | AR*OES/MS | AR*OES/MS | AR*MS | AR*OES/MS | AR*OES/MS | AR*OES | AR*OES/MS | AR*OES/MS |  |  |  |  | 2
|  |  | 0.4g | 20g | 0.25g | 0.4g | 0.5g | 0.5g | 20g | 40g | 0.25g | 0.15g | 0.5g | 25g | 10g | 0.25g | 0.5g | 0.2g | 0.5g | 25g | 0.4g | 40g | 0.5g | 0.5g | 0.4g | 0.4g | 0.25g |  |  |  |  | 3
| 1 | 1 | 6.41 | 6.3909 | 6.81 | 6.16 | 7 | 7.42 | 7.19 | 6.05 | 6.94 | 6 | 6.09 | 6.19 | 6 | 7.18 | 6.79 | 4.9 | 6.3 | 3.8 | 9.2 | 5.91 | 7.42 | 6.38 | 6 | 6.28 | 6.61 |  |  |  |  | 1
| 1 | 2 | 6.46 | 6.5987 | 6.72 | 6.21 | 6.75 | 7.36 | 7.04 | 6.2 | 6.63 | 7 | 6.61 | 6.4 | 6 | 7.12 | 6.77 | 5.2 | 6.3 | 3.9 | 7.3 | 6.16 | 7.03 | 7.01 | 5 | 6.39 | 7.08 |  |  |  |  | 0
| 1 | 3 | 6.54 | 6.2681 | 6.8 | 6.24 | 6.69 | 7.06 | 7.04 | 6.25 | 6.75 | 6 | 6.5 | 6.12 | 6 | 6.75 | 6.77 | 5.6 | 6.4 | 3.8 | 7.3 | 6.02 | 7.34 | 6.1 | 6 | 6.3 | 7.14 |  |  |  |  | 16
| 1 | 4 | 6.91 | 6.6042 | 6.69 | 6.16 | 6.66 | 7.2 | 7.08 | 6.05 | 6.52 | 6 | 6.36 | 6.05 | 6 | 6.83 | 6.82 | 5.7 | 6.5 | 3.7 | 7.4 | 5.72 | 7.27 | 6.81 | 6 | 6.29 | 6.8 |  |  |  |  | 6.5159
| 1 | 5 | 6.5 | 6.444 | 6.91 | 6.19 | 6.83 | 7.37 | 7.11 | 6.4 | 6.82 | 7 | 6.19 | 6.1 | 6 | 6.58 | 6.7 | 5.7 | 6.4 | 3.8 | 7.4 | 5.86 | 7.14 | 7.06 | 5 | 6.31 | 6.97 |  |  |  |  | 173
| 1 | 6 | 6.48 | 6.4255 | 6.78 | 6.16 | 6.66 | 7.16 | 7.24 | 6.25 | 6.39 | 7 | 6.64 | 6.43 | 6 | 6.69 | 6.7 | 5.6 | 6.5 | 4 | 7.3 | 5.97 | 6.85 | 6.24 | 5 | 6.37 | 6.74
| Mean |  | 6.55 | 6.4552 | 6.785 | 6.1867 | 6.765 | 7.2617 | 7.1167 | 6.2 | 6.675 | 6.5 | 6.3983 | 6.215 | 6 | 6.8583 | 6.7583 | 5.45 | 6.4 | 3.8333 | 7.65 | 5.94 | 7.175 | 6.6 | 5.5 | 6.3233 | 6.89
| Median |  | 6.49 | 6.4347 | 6.79 | 6.175 | 6.72 | 7.28 | 7.095 | 6.225 | 6.69 | 6.5 | 6.43 | 6.155 | 6 | 6.79 | 6.77 | 5.6 | 6.4 | 3.8 | 7.35 | 5.94 | 7.205 | 6.595 | 5.5 | 6.305 | 6.885
| Std Dev. |  | 0.18155 | 0.12878 | 0.077136 | 0.033267 | 0.13217 | 0.14233 | 0.082138 | 0.13416 | 0.20206 | 0.54772 | 0.22516 | 0.16159 | 0 | 0.24095 | 0.048751 | 0.32711 | 0.089443 | 0.10328 | 0.76092 | 0.14926 | 0.21173 | 0.41275 | 0.54772 | 0.045461 | 0.20688
| Rel.Std.Dev. |  | 2.772% | 1.995% | 1.137% | 0.5377% | 1.954% | 1.96% | 1.154% | 2.164% | 3.027% | 8.427% | 3.519% | 2.6% | 0% | 3.513% | 0.7213% | 6.002% | 1.398% | 2.694% | 9.947% | 2.513% | 2.951% | 6.254% | 9.959% | 0.7189% | 3.003%
| PDM3 |  | 0.5234% | -0.9314% | 4.13% | -5.053% | 3.823% | 11.45% | 9.22% | -4.848% | 2.442% | -0.244% | -1.804% | -4.618% | -7.918% | 5.255% | 3.721% | -16.36% | -1.779% | -41.17% | 17.41% | -8.838% | 10.12% | 1.291% | -15.59% | -2.955% | 5.741%
| Z-Score (Absolute) |  | 0 | 0.05 | 0.71 | 0.67 | 0.66 | 1.81 | 1.48 | 0.64 | 0.46 | 0.05 | 0.18 | 0.61 | 1.11 | 0.88 | 0.65 | 2.12 | 0.18 | 6.12 | 2 | 1.25 | 1.61 | 0.28 | 2.26 | 0.36 | 0.95
| Analytical results for Yb in OREAS 907 (Certified Value 0.29 ppm) | [30 empty] | Certified
Yb | Round | Replicate | 01: Lab; 03: Lab; 04: Lab; 05: Lab; 06: Lab; 07: Lab; 08: Lab; 09: Lab; 10: Lab; 11: Lab; 12: Lab; 13: Lab; 14: Lab |  |  |  |  | 1
| No | No | 01: 03; 03: 04; 04: 05; 05: 09; 06: 10; 07: 12; 08: 13; 09: 15; 10: 17; 11: 22; 12: 26; 13: 30; 14: 32 |  |  |  |  | ppm
|  |  | 01: AR*OES/MS; 03: AR*OES/MS; 04: AR*MS; 05: AR*MS; 06: AR*OES/MS; 07: AR*MS; 08: AR*MS; 09: AR*OES/MS; 10: AR*MS; 11: AR*OES/MS; 12: AR*MS; 13: AR*MS; 14: AR*OES/MS |  |  |  |  | 2
|  |  | 01: 20g; 03: 0.25g; 04: 0.4g; 05: 40g; 06: 0.25g; 07: 0.5g; 08: 25g; 09: 0.25g; 10: 0.5g; 11: 25g; 12: 40g; 13: 0.4g; 14: 0.25g |  |  |  |  | 3
| 1 | 1 | 01: 0.31149; 03: 0.3; 04: 0.3; 05: 0.3; 06: 0.3; 07: 0.3; 08: 0.24; 09: 0.4; 10: 0.3; 11: < 0.1; 12: 0.24; 13: 0.5; 14: 0.3 |  |  |  |  | 1
| 1 | 2 | 01: 0.37822; 03: 0.3; 04: 0.3; 05: 0.28; 06: 0.3; 07: 0.3; 08: 0.25; 09: 0.4; 10: 0.31; 11: < 0.1; 12: 0.24; 13: 0.5; 14: 0.3 |  |  |  |  | 0
| 1 | 3 | 01: 0.29934; 03: 0.3; 04: 0.3; 05: 0.28; 06: 0.3; 07: 0.3; 08: 0.24; 09: 0.3; 10: 0.3; 11: < 0.1; 12: 0.3; 13: 0.5; 14: 0.3 |  |  |  |  | 16
| 1 | 4 | 01: 0.3354; 03: 0.3; 04: 0.3; 05: 0.28; 06: 0.3; 07: 0.3; 08: 0.24; 09: 0.4; 10: 0.31; 11: < 0.1; 12: 0.28; 13: 0.5; 14: 0.3 |  |  |  |  | 0.2949
| 1 | 5 | 01: 0.35827; 03: 0.3; 04: 0.3; 05: 0.3; 06: 0.3; 07: 0.3; 08: 0.25; 09: 0.3; 10: 0.29; 11: < 0.1; 12: 0.29; 13: 0.5; 14: 0.3 |  |  |  |  | 174
| 1 | 6 | 01: 0.34068; 03: 0.3; 04: 0.3; 05: 0.28; 06: 0.3; 07: 0.3; 08: 0.26; 09: 0.3; 10: 0.3; 11: < 0.1; 12: 0.28; 13: 0.5; 14: 0.3
| Mean |  | 01: 0.33724; 03: 0.3; 04: 0.3; 05: 0.28667; 06: 0.3; 07: 0.3; 08: 0.24667; 09: 0.35; 10: 0.30167; 12: 0.27167; 13: 0.5; 14: 0.3
| Median |  | 01: 0.33804; 03: 0.3; 04: 0.3; 05: 0.28; 06: 0.3; 07: 0.3; 08: 0.245; 09: 0.35; 10: 0.3; 12: 0.28; 13: 0.5; 14: 0.3
| Std Dev. |  | 01: 0.029109; 03: 0; 04: 0; 05: 0.010328; 06: 0; 07: 0; 08: 0.008165; 09: 0.054772; 10: 0.0075277; 12: 0.025626; 13: 0; 14: 0
| Rel.Std.Dev. |  | 01: 8.632%; 03: 0%; 04: 0%; 05: 3.603%; 06: 0%; 07: 0%; 08: 3.31%; 09: 15.65%; 10: 2.495%; 12: 9.433%; 13: 0%; 14: 0%
| PDM3 |  | 01: 14.36%; 03: 1.729%; 04: 1.729%; 05: -2.792%; 06: 1.729%; 07: 1.729%; 08: -16.36%; 09: 18.68%; 10: 2.295%; 12: -7.878%; 13: 69.55%; 14: 1.729%
| Z-Score (Absolute) |  | 01: 30.13; 03: 0; 04: 0; 05: 10.79; 06: 0; 07: 0; 08: 43.16; 09: 0; 10: 1.35; 11: NA; 12: 22.93; 13: 161.83; 14: 0
| Analytical results for Zn in OREAS 907 (Certified Value 139 ppm) | [30 empty] | Certified
Zn | Round | Replicate | Lab | Lab | Lab | Lab | Lab | Lab | Lab | Lab | Lab | Lab | Lab | Lab | Lab | Lab | Lab | Lab | Lab | Lab | Lab | Lab | Lab | Lab | Lab | Lab | Lab | Lab | Lab | Lab | Lab | 1
| No | No | 01 | 03 | 04 | 05 | 06 | 07 | 08 | 09 | 10 | 11 | 12 | 13 | 14 | 15 | 16 | 17 | 18 | 19 | 22 | 23 | 24 | 25 | 26 | 28 | 29 | 30 | 31 | 32 | 33 | ppm
|  |  | AR*OES/MS | AR*OES/MS | AR*OES/MS | AR*OES | AR*OES/MS | AR*OES/MS | AR*OES/MS | AR*OES | AR*OES/MS | AR*OES | AR*MS | AR*OES | AR*OES | AR*OES/MS | AR*OES | AR*OES | AR*OES | AR*OES | AR*OES/MS | AR*OES | AR*OES/MS | AR*OES | AR*OES | AR*OES/MS | AR*OES/MS | AR*OES | AR*OES/MS | AR*OES/MS | AR*OES/MS | 0
|  |  | 0.4g | 20g | 0.25g | 0.4g | 0.5g | 0.5g | 20g | 40g | 0.25g | 0.15g | 0.5g | 25g | 10g | 0.25g | 0.25g | 0.5g | 0.2g | 0.5g | 25g | 0.5g | 0.4g | 0.5g | 40g | 0.5g | 0.5g | 0.4g | 0.4g | 0.25g | 0.5g | 0
| 1 | 1 | 141 | 140.8962 | 146 | 141 | 138 | 141 | 166 | 146 | 152 | < 50000 | 135 | 133 | 143 | 142 | 167 | 123 | 131.6 | 135 | 113 | 136 | 177 | 139 | 123 | 134 | 132 | 130 | 135 | 133 | 145.6 | 1
| 1 | 2 | 140 | 139.9023 | 143 | 147 | 139 | 140 | 170 | 145 | 146 | < 50000 | 134 | 134 | 141 | 147 | 198 | 130 | 137.6 | 142 | 114 | 139 | 148 | 139 | 122 | 133 | 130 | 126 | 139 | 133 | 135.7 | 0
| 1 | 3 | 139 | 137.1686 | 144 | 140 | 136 | 137 | 164 | 147 | 153 | < 50000 | 141 | 131 | 139 | 139 | 199 | 130 | 145.1 | 143 | 113 | 146 | 150 | 139 | 127 | 139 | 130 | 127 | 136 | 141 | 145.3 | 16
| 1 | 4 | 132 | 139.1379 | 144 | 140 | 136 | 139 | 169 | 142 | 147 | < 50000 | 141 | 129 | 141 | 142 | 193 | 130 | 141.4 | 139 | 110 | 142 | 152 | 138 | 125 | 136 | 131 | 129 | 134 | 136 | 141.7 | 138.5858
| 1 | 5 | 137 | 138.3368 | 146 | 140 | 140 | 138 | 168 | 145 | 146 | < 50000 | 138 | 129 | 144 | 138 | 170 | 128 | 143.6 | 139 | 113 | 138 | 151 | 139 | 129 | 133 | 127 | 127 | 134 | 138 | 145.3 | 175
| 1 | 6 | 134 | 138.0161 | 142 | 139 | 137 | 135 | 166 | 147 | 143 | < 50000 | 138 | 134 | 135 | 141 | 187 | 130 | 144.4 | 143 | 114 | 142 | 147 | 138 | 126 | 133 | 136 | 126 | 135 | 133 | 141.6
| Mean |  | 137.1667 | 138.9096 | 144.1667 | 141.1667 | 137.6667 | 138.3333 | 167.1667 | 145.3333 | 147.8333 |  | 137.8333 | 131.6667 | 140.5 | 141.5 | 185.6667 | 128.5 | 140.6167 | 140.1667 | 112.8333 | 140.5 | 154.1667 | 138.6667 | 125.3333 | 134.6667 | 131 | 127.5 | 135.5 | 135.6667 | 142.5333
| Median |  | 138 | 138.7374 | 144 | 140 | 137.5 | 138.5 | 167 | 145.5 | 146.5 |  | 138 | 132 | 141 | 141.5 | 190 | 130 | 142.5 | 140.5 | 113 | 140.5 | 150.5 | 139 | 125.5 | 133.5 | 130.5 | 127 | 135 | 134.5 | 143.5
| Std Dev. |  | 3.5449 | 1.3522 | 1.6021 | 2.9269 | 1.633 | 2.1602 | 2.2286 | 1.8619 | 3.8687 |  | 2.9269 | 2.3381 | 3.2094 | 3.1464 | 13.9952 | 2.8107 | 5.1832 | 3.1252 | 1.472 | 3.5637 | 11.3387 | 0.5164 | 2.582 | 2.4221 | 2.9665 | 1.6432 | 1.8708 | 3.3267 | 3.8203
| Rel.Std.Dev. |  | 2.584% | 0.9734% | 1.111% | 2.073% | 1.186% | 1.562% | 1.333% | 1.281% | 2.617% |  | 2.123% | 1.776% | 2.284% | 2.224% | 7.538% | 2.187% | 3.686% | 2.23% | 1.305% | 2.536% | 7.355% | 0.3724% | 2.06% | 1.799% | 2.264% | 1.289% | 1.381% | 2.452% | 2.68%
| PDM3 |  | -1.024% | 0.2337% | 4.027% | 1.862% | -0.6632% | -0.1822% | 20.62% | 4.869% | 6.673% |  | -0.543% | -4.993% | 1.381% | 2.103% | 33.97% | -7.278% | 1.465% | 1.141% | -18.58% | 1.381% | 11.24% | 0.05834% | -9.563% | -2.828% | -5.474% | -7.999% | -2.227% | -2.106% | 2.848%
| Z-Score (Absolute) |  | 0.31 | 0.02 | 1.03 | 0.23 | 0.22 | 0.09 | 5.44 | 1.26 | 1.73 | NA | 0.18 | 1.37 | 0.33 | 0.52 | 8.99 | 1.76 | 0.35 | 0.26 | 4.98 | 0.33 | 2.07 | 0.02 | 2.58 | 0.96 | 1.49 | 2.16 | 0.63 | 0.6 | 0.72
| Analytical results for Zr in OREAS 907 (Certified Value 43.7 ppm) | [30 empty] | Certified
Zr | Round | Replicate | Lab | Lab | Lab | Lab | Lab | Lab | Lab | Lab | Lab | Lab | Lab | Lab | Lab | Lab | Lab | Lab | Lab | Lab | Lab | Lab | Lab | Lab | Lab | Lab | [5 empty] | 1
| No | No | 01 | 03 | 04 | 05 | 06 | 07 | 08 | 09 | 10 | 11 | 12 | 13 | 14 | 15 | 17 | 19 | 22 | 24 | 26 | 28 | 29 | 30 | 31 | 32 | [5 empty] | ppm
|  |  | AR*OES/MS | AR*OES/MS | AR*OES/MS | AR*OES | AR*OES/MS | AR*OES/MS | AR*OES/MS | AR*MS | AR*OES/MS | AR*OES | AR*MS | AR*MS | AR*OES | AR*OES/MS | AR*MS | AR*OES | AR*OES/MS | AR*OES/MS | AR*MS | AR*OES/MS | AR*OES/MS | AR*OES | AR*OES/MS | AR*OES/MS | [5 empty] | 1
|  |  | 0.4g | 20g | 0.25g | 0.4g | 0.5g | 0.5g | 20g | 40g | 0.25g | 0.15g | 0.5g | 25g | 10g | 0.25g | 0.5g | 0.5g | 25g | 0.4g | 40g | 0.5g | 0.5g | 0.4g | 0.4g | 0.25g | [5 empty] | 1
| 1 | 1 | 43.9 | 65.745 | 52.4 | 44.7 | 41.8 | 46.4 | 46.7 | 42.5 | 52.9 | 47 | 41.2 | 27.3 | 46 | 51.6 | 40.24 | 37.3 | 22 | 98.8 | 24 | 41.6 | 35.6 | 37.2 | 42.2 | 49.4 | [5 empty] | 1
| 1 | 2 | 43.5 | 69.4653 | 52.7 | 44.1 | 38.8 | 46.3 | 45.8 | 44.5 | 47.6 | 47 | 41.4 | 33 | 47 | 52.8 | 38.32 | 37.6 | 22 | 55.8 | 25 | 41.5 | 38.2 | 36.1 | 40.2 | 50.5 | [5 empty] | 0
| 1 | 3 | 46.5 | 64.4938 | 53.2 | 43.3 | 40.6 | 44 | 45.6 | 44.5 | 50.6 | 45 | 39 | 30.9 | 45 | 49.5 | 39.68 | 38.2 | 22 | 56.3 | 30 | 41.5 | 34.2 | 36.5 | 41.6 | 50.8 | [5 empty] | 16
| 1 | 4 | 43.8 | 67.5491 | 52.4 | 41.3 | 39.2 | 45.3 | 47.1 | 44.5 | 48.3 | 46 | 43.1 | 27.9 | 45 | 51.6 | 41.11 | 38.6 | 21 | 56 | 28 | 43.1 | 35.9 | 41.4 | 38.8 | 49.5 | [5 empty] | 43.6884
| 1 | 5 | 45.5 | 67.861 | 53 | 42.2 | 41 | 46.7 | 45.5 | 45.5 | 49.4 | 47 | 40.9 | 31 | 44 | 50.2 | 38.66 | 39.1 | 22 | 56.8 | 30 | 41.5 | 34.2 | 36.1 | 39.9 | 49.9 | [5 empty] | 176
| 1 | 6 | 43.7 | 66.5679 | 52.7 | 40.1 | 40.3 | 47.1 | 44.6 | 44 | 47.3 | 46 | 43.1 | 32.3 | 42 | 50.4 | 38.85 | 39.6 | 24 | 56.9 | 29 | 39.1 | 33.5 | 34.8 | 39.8 | 49.7
| Mean |  | 44.4833 | 66.947 | 52.7333 | 42.6167 | 40.2833 | 45.9667 | 45.8833 | 44.25 | 49.35 | 46.3333 | 41.45 | 30.4 | 44.8333 | 51.0167 | 39.4767 | 38.4 | 22.1667 | 63.4333 | 27.6667 | 41.3833 | 35.2667 | 37.0167 | 40.4167 | 49.9667
| Median |  | 43.85 | 67.0585 | 52.7 | 42.75 | 40.45 | 46.35 | 45.7 | 44.5 | 48.85 | 46.5 | 41.3 | 30.95 | 45 | 51 | 39.265 | 38.4 | 22 | 56.55 | 28.5 | 41.5 | 34.9 | 36.3 | 40.05 | 49.8
| Std Dev. |  | 1.2238 | 1.7405 | 0.32042 | 1.7463 | 1.1215 | 1.1343 | 0.89759 | 0.98742 | 2.123 | 0.8165 | 1.5372 | 2.3169 | 1.7224 | 1.2007 | 1.0667 | 0.87864 | 0.98319 | 17.3314 | 2.582 | 1.2844 | 1.7037 | 2.2851 | 1.2561 | 0.56451
| Rel.Std.Dev. |  | 2.751% | 2.6% | 0.6076% | 4.098% | 2.784% | 2.468% | 1.956% | 2.231% | 4.302% | 1.762% | 3.709% | 7.621% | 3.842% | 2.354% | 2.702% | 2.288% | 4.435% | 27.32% | 9.332% | 3.104% | 4.831% | 6.173% | 3.108% | 1.13%
| PDM3 |  | 1.82% | 53.24% | 20.7% | -2.453% | -7.794% | 5.215% | 5.024% | 1.285% | 12.96% | 6.054% | -5.124% | -30.42% | 2.621% | 16.77% | -9.64% | -12.1% | -49.26% | 45.19% | -36.67% | -5.276% | -19.28% | -15.27% | -7.489% | 14.37%
| Z-Score (Absolute) |  | 0.11 | 3.61 | 1.44 | 0.11 | 0.47 | 0.46 | 0.39 | 0.14 | 0.92 | 0.46 | 0.29 | 1.98 | 0.23 | 1.17 | 0.59 | 0.76 | 3.24 | 1.99 | 2.4 | 0.23 | 1.24 | 1.1 | 0.45 | 1.01
Note on C17: Z-Scores have been calculated after removal of individual outliers. In general, laboratory batches are rejected if Z-Score > 2.5.
Note on C35: Z-Scores have been calculated after removal of individual outliers. In general, laboratory batches are rejected if Z-Score > 2.5.
Note on C53: Z-Scores have been calculated after removal of individual outliers. In general, laboratory batches are rejected if Z-Score > 2.5.
Note on C85: Z-Scores have been calculated after removal of individual outliers. In general, laboratory batches are rejected if Z-Score > 2.5.
Note on C104: Z-Scores have been calculated after removal of individual outliers. In general, laboratory batches are rejected if Z-Score > 2.5.
Note on C122: Z-Scores have been calculated after removal of individual outliers. In general, laboratory batches are rejected if Z-Score > 2.5.
Note on C140: Z-Scores have been calculated after removal of individual outliers. In general, laboratory batches are rejected if Z-Score > 2.5.
Note on C158: Z-Scores have been calculated after removal of individual outliers. In general, laboratory batches are rejected if Z-Score > 2.5.
Note on C176: Z-Scores have been calculated after removal of individual outliers. In general, laboratory batches are rejected if Z-Score > 2.5.
Note on C194: Z-Scores have been calculated after removal of individual outliers. In general, laboratory batches are rejected if Z-Score > 2.5.
Note on C212: Z-Scores have been calculated after removal of individual outliers. In general, laboratory batches are rejected if Z-Score > 2.5.
Note on C230: Z-Scores have been calculated after removal of individual outliers. In general, laboratory batches are rejected if Z-Score > 2.5.
Note on C248: Z-Scores have been calculated after removal of individual outliers. In general, laboratory batches are rejected if Z-Score > 2.5.
Note on C266: Z-Scores have been calculated after removal of individual outliers. In general, laboratory batches are rejected if Z-Score > 2.5.
Note on C284: Z-Scores have been calculated after removal of individual outliers. In general, laboratory batches are rejected if Z-Score > 2.5.
Note on C302: Z-Scores have been calculated after removal of individual outliers. In general, laboratory batches are rejected if Z-Score > 2.5.
Note on C320: Z-Scores have been calculated after removal of individual outliers. In general, laboratory batches are rejected if Z-Score > 2.5.
Note on C338: Z-Scores have been calculated after removal of individual outliers. In general, laboratory batches are rejected if Z-Score > 2.5.
Note on C356: Z-Scores have been calculated after removal of individual outliers. In general, laboratory batches are rejected if Z-Score > 2.5.
Note on C374: Z-Scores have been calculated after removal of individual outliers. In general, laboratory batches are rejected if Z-Score > 2.5.
Note on C392: Z-Scores have been calculated after removal of individual outliers. In general, laboratory batches are rejected if Z-Score > 2.5.
Note on C410: Z-Scores have been calculated after removal of individual outliers. In general, laboratory batches are rejected if Z-Score > 2.5.
Note on C428: Z-Scores have been calculated after removal of individual outliers. In general, laboratory batches are rejected if Z-Score > 2.5.
Note on C446: Z-Scores have been calculated after removal of individual outliers. In general, laboratory batches are rejected if Z-Score > 2.5.
Note on C464: Z-Scores have been calculated after removal of individual outliers. In general, laboratory batches are rejected if Z-Score > 2.5.
Note on C482: Z-Scores have been calculated after removal of individual outliers. In general, laboratory batches are rejected if Z-Score > 2.5.
Note on C500: Z-Scores have been calculated after removal of individual outliers. In general, laboratory batches are rejected if Z-Score > 2.5.
Note on C518: Z-Scores have been calculated after removal of individual outliers. In general, laboratory batches are rejected if Z-Score > 2.5.
Note on C536: Z-Scores have been calculated after removal of individual outliers. In general, laboratory batches are rejected if Z-Score > 2.5.
Note on C554: Z-Scores have been calculated after removal of individual outliers. In general, laboratory batches are rejected if Z-Score > 2.5.
Note on C572: Z-Scores have been calculated after removal of individual outliers. In general, laboratory batches are rejected if Z-Score > 2.5.
Note on C590: Z-Scores have been calculated after removal of individual outliers. In general, laboratory batches are rejected if Z-Score > 2.5.
Note on C608: Z-Scores have been calculated after removal of individual outliers. In general, laboratory batches are rejected if Z-Score > 2.5.
Note on C626: Z-Scores have been calculated after removal of individual outliers. In general, laboratory batches are rejected if Z-Score > 2.5.
Note on C644: Z-Scores have been calculated after removal of individual outliers. In general, laboratory batches are rejected if Z-Score > 2.5.
Note on C662: Z-Scores have been calculated after removal of individual outliers. In general, laboratory batches are rejected if Z-Score > 2.5.
Note on C680: Z-Scores have been calculated after removal of individual outliers. In general, laboratory batches are rejected if Z-Score > 2.5.
Note on C698: Z-Scores have been calculated after removal of individual outliers. In general, laboratory batches are rejected if Z-Score > 2.5.
Note on C716: Z-Scores have been calculated after removal of individual outliers. In general, laboratory batches are rejected if Z-Score > 2.5.
Note on C734: Z-Scores have been calculated after removal of individual outliers. In general, laboratory batches are rejected if Z-Score > 2.5.
Note on C752: Z-Scores have been calculated after removal of individual outliers. In general, laboratory batches are rejected if Z-Score > 2.5.
Note on C770: Z-Scores have been calculated after removal of individual outliers. In general, laboratory batches are rejected if Z-Score > 2.5.
Note on C788: Z-Scores have been calculated after removal of individual outliers. In general, laboratory batches are rejected if Z-Score > 2.5.
Note on C806: Z-Scores have been calculated after removal of individual outliers. In general, laboratory batches are rejected if Z-Score > 2.5.
Note on C824: Z-Scores have been calculated after removal of individual outliers. In general, laboratory batches are rejected if Z-Score > 2.5.
Note on C842: Z-Scores have been calculated after removal of individual outliers. In general, laboratory batches are rejected if Z-Score > 2.5.
Note on C860: Z-Scores have been calculated after removal of individual outliers. In general, laboratory batches are rejected if Z-Score > 2.5.
Note on C878: Z-Scores have been calculated after removal of individual outliers. In general, laboratory batches are rejected if Z-Score > 2.5.
Note on C896: Z-Scores have been calculated after removal of individual outliers. In general, laboratory batches are rejected if Z-Score > 2.5.
Note on C914: Z-Scores have been calculated after removal of individual outliers. In general, laboratory batches are rejected if Z-Score > 2.5.
Note on C932: Z-Scores have been calculated after removal of individual outliers. In general, laboratory batches are rejected if Z-Score > 2.5.
Note on C950: Z-Scores have been calculated after removal of individual outliers. In general, laboratory batches are rejected if Z-Score > 2.5.
Note on C968: Z-Scores have been calculated after removal of individual outliers. In general, laboratory batches are rejected if Z-Score > 2.5.
Note on C986: Z-Scores have been calculated after removal of individual outliers. In general, laboratory batches are rejected if Z-Score > 2.5.
Note on C1004: Z-Scores have been calculated after removal of individual outliers. In general, laboratory batches are rejected if Z-Score > 2.5.
Note on C1022: Z-Scores have been calculated after removal of individual outliers. In general, laboratory batches are rejected if Z-Score > 2.5.
Note on C1040: Z-Scores have been calculated after removal of individual outliers. In general, laboratory batches are rejected if Z-Score > 2.5.
Note on C1058: Z-Scores have been calculated after removal of individual outliers. In general, laboratory batches are rejected if Z-Score > 2.5.
Note on C1076: Z-Scores have been calculated after removal of individual outliers. In general, laboratory batches are rejected if Z-Score > 2.5.
Note on C1094: Z-Scores have been calculated after removal of individual outliers. In general, laboratory batches are rejected if Z-Score > 2.5.
Note on C1112: Z-Scores have been calculated after removal of individual outliers. In general, laboratory batches are rejected if Z-Score > 2.5.
Note on C1130: Z-Scores have been calculated after removal of individual outliers. In general, laboratory batches are rejected if Z-Score > 2.5.
Note on C1148: Z-Scores have been calculated after removal of individual outliers. In general, laboratory batches are rejected if Z-Score > 2.5.
Note on C1166: Z-Scores have been calculated after removal of individual outliers. In general, laboratory batches are rejected if Z-Score > 2.5.
Note on C1184: Z-Scores have been calculated after removal of individual outliers. In general, laboratory batches are rejected if Z-Score > 2.5.
Note on C1202: Z-Scores have been calculated after removal of individual outliers. In general, laboratory batches are rejected if Z-Score > 2.5.

## H2SO4 Leach
| Analytical results for Cu-Sol in OREAS 907 (Certified Value 0.533 wt.%) | [28 empty] | Certified
Cu-Sol | Round | Replicate | Lab | Lab | Lab | Lab | Lab | Lab | Lab | Lab | Lab | Lab | Lab | Lab | Lab | Lab | Lab | Lab | Lab | Lab | Lab | Lab | Lab | Lab | Lab | Lab | Lab | Lab | Lab | 1
| No | No | 01 | 02 | 03 | 04 | 05 | 06 | 07 | 08 | 09 | 10 | 11 | 12 | 13 | 16 | 17 | 18 | 19 | 23 | 24 | 25 | 26 | 28 | 29 | 30 | 31 | 32 | 33 | wt.%
|  |  | AL-5S*AAS | AL-5S*OES | AL-5S*AAS | AL-5S*AAS | AL-5S*AAS | AL-5S*AAS | AL-5S*AAS | AL-5S*AAS | AL-5S*AAS | AL-5S*AAS | AL-5S*AAS | AL-5S*AAS | AL-5S*AAS | AL-5S*AAS | AL-5S*AAS | AL-5S*AAS | AL-5S*AAS | AL-5S*AAS | AL-5S*AAS | AL-5S*AAS | AL-5S*OES | AL-5S*AAS | AL-5S*AAS | AL-5S*AAS | AL-5S*AAS | AL-5S*AAS | AL-5S*OES | 3
3
| 1 | 1 | 0.491 | 0.53 | 0.50702 | 0.588 | 0.532 | 0.526 | 0.523 | 0.558 | 0.53 | 0.526 | 0.541 | 0.526 | 0.5793 | 0.537 | 0.5036 | 0.536 | 0.5037 | 0.56 | 0.53 | 0.511 | 0.558 | 0.553 | 0.537 | 0.42 | 0.533 | 0.54 | 0.545 | 1
| 1 | 2 | 0.489 | 0.527 | 0.50085 | 0.583 | 0.529 | 0.525 | 0.523 | 0.569 | 0.54 | 0.522 | 0.547 | 0.526 | 0.255 | 0.549 | 0.527 | 0.516 | 0.4964 | 0.56 | 0.54 | 0.516 | 0.558 | 0.556 | 0.513 | 0.42 | 0.532 | 0.54 | 0.554 | 0
| 1 | 3 | 0.499 | 0.514 | 0.50097 | 0.587 | 0.525 | 0.531 | 0.521 | 0.565 | 0.554 | 0.542 | 0.531 | 0.533 | 0.591 | 0.551 | 0.5402 | 0.519 | 0.4971 | 0.55 | 0.54 | 0.513 | 0.551 | 0.557 | 0.526 | 0.42 | 0.536 | 0.54 | 0.552 | 16
| 1 | 4 | 0.502 | 0.518 | 0.50126 | 0.584 | 0.516 | 0.533 | 0.524 | 0.559 | 0.542 | 0.549 | 0.524 | 0.529 | 0.5908 | 0.555 | 0.549 | 0.529 | 0.5046 | 0.55 | 0.54 | 0.518 | 0.565 | 0.559 | 0.557 | 0.41 | 0.539 | 0.55 | 0.55 | 0.53263
| 1 | 5 | 0.496 | 0.501 | 0.49682 | 0.585 | 0.485 | 0.531 | 0.519 | 0.563 | 0.547 | 0.534 | 0.524 | 0.539 | 0.5866 | 0.553 | 0.5462 | 0.522 | 0.4939 | 0.53 | 0.53 | 0.513 | 0.56 | 0.555 | 0.521 | 0.41 | 0.533 | 0.56 | 0.539 | 178
| 1 | 6 | 0.514 | 0.516 | 0.4945 | 0.589 | 0.539 | 0.533 | 0.522 | 0.563 | 0.537 | 0.523 | 0.533 | 0.533 | 0.5729 | 0.553 | 0.5388 | 0.507 | 0.4847 | 0.55 | 0.53 | 0.517 | 0.563 | 0.558 | 0.549 | 0.42 | 0.644 | 0.55 | 0.541
| Mean |  | 0.4985 | 0.51767 | 0.50024 | 0.586 | 0.521 | 0.52983 | 0.522 | 0.56283 | 0.54167 | 0.53267 | 0.53333 | 0.531 | 0.52927 | 0.54967 | 0.53413 | 0.5215 | 0.49673 | 0.55 | 0.535 | 0.51467 | 0.55917 | 0.55633 | 0.53383 | 0.41667 | 0.55283 | 0.54667 | 0.54683
| Median |  | 0.4975 | 0.517 | 0.50091 | 0.586 | 0.527 | 0.531 | 0.5225 | 0.563 | 0.541 | 0.53 | 0.532 | 0.531 | 0.58295 | 0.552 | 0.5395 | 0.5205 | 0.49675 | 0.55 | 0.535 | 0.5145 | 0.559 | 0.5565 | 0.5315 | 0.42 | 0.5345 | 0.545 | 0.5475
| Std Dev. |  | 0.0090056 | 0.010328 | 0.0043025 | 0.0023664 | 0.019215 | 0.0034881 | 0.0017889 | 0.0040208 | 0.0082624 | 0.011021 | 0.0092232 | 0.00502 | 0.13455 | 0.006532 | 0.016783 | 0.010134 | 0.0072594 | 0.010954 | 0.0054772 | 0.0027325 | 0.0048751 | 0.0021602 | 0.016952 | 0.005164 | 0.044737 | 0.008165 | 0.0061128
| Rel.Std.Dev. |  | 1.807% | 1.995% | 0.8601% | 0.4038% | 3.688% | 0.6583% | 0.3427% | 0.7144% | 1.525% | 2.069% | 1.729% | 0.9454% | 25.42% | 1.188% | 3.142% | 1.943% | 1.461% | 1.992% | 1.024% | 0.5309% | 0.8719% | 0.3883% | 3.176% | 1.239% | 8.092% | 1.494% | 1.118%
| PDM3 |  | -6.408% | -2.81% | -6.082% | 10.02% | -2.184% | -0.5255% | -1.996% | 5.67% | 1.696% | 0.006432% | 0.1316% | -0.3065% | -0.6319% | 3.198% | 0.2818% | -2.09% | -6.74% | 3.261% | 0.4445% | -3.373% | 4.982% | 4.45% | 0.2255% | -21.77% | 3.793% | 2.635% | 2.666%
| Z-Score (Absolute) |  | 1.83 | 0.84 | 1.74 | 2.71 | 0.29 | 0.21 | 0.61 | 1.5 | 0.41 | 0.06 | 0.03 | 0.15 | 2.61 | 0.82 | 0.33 | 0.64 | 1.92 | 0.84 | 0.06 | 0.99 | 1.31 | 1.17 | 0 | 6.08 | 0.04 | 0.67 | 0.67
Note on C17: Z-Scores have been calculated after removal of individual outliers. In general, laboratory batches are rejected if Z-Score > 2.5.

## Pycnometry
| Analytical results for SG in OREAS 907 (Certified Value 2.82 Unity) | [20 empty] | Certified
SG | Round | Replicate | Lab | Lab | Lab | Lab | Lab | Lab | Lab | Lab | Lab | Lab | Lab | Lab | Lab | Lab | Lab | Lab | Lab | Lab | Lab | 1
| No | No | 04 | 06 | 07 | 08 | 09 | 12 | 17 | 19 | 21 | 22 | 25 | 26 | 28 | 29 | 30 | 31 | 32 | 33 | 34 | Unity
|  |  | GASPYC | LIQPYC | LIQPYC | GASPYC | LIQPYC | GASPYC | GASPYC | GASPYC | GASPYC | GASPYC | GASPYC | GASPYC | GASPYC | GASPYC | GASPYC | LIQPYC | GASPYC | GASPYC | GASPYC | 2
3
| 1 | 1 | 2.8 | 3.02 | 2.77 | 2.78 | 2.805 | 2.85 | 2.85 | 2.82 | 2.87 | 2.83 | 2.725 | 2.81 | 2.83 | 2.73 | 2.89 | 2.76 | 2.87 | 2.84 | 2.68 | 1
| 1 | 2 | 2.78 | 3.04 | 2.81 | 2.77 | 2.767 | 2.85 | 2.86 | 2.83 | 2.86 | 2.88 | 2.992 | 2.84 | 2.82 | 2.73 | 2.89 | 2.75 | 2.89 | 2.84 | 2.65 | 0
| 1 | 3 | 2.8 | 2.96 | 2.78 | 2.76 | 2.773 | 2.86 | 2.86 | 2.83 | 2.88 | 2.88 | 2.969 | 2.8 | 2.84 | 2.72 | 2.89 | 2.77 | 2.87 | 2.85 | 2.66 | 16
| 1 | 4 | 2.79 | 2.97 | 2.77 | 2.79 | 2.76 | 2.86 | 2.78 | 2.81 | 2.86 | 2.9 | 2.536 | 2.85 | 2.83 | 2.77 | 2.89 | 2.75 | 2.89 | 2.84 | 2.66 | 2.8228
| 1 | 5 | 2.79 | 2.98 | 2.69 | 2.77 | 2.801 | 2.86 | 2.91 | 2.81 | 2.88 | 2.86 | 2.626 | 2.8 | 2.84 | 2.77 | 2.93 | 2.76 | 2.88 | 2.84 | 2.62 | 180
| 1 | 6 | 2.78 | 2.99 | 2.74 | 2.77 | 2.762 | 2.85 | 2.91 | 2.84 | 2.89 | 2.85 | 2.801 | 2.85 | 2.83 | 2.75 | 2.89 | 2.81 | 2.89 | 2.84 | 2.62
| Mean |  | 2.79 | 2.9933 | 2.76 | 2.7733 | 2.778 | 2.855 | 2.8617 | 2.8233 | 2.8733 | 2.8667 | 2.7748 | 2.825 | 2.8317 | 2.745 | 2.8967 | 2.7667 | 2.8817 | 2.8417 | 2.6483
| Median |  | 2.79 | 2.985 | 2.77 | 2.77 | 2.77 | 2.855 | 2.86 | 2.825 | 2.875 | 2.87 | 2.763 | 2.825 | 2.83 | 2.74 | 2.89 | 2.76 | 2.885 | 2.84 | 2.655
| Std Dev. |  | 0.0089443 | 0.030768 | 0.040988 | 0.010328 | 0.01992 | 0.0054772 | 0.047924 | 0.012111 | 0.012111 | 0.025033 | 0.18288 | 0.02429 | 0.0075277 | 0.021679 | 0.01633 | 0.022509 | 0.0098319 | 0.0040825 | 0.024014
| Rel.Std.Dev. |  | 0.3206% | 1.028% | 1.485% | 0.3724% | 0.7171% | 0.1918% | 1.675% | 0.4289% | 0.4215% | 0.8733% | 6.591% | 0.8598% | 0.2658% | 0.7898% | 0.5637% | 0.8136% | 0.3412% | 0.1437% | 0.9068%
| PDM3 |  | -1.163% | 6.04% | -2.226% | -1.754% | -1.588% | 1.139% | 1.375% | 0.01753% | 1.789% | 1.553% | -1.701% | 0.07657% | 0.3127% | -2.757% | 2.615% | -1.99% | 2.084% | 0.667% | -6.182%
| Z-Score (Absolute) |  | 0.5 | 2.42 | 0.93 | 0.74 | 0.67 | 0.43 | 0.53 | 0.02 | 0.69 | 0.6 | 0.03 | 0 | 0.1 | 1.15 | 1.03 | 0.84 | 0.81 | 0.24 | 2.53
Note on C17: Z-Scores have been calculated after removal of individual outliers. In general, laboratory batches are rejected if Z-Score > 2.5.

## Fusion XRF
| Analytical results for Al2O3 in OREAS 907 (Indicative Value 13.57 wt.%) |  |  | Indicative
Al2O3 | Round | Replicate | Lab | 1
| No | No | 26 | wt.%
|  |  | BF*XRF | 2
2
| 1 | 1 | 13.56 | 1
| 1 | 2 | 13.54 | 15
| 1 | 3 | 13.6 | 16
| 1 | 4 | 13.55 | 13.57
| 1 | 5 | 13.58 | 21
| 1 | 6 | 13.59
| Mean |  | 13.57
| Median |  | 13.57
| Std Dev. |  | 0.023664
| Rel.Std.Dev. |  | 0.1744%
| PDM3 |  | 0%
| Z-Score (Absolute) |  | NA
| Analytical results for CaO in OREAS 907 (Indicative Value 0.72 wt.%) |  |  | Indicative
CaO | Round | Replicate | Lab | 1
| No | No | 26 | wt.%
|  |  | BF*XRF | 3
3
| 1 | 1 | 0.72 | 1
| 1 | 2 | 0.72 | 16
| 1 | 3 | 0.72 | 16
| 1 | 4 | 0.72 | 0.72
| 1 | 5 | 0.72 | 22
| 1 | 6 | 0.72
| Mean |  | 0.72
| Median |  | 0.72
| Std Dev. |  | 1.2162e-16
| Rel.Std.Dev. |  | 1.689e-14%
| PDM3 |  | -1.11e-14%
| Z-Score (Absolute) |  | NA
| Analytical results for Fe2O3 in OREAS 907 (Indicative Value 12.73 wt.%) |  |  | Indicative
Fe2O3 | Round | Replicate | Lab | 1
| No | No | 26 | wt.%
|  |  | BF*XRF | 2
2
| 1 | 1 | 12.67 | 1
| 1 | 2 | 12.8 | 17
| 1 | 3 | 12.71 | 16
| 1 | 4 | 12.69 | 12.73
| 1 | 5 | 12.77 | 23
| 1 | 6 | 12.74
| Mean |  | 12.73
| Median |  | 12.725
| Std Dev. |  | 0.049396
| Rel.Std.Dev. |  | 0.388%
| PDM3 |  | -1.11e-14%
| Z-Score (Absolute) |  | NA
| Analytical results for K2O in OREAS 907 (Indicative Value 3.14 wt.%) |  |  | Indicative
K2O | Round | Replicate | Lab | 1
| No | No | 26 | wt.%
|  |  | BF*XRF | 2
2
| 1 | 1 | 3.17 | 1
| 1 | 2 | 3.18 | 18
| 1 | 3 | 3.19 | 16
| 1 | 4 | 3.1 | 3.14
| 1 | 5 | 3.14 | 24
| 1 | 6 | 3.06
| Mean |  | 3.14
| Median |  | 3.155
| Std Dev. |  | 0.05099
| Rel.Std.Dev. |  | 1.624%
| PDM3 |  | 0%
| Z-Score (Absolute) |  | NA
| Analytical results for MgO in OREAS 907 (Indicative Value 0.765 wt.%) |  |  | Indicative
MgO | Round | Replicate | Lab | 1
| No | No | 26 | wt.%
|  |  | BF*XRF | 3
3
| 1 | 1 | 0.76 | 1
| 1 | 2 | 0.77 | 15
| 1 | 3 | 0.76 | 16
| 1 | 4 | 0.77 | 0.765
| 1 | 5 | 0.77 | 21
| 1 | 6 | 0.76
| Mean |  | 0.765
| Median |  | 0.765
| Std Dev. |  | 0.0054772
| Rel.Std.Dev. |  | 0.716%
| PDM3 |  | 0%
| Z-Score (Absolute) |  | NA
| Analytical results for MnO in OREAS 907 (Indicative Value 0.05 wt.%) |  |  | Indicative
MnO | Round | Replicate | Lab | 1
| No | No | 26 | wt.%
|  |  | BF*XRF | 3
3
| 1 | 1 | 0.05 | 1
| 1 | 2 | 0.05 | 16
| 1 | 3 | 0.05 | 16
| 1 | 4 | 0.05 | 0.05
| 1 | 5 | 0.05 | 22
| 1 | 6 | 0.05
| Mean |  | 0.05
| Median |  | 0.05
| Std Dev. |  | 7.6012e-18
| Rel.Std.Dev. |  | 1.52e-14%
| PDM3 |  | -1.11e-14%
| Z-Score (Absolute) |  | NA
| Analytical results for Na2O in OREAS 907 (Indicative Value 3.06 wt.%) |  |  | Indicative
Na2O | Round | Replicate | Lab | 1
| No | No | 26 | wt.%
|  |  | BF*XRF | 2
2
| 1 | 1 | 3.05 | 1
| 1 | 2 | 3.06 | 17
| 1 | 3 | 3.07 | 16
| 1 | 4 | 3.05 | 3.055
| 1 | 5 | 3.05 | 23
| 1 | 6 | 3.05
| Mean |  | 3.055
| Median |  | 3.05
| Std Dev. |  | 0.0083666
| Rel.Std.Dev. |  | 0.2739%
| PDM3 |  | 0%
| Z-Score (Absolute) |  | NA
| Analytical results for P2O5 in OREAS 907 (Indicative Value 0.068 wt.%) |  |  | Indicative
P2O5 | Round | Replicate | Lab | 1
| No | No | 26 | wt.%
|  |  | BF*XRF | 3
3
| 1 | 1 | 0.067 | 1
| 1 | 2 | 0.068 | 18
| 1 | 3 | 0.067 | 16
| 1 | 4 | 0.067 | 0.0675
| 1 | 5 | 0.068 | 24
| 1 | 6 | 0.068
| Mean |  | 0.0675
| Median |  | 0.0675
| Std Dev. |  | 0.00054772
| Rel.Std.Dev. |  | 0.8114%
| PDM3 |  | 0%
| Z-Score (Absolute) |  | NA
| Analytical results for SiO2 in OREAS 907 (Indicative Value 61.98 wt.%) |  |  | Indicative
SiO2 | Round | Replicate | Lab | 1
| No | No | 26 | wt.%
|  |  | BF*XRF | 2
2
| 1 | 1 | 61.98 | 1
| 1 | 2 | 61.91 | 15
| 1 | 3 | 62.06 | 16
| 1 | 4 | 61.91 | 61.9767
| 1 | 5 | 61.91 | 21
| 1 | 6 | 62.09
| Mean |  | 61.9767
| Median |  | 61.945
| Std Dev. |  | 0.081404
| Rel.Std.Dev. |  | 0.1313%
| PDM3 |  | -5.551e-14%
| Z-Score (Absolute) |  | NA
| Analytical results for SO3 in OREAS 907 (Indicative Value 0.18 wt.%) |  |  | Indicative
SO3 | Round | Replicate | Lab | 1
| No | No | 26 | wt.%
|  |  | BF*XRF | 3
3
| 1 | 1 | 0.18 | 1
| 1 | 2 | 0.18 | 16
| 1 | 3 | 0.18 | 16
| 1 | 4 | 0.18 | 0.18
| 1 | 5 | 0.18 | 22
| 1 | 6 | 0.18
| Mean |  | 0.18
| Median |  | 0.18
| Std Dev. |  | 3.0405e-17
| Rel.Std.Dev. |  | 1.689e-14%
| PDM3 |  | -1.11e-14%
| Z-Score (Absolute) |  | NA
| Analytical results for TiO2 in OREAS 907 (Indicative Value 0.203 wt.%) |  |  | Indicative
TiO2 | Round | Replicate | Lab | 1
| No | No | 26 | wt.%
|  |  | BF*XRF | 3
3
| 1 | 1 | 0.2 | 1
| 1 | 2 | 0.21 | 17
| 1 | 3 | 0.2 | 16
| 1 | 4 | 0.2 | 0.20333
| 1 | 5 | 0.21 | 23
| 1 | 6 | 0.2
| Mean |  | 0.20333
| Median |  | 0.2
| Std Dev. |  | 0.005164
| Rel.Std.Dev. |  | 2.54%
| PDM3 |  | 1.554e-13%
| Z-Score (Absolute) |  | NA
Note on C17: Z-Scores have been calculated after removal of individual outliers. In general, laboratory batches are rejected if Z-Score > 2.5.
Note on C35: Z-Scores have been calculated after removal of individual outliers. In general, laboratory batches are rejected if Z-Score > 2.5.
Note on C53: Z-Scores have been calculated after removal of individual outliers. In general, laboratory batches are rejected if Z-Score > 2.5.
Note on C71: Z-Scores have been calculated after removal of individual outliers. In general, laboratory batches are rejected if Z-Score > 2.5.
Note on C89: Z-Scores have been calculated after removal of individual outliers. In general, laboratory batches are rejected if Z-Score > 2.5.
Note on C107: Z-Scores have been calculated after removal of individual outliers. In general, laboratory batches are rejected if Z-Score > 2.5.
Note on C125: Z-Scores have been calculated after removal of individual outliers. In general, laboratory batches are rejected if Z-Score > 2.5.
Note on C143: Z-Scores have been calculated after removal of individual outliers. In general, laboratory batches are rejected if Z-Score > 2.5.
Note on C161: Z-Scores have been calculated after removal of individual outliers. In general, laboratory batches are rejected if Z-Score > 2.5.
Note on C179: Z-Scores have been calculated after removal of individual outliers. In general, laboratory batches are rejected if Z-Score > 2.5.
Note on C197: Z-Scores have been calculated after removal of individual outliers. In general, laboratory batches are rejected if Z-Score > 2.5.

## Thermograv
| Analytical results for LOI1000 in OREAS 907 (Indicative Value 2.72 wt.%) |  |  |  | Indicative
LOI1000 | Round | Replicate | Lab | Lab | 1
| No | No | 11 | 26 | wt.%
|  |  | at 1000°C | at 1000°C | 2
2
| 1 | 1 | 2.98 | 2.45 | 1
| 1 | 2 | 2.99 | 2.45 | 20
| 1 | 3 | 2.92 | 2.49 | 16
| 1 | 4 | 3 | 2.5 | 2.7242
| 1 | 5 | 3.02 | 2.47 | 26
| 1 | 6 | 2.96 | 2.46
| Mean |  | 2.9783 | 2.47
| Median |  | 2.985 | 2.465
| Std Dev. |  | 0.034881 | 0.020976
| Rel.Std.Dev. |  | 1.171% | 0.8492%
| PDM3 |  | 9.33% | -9.33%
| Z-Score (Absolute) |  | 0.67 | 0.67
Note on C17: Z-Scores have been calculated after removal of individual outliers. In general, laboratory batches are rejected if Z-Score > 2.5.

## IRC
| Analytical results for S in OREAS 907 (Indicative Value 0.058 wt.%) |  |  | Indicative
S | Round | Replicate | Lab | 1
| No | No | 10 | wt.%
|  |  | IRC | 3
3
| 1 | 1 | 0.06 | 1
| 1 | 2 | 0.05 | 22
| 1 | 3 | 0.06 | 16
| 1 | 4 | 0.06 | 0.058333
| 1 | 5 | 0.06 | 28
| 1 | 6 | 0.06
| Mean |  | 0.058333
| Median |  | 0.06
| Std Dev. |  | 0.0040825
| Rel.Std.Dev. |  | 6.999%
| PDM3 |  | 4.441e-14%
| Z-Score (Absolute) |  | NA
Note on C17: Z-Scores have been calculated after removal of individual outliers. In general, laboratory batches are rejected if Z-Score > 2.5.