## Abbreviations
Table 1. Abbreviations used for OREAS 908
Abbreviation | Explanation
< | ‘less than’
IND | indeterminate
NR | not reported
PDM3 | percent deviation of lab mean from corrected mean of means
Rel.Std.Dev. | one sigma relative standard deviation
Std.Dev. | one sigma standard deviation
Method Codes:
4A*AAS | 4-acid (HF-HNO3-HClO4-HCl) digest with AAS finish
4A*MS | 4-acid (HF-HNO3-HClO4-HCl) digest with ICP-MS finish
4A*OES | 4-acid (HF-HNO3-HClO4-HCl) digest with ICP-OES finish
4A*OES/AAS | 4-acid (HF-HNO3-HClO4-HCl) digest with either AAS or ICP-OES finish as appropriate
4A*OES/MS | 4-acid (HF-HNO3-HClO4-HCl) digest with ICP-OES or ICP-MS finish as appropriate
ABL*MS | Laser Ablation with Mass Spectrometry: ICP-MS finish
AL-5S*AAS | acid leach of 5% sulphuric acid with AAS finish
AL-5S*OES | acid leach of 5% sulphuric acid with OES finish
AR*AAS | aqua regia digest with AAS finish
AR*MS | aqua regia digest with ICP-MS finish
AR*OES | aqua regia digest with ICP-OES finish
AR*OES/AAS | ore grade aqua regia digest with either AAS or ICP-OES finish as appropriate
AR*OES/MS | aqua regia digest with ICP-OES or ICP-MS finish as appropriate
at 1000°C | loss on ignition at 1000°C
BF*MS | lithium borate fusion with ICP-MS finish
BF*OES | lithium borate fusion with ICP-OES finish
BF*XRF | lithium borate fusion with XRF finish
FA*AAS | fire assay with AAS finish
FA*MS | fire assay with ICP-MS finish
FA*NAA | fire assay with neutron activation analysis finish
FA*OES | fire assay with ICP-OES finish
GASPYC | gas expansion pycnometer
INAA | INAA using a charge weight as deemed appropriate
IRC | infrared combustion furnace
LIQPYC | Liquid pycnometry
PF*AAS | sodium peroxide fusion with AAS finish
PF*MS | sodium peroxide fusion with ICP-MS finish
PF*OES | sodium peroxide fusion with ICP-OES finish
PF*OES/MS | sodium peroxide fusion with OES or MS finish as appropriate
Legend:- | (for Method Group Tabulated Results omitted in the determination of Certified Values)
Individual | - Outlying individual values
Batch & Limits | - Outlying laboratory batch data sets and superfluous limit values

## Laboratory List
Table 5. Participating Laboratory List used for OREAS 908
Lab Slot | Laboratory Name and Location
Actlabs, Ancaster, Ontario, Canada
ALS, Brisbane, QLD, Australia
ALS, Johannesburg, South Africa
ALS, Lima, Peru
ALS, Loughrea, Galway, Ireland
ALS, Perth, WA, Australia
ALS, Reno, Nevada, USA
ALS, Vancouver, BC, Canada
American Assay Laboratories, Sparks, Nevada, USA
ANSTO, Lucas Heights, NSW, Australia
Bureau Veritas Commodities Canada Ltd, Vancouver, BC, Canada
Bureau Veritas Geoanalytical, Adelaide, SA, Australia
Bureau Veritas Geoanalytical, Perth, WA, Australia
Bureau Veritas Minerals, Santiago, Chile
CIMM TyS S.A., Antofagasta, Chile
Inspectorate (BV), Lima, Peru
Inspectorate America Corporation (BV), Sparks, Nevada, USA
Intertek Genalysis, Adelaide, SA, Australia
Intertek Genalysis, Perth, WA, Australia
Intertek Testing Services, Cupang, Muntinlupa, Philippines
Intertek Testing Services, Shunyi, Beijing, China
McClelland Laboratories Inc., Sparks, Nevada, USA
PT Geoservices Ltd, Cikarang, Jakarta Raya, Indonesia
PT Intertek Utama Services, Jakarta Timur, DKI Jakarta, Indonesia
SGS, Sudbury, Ontario, Canada
SGS Australia Mineral Services, Perth, WA, Australia
SGS Canada Inc., Vancouver, BC, Canada
SGS del Peru, Lima, Peru
SGS Geosol Laboratorios Ltda, Vespasiano, Minas Gerais, Brazil
SGS Lakefield Research Ltd, Lakefield, Ontario, Canada
SGS Mineral Services, Townsville, QLD, Australia
SGS Minerals, Santiago, Chile
SGS South Africa Pty Ltd, Booysens, Gauteng, South Africa
Skyline, Sparks, Nevada, USA
TSL Laboratories Inc., Saskatoon, Saskatchewan, Canada

## Certified Values
Table 2. Certified Values, SD's, 95% Confidence and Tolerance Limits for OREAS 908
Constituent | Certified | SD | 95% Confidence Limits |  | 95% Tolerance Limits
| Value |  | Low | High | Low | High
Pb Fire Assay
Au, Gold (ppb) | 187.1578 | 6.5879 | 185.0214 | 189.2943 | 185.7198 | 188.5958
4-Acid Digestion
Ag, Silver (ppm) | 2.4016 | 0.10871 | 2.36 | 2.4433 | 2.2952 | 2.5081
Al, Aluminium (wt.%) | 6.0547 | 0.22006 | 5.9764 | 6.1331 | 5.9289 | 6.1805
As, Arsenic (ppm) | 65.4755 | 2.108 | 64.6809 | 66.2701 | 63.4533 | 67.4977
Ba, Barium (ppm) | 1867.5454 | 99.6533 | 1829.2505 | 1905.8403 | 1824.4156 | 1910.6752
Be, Beryllium (ppm) | 2.1996 | 0.28303 | 2.0917 | 2.3075 | 2.0941 | 2.305
Bi, Bismuth (ppm) | 43.2515 | 2.1197 | 42.3305 | 44.1726 | 42.0996 | 44.4034
Ca, Calcium (wt.%) | 0.41767 | 0.017063 | 0.41162 | 0.42371 | 0.40605 | 0.42928
Cd, Cadmium (ppm) | 0.78526 | 0.079408 | 0.75749 | 0.81303 | 0.7249 | 0.84562
Ce, Cerium (ppm) | 74.9002 | 5.1286 | 72.5887 | 77.2116 | 71.6532 | 78.1471
Co, Cobalt (ppm) | 87.3297 | 3.6043 | 85.9523 | 88.7071 | 85.201 | 89.4584
Cr, Chromium (ppm) | 10.8302 | 1.9251 | 10.1234 | 11.5371 | IND | IND
Cs, Cesium (ppm) | 4.864 | 0.2786 | 4.7347 | 4.9934 | 4.7359 | 4.9922
Cu, Copper (wt.%) | 1.2604 | 0.029391 | 1.2506 | 1.2703 | 1.2301 | 1.2908
Dy, Dysprosium (ppm) | 3.1487 | 0.37747 | 2.8619 | 3.4355 | 3.0217 | 3.2757
Er, Erbium (ppm) | 1.266 | 0.11147 | 1.1749 | 1.357 | 1.1784 | 1.3535
Eu, Europium (ppm) | 1.7599 | 0.15949 | 1.6414 | 1.8784 | 1.7084 | 1.8114
Fe, Iron (wt.%) | 14.6365 | 0.70508 | 14.3532 | 14.9198 | 14.3331 | 14.9399
Ga, Gallium (ppm) | 44.3177 | 2.3533 | 43.2341 | 45.4012 | 43.1016 | 45.5337
Gd, Gadolinium (ppm) | 4.9688 | 0.42032 | 4.587 | 5.3506 | 4.7128 | 5.2248
Hf, Hafnium (ppm) | 5.6345 | 0.30921 | 5.4977 | 5.7712 | 5.447 | 5.8219
Ho, Holmium (ppm) | 0.49193 | 0.050067 | 0.4561 | 0.52775 | 0.46314 | 0.52071
In, Indium (ppm) | 4.896 | 0.34973 | 4.7319 | 5.0601 | 4.7781 | 5.0139
K, Potassium (wt.%) | 2.007 | 0.071586 | 1.9842 | 2.0298 | 1.964 | 2.0501
La, Lanthanum (ppm) | 37.7445 | 2.7363 | 36.6513 | 38.8377 | 36.4443 | 39.0447
Li, Lithium (ppm) | 14.4477 | 0.74154 | 14.1606 | 14.7349 | 13.7375 | 15.158
Lu, Lutetium (ppm) | 0.17758 | 0.017102 | 0.16667 | 0.18848 | IND | IND
Mg, Magnesium (wt.%) | 0.69504 | 0.034202 | 0.68239 | 0.70768 | 0.67933 | 0.71075
Mn, Manganese (wt.%) | 0.032786 | 0.0017763 | 0.032121 | 0.033452 | 0.031818 | 0.033754
Mo, Molybdenum (ppm) | 9.5343 | 0.57748 | 9.3075 | 9.7611 | 9.1682 | 9.9004
Na, Sodium (wt.%) | 1.6948 | 0.096999 | 1.659 | 1.7307 | 1.6586 | 1.7311
Nb, Niobium (ppm) | 12.9852 | 0.89407 | 12.6017 | 13.3687 | 12.4719 | 13.4985
Nd, Neodymium (ppm) | 32.5012 | 2.1383 | 30.929 | 34.0735 | 31.2276 | 33.7749
Ni, Nickel (ppm) | 6.4159 | 0.97979 | 6.1045 | 6.7274 | 5.6545 | 7.1774
P, Phosphorus (wt.%) | 0.026265 | 0.001961 | 0.025425 | 0.027105 | 0.024987 | 0.027543
Pb, Lead (ppm) | 65.3481 | 3.4292 | 64.0414 | 66.6549 | 63.2325 | 67.4638
Pr, Praseodymium (ppm) | 8.5603 | 0.68387 | 8.076 | 9.0446 | 8.3144 | 8.8061
Rb, Rubidium (ppm) | 96.4257 | 3.8707 | 94.8096 | 98.0417 | 94.2397 | 98.6117
S, Sulphur (wt.%) | 0.12829 | 0.0074722 | 0.12536 | 0.13122 | 0.12361 | 0.13298
Sb, Antimony (ppm) | 5.2026 | 0.34553 | 5.0441 | 5.361 | 5.0015 | 5.4036
Sc, Scandium (ppm) | 5.5501 | 0.47627 | 5.3787 | 5.7215 | 5.3369 | 5.7632
Se, Selenium (ppm) | 18.9683 | 1.697 | 18.2827 | 19.6538 | 17.8013 | 20.1352
Sm, Samarium (ppm) | 6.4296 | 0.58575 | 6.0136 | 6.8456 | 6.221 | 6.6382
Sn, Tin (ppm) | 6.2156 | 0.86373 | 5.9291 | 6.502 | 5.5389 | 6.8922
Sr, Strontium (ppm) | 113.199 | 4.6502 | 111.4274 | 114.9705 | 110.1847 | 116.2132
Ta, Tantalum (ppm) | 0.95592 | 0.070213 | 0.92517 | 0.98667 | 0.91802 | 0.99381
Tb, Terbium (ppm) | 0.64979 | 0.052971 | 0.61634 | 0.68323 | 0.62931 | 0.67026
Te, Tellurium (ppm) | 0.47081 | 0.062864 | 0.44616 | 0.49547 | 0.43001 | 0.51162
Th, Thorium (ppm) | 11.0498 | 0.51001 | 10.8236 | 11.276 | 10.7196 | 11.3801
Ti, Titanium (wt.%) | 0.11143 | 0.007104 | 0.10876 | 0.11409 | 0.10859 | 0.11426
Tl, Thallium (ppm) | 0.57022 | 0.051077 | 0.54864 | 0.5918 | 0.54834 | 0.5921
Tm, Thulium (ppm) | 0.15889 | 0.032136 | 0.13325 | 0.18453 | IND | IND
U, Uranium (ppm) | 3.7335 | 0.21122 | 3.6404 | 3.8265 | 3.6187 | 3.8482
V, Vanadium (ppm) | 10.427 | 1.8909 | 9.5933 | 11.2606 | 9.7758 | 11.0781
W, Tungsten (ppm) | 4.5132 | 0.31032 | 4.3883 | 4.6381 | 4.2975 | 4.7289
Y, Yttrium (ppm) | 14.3559 | 0.78819 | 14.0405 | 14.6713 | 13.8936 | 14.8182
Yb, Ytterbium (ppm) | 1.1288 | 0.082451 | 1.0748 | 1.1828 | IND | IND
Zn, Zinc (ppm) | 284.7631 | 10.2331 | 281.0256 | 288.5006 | 278.2857 | 291.2405
Zr, Zirconium (ppm) | 209.7408 | 11.6726 | 205.4363 | 214.0453 | 203.3625 | 216.1191
Borate / Peroxide Fusion ICP
Al, Aluminium (wt.%) | 6.1819 | 0.19255 | 6.0959 | 6.2678 | 6.0762 | 6.2875
As, Arsenic (ppm) | 68.1477 | 7.3945 | 65.3488 | 70.9466 | 63.5757 | 72.7197
Ba, Barium (ppm) | 1906.2696 | 78.8314 | 1864.7045 | 1947.8347 | 1849.7497 | 1962.7895
Be, Beryllium (ppm) | 2.43 | 0.36563 | 2.2106 | 2.6493 | 2.1506 | 2.7093
Bi, Bismuth (ppm) | 45.0171 | 2.452 | 43.2279 | 46.8063 | 43.4529 | 46.5812
Ca, Calcium (wt.%) | 0.43418 | 0.03666 | 0.41761 | 0.45074 | 0.41178 | 0.45657
Ce, Cerium (ppm) | 74.2917 | 5.0265 | 70.4556 | 78.1278 | 70.6072 | 77.9762
Co, Cobalt (ppm) | 93.3368 | 5.8676 | 90.9241 | 95.7496 | 90.4526 | 96.2211
Cs, Cesium (ppm) | 4.9464 | 0.19476 | 4.8303 | 5.0626 | 4.6975 | 5.1954
Cu, Copper (wt.%) | 1.2661 | 0.034905 | 1.2506 | 1.2816 | 1.2415 | 1.2907
Dy, Dysprosium (ppm) | 3.666 | 0.27099 | 3.5002 | 3.8318 | 3.4161 | 3.916
Er, Erbium (ppm) | 1.5466 | 0.12003 | 1.4863 | 1.607 | 1.4539 | 1.6394
Eu, Europium (ppm) | 1.8158 | 0.1246 | 1.7335 | 1.8981 | 1.7187 | 1.9129
Fe, Iron (wt.%) | 15.2534 | 0.33286 | 15.1336 | 15.3732 | 14.9297 | 15.5771
Ga, Gallium (ppm) | 44.9914 | 2.4283 | 43.5535 | 46.4293 | 43.242 | 46.7409
Gd, Gadolinium (ppm) | 5.2757 | 0.35841 | 5.119 | 5.4324 | 4.9746 | 5.5768
Hf, Hafnium (ppm) | 6.0832 | 0.45534 | 5.8306 | 6.3358 | 5.8291 | 6.3373
Ho, Holmium (ppm) | 0.6009 | 0.07003 | 0.55387 | 0.64792 | 0.55209 | 0.6497
In, Indium (ppm) | 5.1137 | 0.36499 | 4.8187 | 5.4088 | 4.8375 | 5.39
K, Potassium (wt.%) | 2.0936 | 0.11596 | 2.0425 | 2.1448 | 2.0346 | 2.1526
La, Lanthanum (ppm) | 38.4897 | 1.3915 | 37.786 | 39.1935 | 36.8222 | 40.1572
Li, Lithium (ppm) | 14.5937 | 2.6252 | 13.8828 | 15.3045 | 13.6974 | 15.49
Lu, Lutetium (ppm) | 0.1974 | 0.024636 | 0.1817 | 0.2131 | IND | IND
Mg, Magnesium (wt.%) | 0.73413 | 0.038921 | 0.7181 | 0.75015 | 0.7181 | 0.75015
Mn, Manganese (wt.%) | 0.03391 | 0.0029489 | 0.032782 | 0.035038 | 0.03273 | 0.03509
Mo, Molybdenum (ppm) | 9.3349 | 1.6501 | 8.4953 | 10.1744 | 8.112 | 10.5578
Nb, Niobium (ppm) | 13.8442 | 1.2268 | 13.059 | 14.6294 | 12.791 | 14.8974
Nd, Neodymium (ppm) | 32.8172 | 1.382 | 32.0582 | 33.5761 | 31.589 | 34.0453
Ni, Nickel (ppm) | 7.2694 | 1.3623 | 5.6262 | 8.9127 | IND | IND
P, Phosphorus (wt.%) | 0.028529 | 0.0033164 | 0.026856 | 0.030202 | 0.026656 | 0.030402
Pb, Lead (ppm) | 66.0774 | 4.5816 | 63.2656 | 68.8892 | 62.7566 | 69.3982
Pr, Praseodymium (ppm) | 8.5633 | 0.51463 | 8.2274 | 8.8991 | 8.1641 | 8.9624
Rb, Rubidium (ppm) | 96.5404 | 4.0811 | 94.1155 | 98.9654 | 92.6335 | 100.4474
S, Sulphur (wt.%) | 0.12926 | 0.013134 | 0.12192 | 0.13659 | IND | IND
Sb, Antimony (ppm) | 5.2323 | 0.82128 | 4.7101 | 5.7544 | 4.881 | 5.5836
Sc, Scandium (ppm) | 4.9849 | 0.5332 | 4.7735 | 5.1963 | 4.312 | 5.6578
Si, Silicon (wt.%) | 25.9009 | 0.5547 | 25.5968 | 26.205 | 25.4891 | 26.3128
Sm, Samarium (ppm) | 6.5258 | 0.38588 | 6.2865 | 6.765 | 6.1284 | 6.9232
Sn, Tin (ppm) | 26.3926 | 3.8651 | 23.7579 | 29.0273 | 24.061 | 28.7242
Sr, Strontium (ppm) | 115.4954 | 8.5973 | 111.2774 | 119.7135 | 110.2031 | 120.7878
Ta, Tantalum (ppm) | 1.0349 | 0.11181 | 0.95502 | 1.1148 | 0.95092 | 1.1189
Tb, Terbium (ppm) | 0.72552 | 0.035455 | 0.70138 | 0.74967 | 0.66112 | 0.78993
Th, Thorium (ppm) | 10.8719 | 0.54579 | 10.5607 | 11.183 | 10.3487 | 11.3951
Ti, Titanium (wt.%) | 0.12329 | 0.005112 | 0.12104 | 0.12553 | 0.12063 | 0.12594
Tl, Thallium (ppm) | 0.56309 | 0.042765 | 0.54751 | 0.57866 | IND | IND
Tm, Thulium (ppm) | 0.21389 | 0.020266 | 0.19813 | 0.22965 | 0.17709 | 0.25068
U, Uranium (ppm) | 3.8211 | 0.20436 | 3.699 | 3.9431 | 3.6081 | 4.034
V, Vanadium (ppm) | 12.83 | 2.4487 | 10.8507 | 14.8093 | 11.8594 | 13.8006
W, Tungsten (ppm) | 4.1682 | 0.80734 | 3.6425 | 4.6939 | 3.7089 | 4.6275
Y, Yttrium (ppm) | 17.1754 | 1.2432 | 16.5874 | 17.7634 | 16.6443 | 17.7065
Yb, Ytterbium (ppm) | 1.3417 | 0.19983 | 1.2011 | 1.4823 | 1.1657 | 1.5177
Zn, Zinc (ppm) | 289.9506 | 16.0531 | 282.6566 | 297.2447 | 278.1341 | 301.7671
Zr, Zirconium (ppm) | 213.3347 | 7.0334 | 205.3294 | 221.3401 | 204.1343 | 222.5351
Aqua Regia Digestion
Ag, Silver (ppm) | 2.3249 | 0.17007 | 2.2619 | 2.388 | 2.2506 | 2.3993
Al, Aluminium (wt.%) | 1.1757 | 0.055137 | 1.154 | 1.1974 | 1.1433 | 1.2081
As, Arsenic (ppm) | 61.5115 | 4.3009 | 59.8865 | 63.1364 | 59.9483 | 63.0746
Au, Gold (ppb) | 185.6008 | 8.6059 | 181.9225 | 189.279 | 184.0386 | 187.1629
Ba, Barium (ppm) | 171.1229 | 13.7167 | 165.725 | 176.5209 | 165.3126 | 176.9333
Be, Beryllium (ppm) | 0.80349 | 0.12168 | 0.75233 | 0.85465 | 0.77005 | 0.83693
Bi, Bismuth (ppm) | 41.9539 | 3.1163 | 40.6273 | 43.2805 | 40.8099 | 43.0979
Ca, Calcium (wt.%) | 0.22991 | 0.014388 | 0.22452 | 0.2353 | 0.22166 | 0.23817
Cd, Cadmium (ppm) | 0.77718 | 0.066242 | 0.7487 | 0.80566 | 0.74438 | 0.80998
Ce, Cerium (ppm) | 60.7978 | 4.1593 | 58.9548 | 62.6408 | 58.634 | 62.9616
Co, Cobalt (ppm) | 83.8295 | 4.5772 | 81.9768 | 85.6822 | 81.9882 | 85.6708
Cr, Chromium (ppm) | 9.1706 | 1.2516 | 8.7596 | 9.5816 | 8.2944 | 10.0468
Cs, Cesium (ppm) | 1.0055 | 0.15281 | 0.93063 | 1.0803 | 0.95394 | 1.057
Cu, Copper (wt.%) | 1.2498 | 0.036367 | 1.2361 | 1.2635 | 1.2283 | 1.2713
Dy, Dysprosium (ppm) | 1.4568 | 0.25898 | 1.2323 | 1.6812 | 1.3789 | 1.5346
Er, Erbium (ppm) | 0.44725 | 0.084264 | 0.37426 | 0.52024 | 0.43177 | 0.46273
Eu, Europium (ppm) | 1.0217 | 0.154 | 0.88926 | 1.1542 | 0.9784 | 1.065
Fe, Iron (wt.%) | 13.8642 | 0.46966 | 13.6676 | 14.0607 | 13.6017 | 14.1266
Ga, Gallium (ppm) | 25.321 | 2.6719 | 24.3548 | 26.2872 | 24.1239 | 26.5181
Gd, Gadolinium (ppm) | 2.9117 | 0.33891 | 2.5842 | 3.2392 | 2.8098 | 3.0136
Hf, Hafnium (ppm) | 0.99476 | 0.16698 | 0.91188 | 1.0776 | 0.93843 | 1.0511
Hg, Mercury (ppm) | < 0.05 | IND | IND | IND | IND | IND
Ho, Holmium (ppm) | 0.19952 | 0.034629 | 0.16598 | 0.23306 | 0.16868 | 0.23037
In, Indium (ppm) | 4.554 | 0.37075 | 4.366 | 4.7421 | 4.4057 | 4.7024
K, Potassium (wt.%) | 0.23721 | 0.019905 | 0.22941 | 0.24501 | 0.22782 | 0.24661
La, Lanthanum (ppm) | 30.1163 | 2.4085 | 29.2136 | 31.0191 | 29.0919 | 31.1407
Li, Lithium (ppm) | 3.6215 | 0.70114 | 3.307 | 3.936 | 3.4623 | 3.7808
Lu, Lutetium (ppm) | 0.052317 | 0.0072183 | 0.047793 | 0.05684 | IND | IND
Mg, Magnesium (wt.%) | 0.3889 | 0.025869 | 0.37885 | 0.39896 | 0.37766 | 0.40015
Mn, Manganese (wt.%) | 0.030109 | 0.0013866 | 0.029569 | 0.030649 | 0.02946 | 0.030759
Mo, Molybdenum (ppm) | 9.2947 | 0.62589 | 9.0601 | 9.5292 | 9.0035 | 9.5858
Na, Sodium (wt.%) | 0.073271 | 0.0098396 | 0.069679 | 0.076862 | 0.070182 | 0.07636
Nd, Neodymium (ppm) | 22.5123 | 1.855 | 20.9279 | 24.0967 | 21.3122 | 23.7123
Ni, Nickel (ppm) | 5.6248 | 0.75087 | 5.3637 | 5.886 | 5.1388 | 6.1109
P, Phosphorus (wt.%) | 0.02278 | 0.0018442 | 0.021965 | 0.023594 | 0.021774 | 0.023785
Pb, Lead (ppm) | 55.543 | 4.253 | 53.9039 | 57.1821 | 53.9172 | 57.1688
Pr, Praseodymium (ppm) | 6.0674 | 0.42021 | 5.6717 | 6.463 | 5.8656 | 6.2691
Rb, Rubidium (ppm) | 14.1949 | 1.3862 | 13.479 | 14.9108 | 13.5909 | 14.7989
S, Sulphur (wt.%) | 0.12337 | 0.011157 | 0.11904 | 0.12769 | 0.11971 | 0.12702
Sb, Antimony (ppm) | 3.6927 | 0.61264 | 3.3906 | 3.9948 | 3.5157 | 3.8697
Sc, Scandium (ppm) | 3.0687 | 0.23448 | 2.9727 | 3.1648 | 2.9394 | 3.1981
Se, Selenium (ppm) | 17.3392 | 2.9189 | 16.0591 | 18.6194 | 16.6168 | 18.0616
Sm, Samarium (ppm) | 4.0903 | 0.23729 | 3.8408 | 4.3397 | 3.8944 | 4.2861
Sn, Tin (ppm) | 3.5703 | 0.32264 | 3.4249 | 3.7157 | 3.346 | 3.7946
Sr, Strontium (ppm) | 11.7644 | 1.0145 | 11.3722 | 12.1565 | 11.3152 | 12.2135
Tb, Terbium (ppm) | 0.35569 | 0.04811 | 0.32305 | 0.38832 | 0.33455 | 0.37682
Te, Tellurium (ppm) | 0.45329 | 0.07341 | 0.42107 | 0.48551 | 0.42608 | 0.4805
Th, Thorium (ppm) | 6.6128 | 0.61467 | 6.3382 | 6.8874 | 6.4398 | 6.7857
Ti, Titanium (wt.%) | 0.018253 | 0.0029168 | 0.017025 | 0.019481 | 0.017509 | 0.018997
Tl, Thallium (ppm) | 0.13706 | 0.021396 | 0.12897 | 0.14515 | IND | IND
Tm, Thulium (ppm) | 0.056731 | 0.0079569 | 0.047057 | 0.066404 | IND | IND
U, Uranium (ppm) | 1.768 | 0.13197 | 1.7085 | 1.8275 | 1.7 | 1.8359
V, Vanadium (ppm) | 7.9136 | 0.9823 | 7.5006 | 8.3266 | 7.4722 | 8.355
W, Tungsten (ppm) | 1.5143 | 0.29561 | 1.3619 | 1.6667 | 1.4662 | 1.5624
Y, Yttrium (ppm) | 6.0149 | 0.49387 | 5.8081 | 6.2217 | 5.8082 | 6.2216
Yb, Ytterbium (ppm) | 0.37211 | 0.039577 | 0.34899 | 0.39524 | 0.34689 | 0.39733
Zn, Zinc (ppm) | 226.1601 | 11.0874 | 221.6792 | 230.641 | 221.0294 | 231.2907
Zr, Zirconium (ppm) | 38.4514 | 5.9147 | 35.8114 | 41.0913 | 37.1177 | 39.785
Sulphuric Acid Leach
Cu-Sol, Copper Soluble (wt.%) | 1.0641 | 0.047219 | 1.0447 | 1.0835 | 1.0466 | 1.0817
Gas / Liquid Pycnometry
SG, Specific Gravity (Unity) | 2.9525 | 0.078216 | 2.9112 | 2.9938 | 2.9326 | 2.9724

## Indicative Values
Table 3. Indicative Values for OREAS 908
Constituent | Unit | Value | Constituent | Unit | Value | Constituent | Unit | Value
Pb Fire Assay
Pd | ppb | < 1 | Pt | ppb | < 1
4-Acid Digestion
B | ppm | 1.5833 | Hg | ppm | 0.035
Ge | ppm | 0.60564 | Re | ppm | < 0.002
Borate / Peroxide Fusion ICP
Ag | ppm | 2.3279 | Cr | ppm | 16.2204 | Re | ppm | < 0.1
B | ppm | 15.4167 | Ge | ppm | 1.9061 | Se | ppm | < 50
Cd | ppm | 0.80111 | Na | wt.% | 1.7026 | Te | ppm | < 1
Aqua Regia Digestion
B | ppm | < 10 | Pd | ppb | < 10 | Ru | ppm | 14.5383
Ge | ppm | 0.24252 | Pt | ppb | < 5 | Ta | ppm | < 0.01
Nb | ppm | 0.27071 | Re | ppm | < 0.001
Borate Fusion XRF
Al2O3 | wt.% | 11.8383 | MgO | wt.% | 1.2667 | SiO2 | wt.% | 54.175
CaO | wt.% | 0.6 | MnO | wt.% | 0.04 | SO3 | wt.% | 0.32833
Fe2O3 | wt.% | 21.4283 | Na2O | wt.% | 2.38 | TiO2 | wt.% | 0.20833
K2O | wt.% | 2.405 | P2O5 | wt.% | 0.067833
Thermogravimetry
LOI1000 | wt.% | 3.7417
Infrared Combustion
S | wt.% | 0.11

## Performance Gates
Table 4. Pooled-Lab Performance Gates for OREAS 908
Constituent | Certified Value | Absolute Standard Deviations |  |  |  |  | Relative Standard Deviations |  |  | 5% window
|  | 1SD | 2SD Low | 2SD High | 3SD Low | 3SD High | 1RSD | 2RSD | 3RSD | Low | High
Pb Fire Assay
Au, ppb | 187.1578 | 6.5879 | 173.9821 | 200.3336 | 167.3942 | 206.9214 | 3.52% | 7.04% | 10.56% | 177.7999 | 196.5157
4-Acid Digestion
Ag, ppm | 2.4016 | 0.10871 | 2.1842 | 2.6191 | 2.0755 | 2.7278 | 4.527% | 9.053% | 13.58% | 2.2816 | 2.5217
Al, wt.% | 6.0547 | 0.22006 | 5.6146 | 6.4949 | 5.3945 | 6.7149 | 3.635% | 7.269% | 10.9% | 5.752 | 6.3575
As, ppm | 65.4755 | 2.108 | 61.2595 | 69.6915 | 59.1515 | 71.7995 | 3.22% | 6.439% | 9.659% | 62.2017 | 68.7493
Ba, ppm | 1867.5454 | 99.6533 | 1668.2388 | 2066.852 | 1568.5855 | 2166.5053 | 5.336% | 10.67% | 16.01% | 1774.1681 | 1960.9227
Be, ppm | 2.1996 | 0.28303 | 1.6335 | 2.7656 | 1.3505 | 3.0487 | 12.87% | 25.74% | 38.6% | 2.0896 | 2.3095
Bi, ppm | 43.2515 | 2.1197 | 39.012 | 47.491 | 36.8923 | 49.6108 | 4.901% | 9.802% | 14.7% | 41.0889 | 45.4141
Ca, wt.% | 0.41767 | 0.017063 | 0.38354 | 0.45179 | 0.36648 | 0.46885 | 4.085% | 8.171% | 12.26% | 0.39678 | 0.43855
Cd, ppm | 0.78526 | 0.079408 | 0.62645 | 0.94408 | 0.54704 | 1.0235 | 10.11% | 20.22% | 30.34% | 0.746 | 0.82453
Ce, ppm | 74.9002 | 5.1286 | 64.6429 | 85.1574 | 59.5142 | 90.2861 | 6.847% | 13.69% | 20.54% | 71.1552 | 78.6452
Co, ppm | 87.3297 | 3.6043 | 80.1211 | 94.5382 | 76.5169 | 98.1425 | 4.127% | 8.254% | 12.38% | 82.9632 | 91.6962
Cr, ppm | 10.8302 | 1.9251 | 6.98 | 14.6804 | 5.0549 | 16.6056 | 17.78% | 35.55% | 53.33% | 10.2887 | 11.3717
Cs, ppm | 4.864 | 0.2786 | 4.3068 | 5.4212 | 4.0282 | 5.6998 | 5.728% | 11.46% | 17.18% | 4.6208 | 5.1072
Cu, wt.% | 1.2604 | 0.029391 | 1.2017 | 1.3192 | 1.1723 | 1.3486 | 2.332% | 4.664% | 6.996% | 1.1974 | 1.3235
Dy, ppm | 3.1487 | 0.37747 | 2.3938 | 3.9036 | 2.0163 | 4.2811 | 11.99% | 23.98% | 35.96% | 2.9913 | 3.3061
Er, ppm | 1.266 | 0.11147 | 1.043 | 1.4889 | 0.93155 | 1.6004 | 8.805% | 17.61% | 26.41% | 1.2027 | 1.3293
Eu, ppm | 1.7599 | 0.15949 | 1.4409 | 2.0789 | 1.2814 | 2.2384 | 9.062% | 18.12% | 27.19% | 1.6719 | 1.8479
Fe, wt.% | 14.6365 | 0.70508 | 13.2264 | 16.0467 | 12.5213 | 16.7517 | 4.817% | 9.634% | 14.45% | 13.9047 | 15.3683
Ga, ppm | 44.3177 | 2.3533 | 39.611 | 49.0243 | 37.2577 | 51.3776 | 5.31% | 10.62% | 15.93% | 42.1018 | 46.5335
Gd, ppm | 4.9688 | 0.42032 | 4.1282 | 5.8094 | 3.7079 | 6.2298 | 8.459% | 16.92% | 25.38% | 4.7204 | 5.2172
Hf, ppm | 5.6345 | 0.30921 | 5.016 | 6.2529 | 4.7068 | 6.5621 | 5.488% | 10.98% | 16.46% | 5.3527 | 5.9162
Ho, ppm | 0.49193 | 0.050067 | 0.39179 | 0.59206 | 0.34173 | 0.64213 | 10.18% | 20.36% | 30.53% | 0.46733 | 0.51652
In, ppm | 4.896 | 0.34973 | 4.1966 | 5.5955 | 3.8468 | 5.9452 | 7.143% | 14.29% | 21.43% | 4.6512 | 5.1408
K, wt.% | 2.007 | 0.071586 | 1.8639 | 2.1502 | 1.7923 | 2.2218 | 3.567% | 7.134% | 10.7% | 1.9067 | 2.1074
La, ppm | 37.7445 | 2.7363 | 32.2719 | 43.2171 | 29.5356 | 45.9534 | 7.25% | 14.5% | 21.75% | 35.8573 | 39.6317
Li, ppm | 14.4477 | 0.74154 | 12.9647 | 15.9308 | 12.2231 | 16.6724 | 5.133% | 10.27% | 15.4% | 13.7254 | 15.1701
Lu, ppm | 0.17758 | 0.017102 | 0.14337 | 0.21178 | 0.12627 | 0.22888 | 9.631% | 19.26% | 28.89% | 0.1687 | 0.18645
Mg, wt.% | 0.69504 | 0.034202 | 0.62664 | 0.76344 | 0.59243 | 0.79764 | 4.921% | 9.842% | 14.76% | 0.66029 | 0.72979
Mn, wt.% | 0.032786 | 0.0017763 | 0.029234 | 0.036339 | 0.027457 | 0.038115 | 5.418% | 10.84% | 16.25% | 0.031147 | 0.034426
Mo, ppm | 9.5343 | 0.57748 | 8.3793 | 10.6893 | 7.8019 | 11.2667 | 6.057% | 12.11% | 18.17% | 9.0576 | 10.011
Na, wt.% | 1.6948 | 0.096999 | 1.5008 | 1.8888 | 1.4038 | 1.9858 | 5.723% | 11.45% | 17.17% | 1.6101 | 1.7796
Nb, ppm | 12.9852 | 0.89407 | 11.197 | 14.7733 | 10.303 | 15.6674 | 6.885% | 13.77% | 20.66% | 12.3359 | 13.6344
Nd, ppm | 32.5012 | 2.1383 | 28.2247 | 36.7778 | 26.0864 | 38.9161 | 6.579% | 13.16% | 19.74% | 30.8762 | 34.1263
Ni, ppm | 6.4159 | 0.97979 | 4.4564 | 8.3755 | 3.4766 | 9.3553 | 15.27% | 30.54% | 45.81% | 6.0951 | 6.7367
P, wt.% | 0.026265 | 0.001961 | 0.022343 | 0.030187 | 0.020382 | 0.032148 | 7.466% | 14.93% | 22.4% | 0.024952 | 0.027578
Pb, ppm | 65.3481 | 3.4292 | 58.4897 | 72.2065 | 55.0605 | 75.6358 | 5.248% | 10.5% | 15.74% | 62.0807 | 68.6155
Pr, ppm | 8.5603 | 0.68387 | 7.1925 | 9.928 | 6.5087 | 10.6119 | 7.989% | 15.98% | 23.97% | 8.1323 | 8.9883
Rb, ppm | 96.4257 | 3.8707 | 88.6843 | 104.167 | 84.8137 | 108.0377 | 4.014% | 8.028% | 12.04% | 91.6044 | 101.247
S, wt.% | 0.12829 | 0.0074722 | 0.11335 | 0.14324 | 0.10588 | 0.15071 | 5.824% | 11.65% | 17.47% | 0.12188 | 0.13471
Sb, ppm | 5.2026 | 0.34553 | 4.5115 | 5.8936 | 4.166 | 6.2392 | 6.642% | 13.28% | 19.92% | 4.9424 | 5.4627
Sc, ppm | 5.5501 | 0.47627 | 4.5975 | 6.5026 | 4.1212 | 6.9789 | 8.581% | 17.16% | 25.74% | 5.2726 | 5.8276
Se, ppm | 18.9683 | 1.697 | 15.5743 | 22.3623 | 13.8772 | 24.0593 | 8.947% | 17.89% | 26.84% | 18.0199 | 19.9167
Sm, ppm | 6.4296 | 0.58575 | 5.2581 | 7.6011 | 4.6724 | 8.1869 | 9.11% | 18.22% | 27.33% | 6.1081 | 6.7511
Sn, ppm | 6.2156 | 0.86373 | 4.4881 | 7.943 | 3.6244 | 8.8068 | 13.9% | 27.79% | 41.69% | 5.9048 | 6.5263
Sr, ppm | 113.199 | 4.6502 | 103.8985 | 122.4994 | 99.2482 | 127.1497 | 4.108% | 8.216% | 12.32% | 107.539 | 118.8589
Ta, ppm | 0.95592 | 0.070213 | 0.81549 | 1.0963 | 0.74528 | 1.1666 | 7.345% | 14.69% | 22.04% | 0.90812 | 1.0037
Tb, ppm | 0.64979 | 0.052971 | 0.54385 | 0.75573 | 0.49087 | 0.8087 | 8.152% | 16.3% | 24.46% | 0.6173 | 0.68228
Te, ppm | 0.47081 | 0.062864 | 0.34509 | 0.59654 | 0.28222 | 0.65941 | 13.35% | 26.7% | 40.06% | 0.44727 | 0.49435
Th, ppm | 11.0498 | 0.51001 | 10.0298 | 12.0698 | 9.5198 | 12.5799 | 4.616% | 9.231% | 13.85% | 10.4973 | 11.6023
Ti, wt.% | 0.11143 | 0.007104 | 0.097218 | 0.12563 | 0.090114 | 0.13274 | 6.376% | 12.75% | 19.13% | 0.10585 | 0.117
Tl, ppm | 0.57022 | 0.051077 | 0.46806 | 0.67237 | 0.41699 | 0.72345 | 8.957% | 17.91% | 26.87% | 0.54171 | 0.59873
Tm, ppm | 0.15889 | 0.032136 | 0.094617 | 0.22316 | 0.062482 | 0.2553 | 20.23% | 40.45% | 60.68% | 0.15094 | 0.16683
U, ppm | 3.7335 | 0.21122 | 3.311 | 4.1559 | 3.0998 | 4.3671 | 5.657% | 11.31% | 16.97% | 3.5468 | 3.9201
V, ppm | 10.427 | 1.8909 | 6.6453 | 14.2087 | 4.7544 | 16.0995 | 18.13% | 36.27% | 54.4% | 9.9056 | 10.9483
W, ppm | 4.5132 | 0.31032 | 3.8926 | 5.1339 | 3.5823 | 5.4442 | 6.876% | 13.75% | 20.63% | 4.2876 | 4.7389
Y, ppm | 14.3559 | 0.78819 | 12.7795 | 15.9323 | 11.9913 | 16.7205 | 5.49% | 10.98% | 16.47% | 13.6381 | 15.0737
Yb, ppm | 1.1288 | 0.082451 | 0.9639 | 1.2937 | 0.88145 | 1.3762 | 7.304% | 14.61% | 21.91% | 1.0724 | 1.1852
Zn, ppm | 284.7631 | 10.2331 | 264.2969 | 305.2293 | 254.0638 | 315.4624 | 3.594% | 7.187% | 10.78% | 270.5249 | 299.0012
Zr, ppm | 209.7408 | 11.6726 | 186.3956 | 233.0859 | 174.7231 | 244.7585 | 5.565% | 11.13% | 16.7% | 199.2537 | 220.2278
Borate / Peroxide Fusion ICP
Al, wt.% | 6.1819 | 0.19255 | 5.7968 | 6.567 | 5.6042 | 6.7595 | 3.115% | 6.229% | 9.344% | 5.8728 | 6.491
As, ppm | 68.1477 | 7.3945 | 53.3587 | 82.9367 | 45.9642 | 90.3312 | 10.85% | 21.7% | 32.55% | 64.7403 | 71.5551
Ba, ppm | 1906.2696 | 78.8314 | 1748.6068 | 2063.9324 | 1669.7754 | 2142.7639 | 4.135% | 8.271% | 12.41% | 1810.9561 | 2001.5831
Be, ppm | 2.43 | 0.36563 | 1.6987 | 3.1612 | 1.3331 | 3.5269 | 15.05% | 30.09% | 45.14% | 2.3085 | 2.5515
Bi, ppm | 45.0171 | 2.452 | 40.113 | 49.9211 | 37.661 | 52.3732 | 5.447% | 10.89% | 16.34% | 42.7662 | 47.2679
Ca, wt.% | 0.43418 | 0.03666 | 0.36086 | 0.50749 | 0.3242 | 0.54415 | 8.444% | 16.89% | 25.33% | 0.41247 | 0.45588
Ce, ppm | 74.2917 | 5.0265 | 64.2386 | 84.3448 | 59.2121 | 89.3713 | 6.766% | 13.53% | 20.3% | 70.5771 | 78.0063
Co, ppm | 93.3368 | 5.8676 | 81.6017 | 105.072 | 75.7341 | 110.9396 | 6.286% | 12.57% | 18.86% | 88.67 | 98.0037
Cs, ppm | 4.9464 | 0.19476 | 4.5569 | 5.3359 | 4.3622 | 5.5307 | 3.937% | 7.875% | 11.81% | 4.6991 | 5.1938
Cu, wt.% | 1.2661 | 0.034905 | 1.1963 | 1.3359 | 1.1614 | 1.3708 | 2.757% | 5.514% | 8.271% | 1.2028 | 1.3294
Dy, ppm | 3.666 | 0.27099 | 3.124 | 4.208 | 2.853 | 4.479 | 7.392% | 14.78% | 22.18% | 3.4827 | 3.8493
Er, ppm | 1.5466 | 0.12003 | 1.3066 | 1.7867 | 1.1865 | 1.9067 | 7.761% | 15.52% | 23.28% | 1.4693 | 1.624
Eu, ppm | 1.8158 | 0.1246 | 1.5666 | 2.065 | 1.442 | 2.1896 | 6.862% | 13.72% | 20.59% | 1.725 | 1.9066
Fe, wt.% | 15.2534 | 0.33286 | 14.5877 | 15.9191 | 14.2548 | 16.252 | 2.182% | 4.364% | 6.547% | 14.4907 | 16.0161
Ga, ppm | 44.9914 | 2.4283 | 40.1348 | 49.8481 | 37.7065 | 52.2764 | 5.397% | 10.79% | 16.19% | 42.7419 | 47.241
Gd, ppm | 5.2757 | 0.35841 | 4.5588 | 5.9925 | 4.2004 | 6.3509 | 6.794% | 13.59% | 20.38% | 5.0119 | 5.5395
Hf, ppm | 6.0832 | 0.45534 | 5.1725 | 6.9939 | 4.7172 | 7.4492 | 7.485% | 14.97% | 22.46% | 5.7791 | 6.3874
Ho, ppm | 0.6009 | 0.07003 | 0.46084 | 0.74096 | 0.39081 | 0.81099 | 11.65% | 23.31% | 34.96% | 0.57085 | 0.63094
In, ppm | 5.1137 | 0.36499 | 4.3838 | 5.8437 | 4.0188 | 6.2087 | 7.137% | 14.27% | 21.41% | 4.8581 | 5.3694
K, wt.% | 2.0936 | 0.11596 | 1.8617 | 2.3256 | 1.7458 | 2.4415 | 5.539% | 11.08% | 16.62% | 1.989 | 2.1983
La, ppm | 38.4897 | 1.3915 | 35.7068 | 41.2727 | 34.3153 | 42.6642 | 3.615% | 7.23% | 10.85% | 36.5652 | 40.4142
Li, ppm | 14.5937 | 2.6252 | 9.3433 | 19.844 | 6.7182 | 22.4692 | 17.99% | 35.98% | 53.97% | 13.864 | 15.3234
Lu, ppm | 0.1974 | 0.024636 | 0.14813 | 0.24667 | 0.12349 | 0.27131 | 12.48% | 24.96% | 37.44% | 0.18753 | 0.20727
Mg, wt.% | 0.73413 | 0.038921 | 0.65628 | 0.81197 | 0.61736 | 0.85089 | 5.302% | 10.6% | 15.9% | 0.69742 | 0.77083
Mn, wt.% | 0.03391 | 0.0029489 | 0.028012 | 0.039808 | 0.025063 | 0.042757 | 8.696% | 17.39% | 26.09% | 0.032215 | 0.035606
Mo, ppm | 9.3349 | 1.6501 | 6.0346 | 12.6352 | 4.3844 | 14.2853 | 17.68% | 35.35% | 53.03% | 8.8681 | 9.8016
Nb, ppm | 13.8442 | 1.2268 | 11.3906 | 16.2978 | 10.1638 | 17.5246 | 8.862% | 17.72% | 26.58% | 13.152 | 14.5364
Nd, ppm | 32.8172 | 1.382 | 30.0531 | 35.5813 | 28.671 | 36.9633 | 4.211% | 8.423% | 12.63% | 31.1763 | 34.458
Ni, ppm | 7.2694 | 1.3623 | 4.5448 | 9.9941 | 3.1825 | 11.3564 | 18.74% | 37.48% | 56.22% | 6.906 | 7.6329
P, wt.% | 0.028529 | 0.0033164 | 0.021896 | 0.035162 | 0.01858 | 0.038478 | 11.62% | 23.25% | 34.87% | 0.027103 | 0.029956
Pb, ppm | 66.0774 | 4.5816 | 56.9143 | 75.2406 | 52.3327 | 79.8221 | 6.934% | 13.87% | 20.8% | 62.7735 | 69.3813
Pr, ppm | 8.5633 | 0.51463 | 7.534 | 9.5925 | 7.0194 | 10.1072 | 6.01% | 12.02% | 18.03% | 8.1351 | 8.9914
Rb, ppm | 96.5404 | 4.0811 | 88.3783 | 104.7026 | 84.2973 | 108.7836 | 4.227% | 8.455% | 12.68% | 91.7134 | 101.3675
S, wt.% | 0.12926 | 0.013134 | 0.10299 | 0.15553 | 0.089858 | 0.16866 | 10.16% | 20.32% | 30.48% | 0.1228 | 0.13572
Sb, ppm | 5.2323 | 0.82128 | 3.5897 | 6.8748 | 2.7684 | 7.6961 | 15.7% | 31.39% | 47.09% | 4.9706 | 5.4939
Sc, ppm | 4.9849 | 0.5332 | 3.9185 | 6.0513 | 3.3853 | 6.5845 | 10.7% | 21.39% | 32.09% | 4.7357 | 5.2341
Si, wt.% | 25.9009 | 0.5547 | 24.7915 | 27.0103 | 24.2368 | 27.565 | 2.142% | 4.283% | 6.425% | 24.6059 | 27.196
Sm, ppm | 6.5258 | 0.38588 | 5.754 | 7.2975 | 5.3681 | 7.6834 | 5.913% | 11.83% | 17.74% | 6.1995 | 6.852
Sn, ppm | 26.3926 | 3.8651 | 18.6624 | 34.1228 | 14.7973 | 37.9879 | 14.64% | 29.29% | 43.93% | 25.073 | 27.7122
Sr, ppm | 115.4954 | 8.5973 | 98.3008 | 132.6901 | 89.7035 | 141.2874 | 7.444% | 14.89% | 22.33% | 109.7207 | 121.2702
Ta, ppm | 1.0349 | 0.11181 | 0.81127 | 1.2585 | 0.69946 | 1.3703 | 10.8% | 21.61% | 32.41% | 0.98315 | 1.0866
Tb, ppm | 0.72552 | 0.035455 | 0.65461 | 0.79643 | 0.61916 | 0.83189 | 4.887% | 9.774% | 14.66% | 0.68925 | 0.7618
Th, ppm | 10.8719 | 0.54579 | 9.7803 | 11.9635 | 9.2345 | 12.5093 | 5.02% | 10.04% | 15.06% | 10.3283 | 11.4155
Ti, wt.% | 0.12329 | 0.005112 | 0.11306 | 0.13351 | 0.10795 | 0.13862 | 4.146% | 8.293% | 12.44% | 0.11712 | 0.12945
Tl, ppm | 0.56309 | 0.042765 | 0.47756 | 0.64862 | 0.43479 | 0.69138 | 7.595% | 15.19% | 22.78% | 0.53493 | 0.59124
Tm, ppm | 0.21389 | 0.020266 | 0.17336 | 0.25442 | 0.15309 | 0.27469 | 9.475% | 18.95% | 28.43% | 0.20319 | 0.22458
U, ppm | 3.8211 | 0.20436 | 3.4123 | 4.2298 | 3.208 | 4.4341 | 5.348% | 10.7% | 16.04% | 3.63 | 4.0121
V, ppm | 12.83 | 2.4487 | 7.9325 | 17.7275 | 5.4838 | 20.1762 | 19.09% | 38.17% | 57.26% | 12.1885 | 13.4715
W, ppm | 4.1682 | 0.80734 | 2.5535 | 5.7829 | 1.7462 | 6.5902 | 19.37% | 38.74% | 58.11% | 3.9598 | 4.3766
Y, ppm | 17.1754 | 1.2432 | 14.6889 | 19.6619 | 13.4457 | 20.9051 | 7.238% | 14.48% | 21.72% | 16.3166 | 18.0342
Yb, ppm | 1.3417 | 0.19983 | 0.94204 | 1.7414 | 0.74221 | 1.9412 | 14.89% | 29.79% | 44.68% | 1.2746 | 1.4088
Zn, ppm | 289.9506 | 16.0531 | 257.8445 | 322.0568 | 241.7914 | 338.1098 | 5.536% | 11.07% | 16.61% | 275.4531 | 304.4481
Zr, ppm | 213.3347 | 7.0334 | 199.2679 | 227.4015 | 192.2345 | 234.4349 | 3.297% | 6.594% | 9.891% | 202.668 | 224.0015
Aqua Regia Digestion
Ag, ppm | 2.3249 | 0.17007 | 1.9848 | 2.6651 | 1.8147 | 2.8352 | 7.315% | 14.63% | 21.94% | 2.2087 | 2.4412
Al, wt.% | 1.1757 | 0.055137 | 1.0654 | 1.286 | 1.0103 | 1.3411 | 4.69% | 9.379% | 14.07% | 1.1169 | 1.2345
As, ppm | 61.5115 | 4.3009 | 52.9097 | 70.1132 | 48.6088 | 74.4141 | 6.992% | 13.98% | 20.98% | 58.4359 | 64.587
Au, ppb | 185.6008 | 8.6059 | 168.3889 | 202.8126 | 159.783 | 211.4186 | 4.637% | 9.274% | 13.91% | 176.3207 | 194.8808
Ba, ppm | 171.1229 | 13.7167 | 143.6896 | 198.5563 | 129.9729 | 212.273 | 8.016% | 16.03% | 24.05% | 162.5668 | 179.6791
Be, ppm | 0.80349 | 0.12168 | 0.56012 | 1.0469 | 0.43844 | 1.1685 | 15.14% | 30.29% | 45.43% | 0.76332 | 0.84367
Bi, ppm | 41.9539 | 3.1163 | 35.7212 | 48.1866 | 32.6049 | 51.3029 | 7.428% | 14.86% | 22.28% | 39.8562 | 44.0516
Ca, wt.% | 0.22991 | 0.014388 | 0.20113 | 0.25869 | 0.18675 | 0.27308 | 6.258% | 12.52% | 18.77% | 0.21842 | 0.24141
Cd, ppm | 0.77718 | 0.066242 | 0.6447 | 0.90967 | 0.57846 | 0.97591 | 8.523% | 17.05% | 25.57% | 0.73832 | 0.81604
Ce, ppm | 60.7978 | 4.1593 | 52.4792 | 69.1163 | 48.32 | 73.2756 | 6.841% | 13.68% | 20.52% | 57.7579 | 63.8377
Co, ppm | 83.8295 | 4.5772 | 74.675 | 92.984 | 70.0977 | 97.5612 | 5.46% | 10.92% | 16.38% | 79.638 | 88.021
Cr, ppm | 9.1706 | 1.2516 | 6.6674 | 11.6738 | 5.4157 | 12.9255 | 13.65% | 27.3% | 40.94% | 8.7121 | 9.6291
Cs, ppm | 1.0055 | 0.15281 | 0.69984 | 1.3111 | 0.54703 | 1.4639 | 15.2% | 30.4% | 45.59% | 0.95518 | 1.0557
Cu, wt.% | 1.2498 | 0.036367 | 1.1771 | 1.3226 | 1.1407 | 1.3589 | 2.91% | 5.82% | 8.729% | 1.1873 | 1.3123
Dy, ppm | 1.4568 | 0.25898 | 0.9388 | 1.9747 | 0.67982 | 2.2337 | 17.78% | 35.56% | 53.33% | 1.3839 | 1.5296
Er, ppm | 0.44725 | 0.084264 | 0.27872 | 0.61578 | 0.19446 | 0.70004 | 18.84% | 37.68% | 56.52% | 0.42489 | 0.46961
Eu, ppm | 1.0217 | 0.154 | 0.71372 | 1.3297 | 0.55973 | 1.4837 | 15.07% | 30.14% | 45.22% | 0.97063 | 1.0728
Fe, wt.% | 13.8642 | 0.46966 | 12.9248 | 14.8035 | 12.4552 | 15.2731 | 3.388% | 6.775% | 10.16% | 13.1709 | 14.5574
Ga, ppm | 25.321 | 2.6719 | 19.9773 | 30.6648 | 17.3054 | 33.3366 | 10.55% | 21.1% | 31.66% | 24.055 | 26.5871
Gd, ppm | 2.9117 | 0.33891 | 2.2339 | 3.5895 | 1.8949 | 3.9284 | 11.64% | 23.28% | 34.92% | 2.7661 | 3.0573
Hf, ppm | 0.99476 | 0.16698 | 0.66079 | 1.3287 | 0.49381 | 1.4957 | 16.79% | 33.57% | 50.36% | 0.94502 | 1.0445
Hg, ppm | < 0.05 | IND | IND | IND | IND | IND | IND | IND | IND | IND | IND
Ho, ppm | 0.19952 | 0.034629 | 0.13027 | 0.26878 | 0.095636 | 0.30341 | 17.36% | 34.71% | 52.07% | 0.18955 | 0.2095
In, ppm | 4.554 | 0.37075 | 3.8125 | 5.2955 | 3.4418 | 5.6663 | 8.141% | 16.28% | 24.42% | 4.3263 | 4.7817
K, wt.% | 0.23721 | 0.019905 | 0.1974 | 0.27702 | 0.1775 | 0.29693 | 8.391% | 16.78% | 25.17% | 0.22535 | 0.24907
La, ppm | 30.1163 | 2.4085 | 25.2994 | 34.9333 | 22.8909 | 37.3417 | 7.997% | 15.99% | 23.99% | 28.6105 | 31.6221
Li, ppm | 3.6215 | 0.70114 | 2.2193 | 5.0238 | 1.5181 | 5.725 | 19.36% | 38.72% | 58.08% | 3.4405 | 3.8026
Lu, ppm | 0.052317 | 0.0072183 | 0.03788 | 0.066753 | 0.030662 | 0.073972 | 13.8% | 27.59% | 41.39% | 0.049701 | 0.054933
Mg, wt.% | 0.3889 | 0.025869 | 0.33716 | 0.44064 | 0.3113 | 0.46651 | 6.652% | 13.3% | 19.96% | 0.36946 | 0.40835
Mn, wt.% | 0.030109 | 0.0013866 | 0.027336 | 0.032882 | 0.025949 | 0.034269 | 4.605% | 9.211% | 13.82% | 0.028604 | 0.031615
Mo, ppm | 9.2947 | 0.62589 | 8.0429 | 10.5464 | 7.417 | 11.1723 | 6.734% | 13.47% | 20.2% | 8.8299 | 9.7594
Na, wt.% | 0.073271 | 0.0098396 | 0.053592 | 0.09295 | 0.043752 | 0.10279 | 13.43% | 26.86% | 40.29% | 0.069607 | 0.076934
Nd, ppm | 22.5123 | 1.855 | 18.8023 | 26.2223 | 16.9473 | 28.0773 | 8.24% | 16.48% | 24.72% | 21.3867 | 23.6379
Ni, ppm | 5.6248 | 0.75087 | 4.1231 | 7.1265 | 3.3722 | 7.8774 | 13.35% | 26.7% | 40.05% | 5.3436 | 5.906
P, wt.% | 0.02278 | 0.0018442 | 0.019091 | 0.026468 | 0.017247 | 0.028312 | 8.096% | 16.19% | 24.29% | 0.021641 | 0.023919
Pb, ppm | 55.543 | 4.253 | 47.0369 | 64.0491 | 42.7839 | 68.3021 | 7.657% | 15.31% | 22.97% | 52.7658 | 58.3201
Pr, ppm | 6.0674 | 0.42021 | 5.227 | 6.9078 | 4.8068 | 7.328 | 6.926% | 13.85% | 20.78% | 5.764 | 6.3708
Rb, ppm | 14.1949 | 1.3862 | 11.4225 | 16.9673 | 10.0363 | 18.3535 | 9.765% | 19.53% | 29.3% | 13.4852 | 14.9046
S, wt.% | 0.12337 | 0.011157 | 0.10105 | 0.14568 | 0.089896 | 0.15684 | 9.044% | 18.09% | 27.13% | 0.1172 | 0.12954
Sb, ppm | 3.6927 | 0.61264 | 2.4674 | 4.918 | 1.8548 | 5.5306 | 16.59% | 33.18% | 49.77% | 3.5081 | 3.8773
Sc, ppm | 3.0687 | 0.23448 | 2.5998 | 3.5377 | 2.3653 | 3.7722 | 7.641% | 15.28% | 22.92% | 2.9153 | 3.2222
Se, ppm | 17.3392 | 2.9189 | 11.5015 | 23.177 | 8.5826 | 26.0958 | 16.83% | 33.67% | 50.5% | 16.4723 | 18.2062
Sm, ppm | 4.0903 | 0.23729 | 3.6157 | 4.5649 | 3.3784 | 4.8021 | 5.801% | 11.6% | 17.4% | 3.8858 | 4.2948
Sn, ppm | 3.5703 | 0.32264 | 2.925 | 4.2156 | 2.6024 | 4.5382 | 9.037% | 18.07% | 27.11% | 3.3918 | 3.7488
Sr, ppm | 11.7644 | 1.0145 | 9.7353 | 13.7934 | 8.7208 | 14.8079 | 8.624% | 17.25% | 25.87% | 11.1761 | 12.3526
Tb, ppm | 0.35569 | 0.04811 | 0.25947 | 0.45191 | 0.21136 | 0.50001 | 13.53% | 27.05% | 40.58% | 0.3379 | 0.37347
Te, ppm | 0.45329 | 0.07341 | 0.30647 | 0.60011 | 0.23306 | 0.67352 | 16.19% | 32.39% | 48.58% | 0.43063 | 0.47596
Th, ppm | 6.6128 | 0.61467 | 5.3834 | 7.8421 | 4.7688 | 8.4568 | 9.295% | 18.59% | 27.89% | 6.2821 | 6.9434
Ti, wt.% | 0.018253 | 0.0029168 | 0.012419 | 0.024086 | 0.0095025 | 0.027003 | 15.98% | 31.96% | 47.94% | 0.01734 | 0.019165
Tl, ppm | 0.13706 | 0.021396 | 0.09427 | 0.17985 | 0.072875 | 0.20125 | 15.61% | 31.22% | 46.83% | 0.13021 | 0.14391
Tm, ppm | 0.056731 | 0.0079569 | 0.040817 | 0.072644 | 0.03286 | 0.080601 | 14.03% | 28.05% | 42.08% | 0.053894 | 0.059567
U, ppm | 1.768 | 0.13197 | 1.504 | 2.0319 | 1.3721 | 2.1639 | 7.465% | 14.93% | 22.39% | 1.6796 | 1.8564
V, ppm | 7.9136 | 0.9823 | 5.949 | 9.8782 | 4.9667 | 10.8605 | 12.41% | 24.83% | 37.24% | 7.5179 | 8.3093
W, ppm | 1.5143 | 0.29561 | 0.92308 | 2.1055 | 0.62747 | 2.4011 | 19.52% | 39.04% | 58.56% | 1.4386 | 1.59
Y, ppm | 6.0149 | 0.49387 | 5.0272 | 7.0027 | 4.5333 | 7.4965 | 8.211% | 16.42% | 24.63% | 5.7142 | 6.3157
Yb, ppm | 0.37211 | 0.039577 | 0.29296 | 0.45127 | 0.25338 | 0.49084 | 10.64% | 21.27% | 31.91% | 0.35351 | 0.39072
Zn, ppm | 226.1601 | 11.0874 | 203.9854 | 248.3348 | 192.898 | 259.4221 | 4.902% | 9.805% | 14.71% | 214.8521 | 237.4681
Zr, ppm | 38.4514 | 5.9147 | 26.6219 | 50.2809 | 20.7071 | 56.1956 | 15.38% | 30.76% | 46.15% | 36.5288 | 40.3739
Sulphuric Acid Leach
Cu-Sol, wt.% | 1.0641 | 0.047219 | 0.96969 | 1.1586 | 0.92247 | 1.2058 | 4.437% | 8.875% | 13.31% | 1.0109 | 1.1173
Gas / Liquid Pycnometry
SG, Unity | 2.9525 | 0.078216 | 2.7961 | 3.1089 | 2.7179 | 3.1872 | 2.649% | 5.298% | 7.947% | 2.8049 | 3.1001

## Fire Assay
| Analytical results for Au in OREAS 908 (Certified Value 187 ppb) | [33 empty] | Certified
Au | Round | Replicate | Lab | Lab | Lab | Lab | Lab | Lab | Lab | Lab | Lab | Lab | Lab | Lab | Lab | Lab | Lab | Lab | Lab | Lab | Lab | Lab | Lab | Lab | Lab | Lab | Lab | Lab | Lab | Lab | Lab | Lab | Lab | Lab | 1
| No | No | 00 | 01 | 02 | 04 | 05 | 06 | 07 | 08 | 09 | 10 | 11 | 12 | 13 | 14 | 15 | 16 | 17 | 18 | 19 | 20 | 22 | 23 | 24 | 25 | 26 | 27 | 28 | 29 | 30 | 32 | 33 | 34 | ppb
|  |  | INAA | FA*OES | FA*AAS | FA*OES | FA*MS | FA*OES | FA*OES | FA*AAS | FA*OES | FA*OES | FA*OES | FA*NAA | FA*MS | FA*AAS | FA*OES | FA*AAS | FA*MS | FA*AAS | FA*AAS | FA*AAS | FA*OES | FA*AAS | FA*OES | FA*OES | FA*OES | FA*OES | FA*OES | FA*OES | FA*AAS | FA*OES | FA*OES | FA*AAS | 0
|  |  | 0.09g | 30g | 30g | 30g | 30g | 30g | 30g | 50g | 40g | 50g | 30g | 30g | 25g | 50g | 30g | 30g | 25g | 20g | 40g | 50g | 30g | 30g | 30g | 30g | 40g | 30g | 30g | 30g | 30g | 30g | 30g | 30g | 0
| 1 | 1 | 183 | 178 | 186 | 188 | 177 | 190 | 159 | 186 | 190 | 173 | 196 | 188 | 198 | 183 | 191 | 179 | 192 | 184 | 193 | 190 | 178 | 181 | 197 | 190 | 188 | 184 | 179 | 189 | 200 | 195 | 192 | 183 | 1
| 1 | 2 | 196 | 175 | 186 | 187 | 175 | 191 | 170 | 187 | 184 | 170 | 194 | 179 | 197 | 166 | 193 | 178 | 190 | 183 | 192 | 182.7159 | 183 | 189 | 201 | 203 | 191 | 188 | 180 | 190 | 190 | 183 | 188 | 184 | 0
| 1 | 3 | 182 | 174 | 190 | 189 | 194 | 193 | 175 | 189 | 187 | 174 | 194 | 180 | 195 | 164 | 190 | 174 | 188 | 180 | 194 | 183.57 | 178 | 186 | 211 | 191 | 191 | 189 | 186 | 188 | 200 | 179 | 189 | 183 | 16
| 1 | 4 | 186 | 183 | 190 | 187 | 179 | 187 | 179 | 190 | 186 | 171 | 195 | 183 | 198 | 171 | 184 | 199 | 190 | 185 | 192 | 178.6183 | 181 | 183 | 191 | 197 | 185 | 188 | 191 | 186 | 200 | 189 | 190 | 183 | 187.1578
| 1 | 5 | 200 | 175 | 183 | 183 | 183 | 185 | 184 | 191 | 190 | 171 | 200 | 180 | 197 | 169 | 186 | 198 | 186 | 184 | 194 | 183.7857 | 175 | 182 | 203 | 193 | 187 | 193 | NSS | 190 | 190 | 186 | 190 | 184 | 7
| 1 | 6 | 193 | 176 | 181 | 186 | 185 | 189 | 185 | 190 | 189 | 172 | 198 | 189 | 203 | 165 | 192 | 195 | 176 | 188 | 193 | 178.4267 | 171 | 185 | 203 | 197 | 193 | 188 | 165 | 187 | 200 | 182 | 191 | 184
|  | 7 | 00: 199
|  | 8 | 00: 191
|  | 9 | 00: 166
|  | 10 | 00: 188
|  | 11 | 00: 184
|  | 12 | 00: 181
|  | 13 | 00: 202
|  | 14 | 00: 191
|  | 15 | 00: 193
|  | 16 | 00: 190
|  | 17 | 00: 195
|  | 18 | 00: 182
|  | 19 | 00: 189
|  | 20 | 00: 183
| Mean |  | 188.7 | 176.8333 | 186 | 186.6667 | 182.1667 | 189.1667 | 175.3333 | 188.8333 | 187.6667 | 171.8333 | 196.1667 | 183.1667 | 198 | 169.6667 | 189.3333 | 187.1667 | 187 | 184 | 193 | 182.8528 | 177.6667 | 184.3333 | 201 | 195.1667 | 189.1667 | 188.3333 | 180.2 | 188.3333 | 196.6667 | 185.6667 | 190 | 183.5
| Median |  | 189.5 | 175.5 | 186 | 187 | 181 | 189.5 | 177 | 189.5 | 188 | 171.5 | 195.5 | 181.5 | 197.5 | 167.5 | 190.5 | 187 | 189 | 184 | 193 | 183.143 | 178 | 184 | 202 | 195 | 189.5 | 188 | 180 | 188.5 | 200 | 184.5 | 190 | 183.5
| Std Dev. |  | 8.3104 | 3.3116 | 3.6332 | 2.0656 | 6.8823 | 2.8577 | 9.7707 | 1.9408 | 2.4221 | 1.472 | 2.4014 | 4.3551 | 2.6833 | 7.0333 | 3.559 | 11.3387 | 5.7619 | 2.6077 | 0.89443 | 4.2428 | 4.274 | 2.9439 | 6.6933 | 4.8339 | 2.9944 | 2.8752 | 9.7826 | 1.633 | 5.164 | 5.7155 | 1.4142 | 0.54772
| Rel.Std.Dev. |  | 4.404% | 1.873% | 1.953% | 1.107% | 3.778% | 1.511% | 5.573% | 1.028% | 1.291% | 0.8566% | 1.224% | 2.378% | 1.355% | 4.145% | 1.88% | 6.058% | 3.081% | 1.417% | 0.4634% | 2.32% | 2.406% | 1.597% | 3.33% | 2.477% | 1.583% | 1.527% | 5.429% | 0.8671% | 2.626% | 3.078% | 0.7443% | 0.2985%
| PDM3 |  | 0.824% | -5.516% | -0.6186% | -0.2624% | -2.667% | 1.073% | -6.318% | 0.8952% | 0.2719% | -8.188% | 4.813% | -2.133% | 5.793% | -9.346% | 1.162% | 0.004718% | -0.08433% | -1.687% | 3.122% | -2.3% | -5.071% | -1.509% | 7.396% | 4.279% | 1.073% | 0.6281% | -3.718% | 0.6281% | 5.081% | -0.7967% | 1.519% | -1.954%
| Z-Score (Absolute) |  | NA | 2.46 | 0.25 | 0.11 | 1.06 | 0.43 | 1.82 | 0.35 | 0.11 | 3.27 | 1.92 | 0.85 | 2.31 | 4.29 | 0.46 | 0 | 0.43 | 0.67 | 1.24 | 0.92 | 2.02 | 0.6 | 2.95 | 1.7 | 0.43 | 0.25 | 0.67 | 0.25 | 2.02 | 0.32 | 0.6 | 0.78
| Analytical results for Pd in OREAS 908 (Indicative Value < 1 ppb) | [33 empty] | Indicative
Pd | Round | Replicate | 00: Lab; 01: Lab | 1
| No | No | 00: 17; 01: 26 | ppb
|  |  | 00: FA*MS; 01: FA*OES | 0
|  |  | 00: 25g; 01: 40g | 0
| 1 | 1 | 00: < 1; 01: < 5 | 1
| 1 | 2 | 00: < 1; 01: < 5 | 1
| 1 | 3 | 00: < 1; 01: < 5 | 16
| 1 | 4 | 00: < 1; 01: < 5 | < 1
| 1 | 5 | 00: < 1; 01: < 5 | 7
| 1 | 6 | 00: < 1; 01: < 5
Mean
Median
Std Dev.
Rel.Std.Dev.
PDM3
Z-Score (Absolute) | bar: 00 to 01
| Analytical results for Pt in OREAS 908 (Indicative Value < 1 ppb) | [33 empty] | Indicative
Pt | Round | Replicate | 00: Lab; 01: Lab | 1
| No | No | 00: 17; 01: 26 | ppb
|  |  | 00: FA*MS; 01: FA*OES | 0
|  |  | 00: 25g; 01: 40g | 0
| 1 | 1 | 00: < 1; 01: < 5 | 1
| 1 | 2 | 00: < 1; 01: < 5 | 1
| 1 | 3 | 00: < 1; 01: < 5 | 16
| 1 | 4 | 00: < 1; 01: < 5 | < 1
| 1 | 5 | 00: < 1; 01: < 5 | 7
| 1 | 6 | 00: < 1; 01: < 5
Mean
Median
Std Dev.
Rel.Std.Dev.
PDM3
Z-Score (Absolute) | bar: 00 to 01
Note on C31: Z-Scores have been calculated after removal of individual outliers. In general, laboratory batches are rejected if Z-Score > 2.5.
Note on C49: Z-Scores have been calculated after removal of individual outliers. In general, laboratory batches are rejected if Z-Score > 2.5.
Note on C67: Z-Scores have been calculated after removal of individual outliers. In general, laboratory batches are rejected if Z-Score > 2.5.

## 4-Acid
| Analytical results for Ag in OREAS 908 (Certified Value 2.4 ppm) | [31 empty] | Certified
Ag | Round | Replicate | Lab | Lab | Lab | Lab | Lab | Lab | Lab | Lab | Lab | Lab | Lab | Lab | Lab | Lab | Lab | Lab | Lab | Lab | Lab | Lab | Lab | Lab | Lab | Lab | Lab | Lab | Lab | Lab |  |  | 1
| No | No | 01 | 03 | 04 | 05 | 06 | 07 | 08 | 09 | 10 | 11 | 12 | 13 | 14 | 15 | 16 | 17 | 19 | 20 | 23 | 24 | 25 | 26 | 28 | 29 | 30 | 31 | 32 | 33 |  |  | ppm
|  |  | 4A*OES/MS | 4A*OES | 4A*OES/MS | 4A*MS | 4A*OES/MS | 4A*OES/MS | 4A*MS | 4A*MS | 4A*OES/MS | 4A*OES | 4A*MS | 4A*MS | 4A*OES | 4A*OES/MS | 4A*OES | 4A*MS | 4A*OES | 4A*OES/MS | 4A*OES | 4A*OES/MS | 4A*OES | 4A*MS | 4A*OES/MS | 4A*OES/MS | 4A*MS | 4A*OES/MS | 4A*OES/MS | 4A*OES/MS |  |  | 2
3
| 1 | 1 | 2.31 | 2.3467 | 2.23 | 2.4 | 2.44 | 2.52 | 2.4 | 2.4 | 0.7 | 2.5 | 2.02 | 2.3 | < 3 | 2.13 | 2.5 | 2.54 | 2.61 | 2.4094 | 2.2 | 2.1 | 2.5 | 2.5 | 2.48 | 2.42 | 3.4 | 2.34 | 2.28 | 2.87 |  |  | 1
| 1 | 2 | 2.39 | 2.3554 | 2.35 | 2.3 | 2.36 | 2.4 | 2.4 | 2.4 | 0.7 | 2.4 | 2.11 | 2.4 | < 3 | 2.21 | 2.4 | 2.44 | 2.68 | 2.3382 | 2.4 | 2.1 | 2.5 | 2.5 | 2.38 | 2.43 | 3.31 | 2.42 | 2.37 | 2.87 |  |  | 6
| 1 | 3 | 2.26 | 2.3099 | 2.35 | 2.4 | 2.45 | 2.5 | 2.5 | 2.6 | 0.6 | 2.6 | 2.29 | 2.3 | < 3 | 2.24 | 2.6 | 2.47 | 2.73 | 2.4 | 2.2 | 2.3 | 2.3 | 2.5 | 2.45 | 2.5 | 3.37 | 2.32 | 2.35 | 2.673 |  |  | 16
| 1 | 4 | 2.39 | 2.346 | 2.36 | 2.5 | 2.38 | 2.54 | 2.5 | 2.4 | 0.7 | 2.6 | 2.27 | 2.4 | < 3 | 2.2 | 2.6 | 2.46 | 2.59 | 2.3132 | 2 | 2.1 | 2.6 | 2.5 | 2.39 | 2.47 | 3.25 | 2.39 | 2.27 | 2.619 |  |  | 2.4016
| 1 | 5 | 2.3 | 2.3937 | 2.27 | 2.3 | 2.36 | 2.42 | 2.5 | 2.4 | 0.7 | 2.5 | 2.29 | 1.9 | < 3 | 2.13 | 2.7 | 2.49 | 2.61 | 2.519 | 3.1 | 2.1 | 2.4 | 2.5 | 2.46 | 2.5 | 3.34 | 2.38 | 2.42 | 2.848 |  |  | 9
| 1 | 6 | 2.44 | 2.4251 | 2.25 | 2.4 | 2.34 | 2.43 | 2.5 | 2.6 | 0.7 | 2.6 | 2.22 | 2.3 | < 3 | 2.19 | 2.4 | 2.64 | 2.7 | 2.4354 | 1.9 | 2.2 | 2.3 | 2.5 | 2.42 | 2.47 | 3.3 | 2.3 | 2.43 | 2.966
| Mean |  | 2.3483 | 2.3628 | 2.3017 | 2.3833 | 2.3883 | 2.4683 | 2.4667 | 2.4667 | 0.68333 | 2.5333 | 2.2 | 2.2667 |  | 2.1833 | 2.5333 | 2.5067 | 2.6533 | 2.4025 | 2.3 | 2.15 | 2.4333 | 2.5 | 2.43 | 2.465 | 3.3283 | 2.3583 | 2.3533 | 2.8077
| Median |  | 2.35 | 2.351 | 2.31 | 2.4 | 2.37 | 2.465 | 2.5 | 2.4 | 0.7 | 2.55 | 2.245 | 2.3 |  | 2.195 | 2.55 | 2.48 | 2.645 | 2.4047 | 2.2 | 2.1 | 2.45 | 2.5 | 2.435 | 2.47 | 3.325 | 2.36 | 2.36 | 2.859
| Std Dev. |  | 0.068532 | 0.040585 | 0.058109 | 0.075277 | 0.045789 | 0.058793 | 0.05164 | 0.10328 | 0.040825 | 0.08165 | 0.11136 | 0.18619 |  | 0.044572 | 0.12111 | 0.073666 | 0.057504 | 0.073249 | 0.42895 | 0.083666 | 0.12111 | 0 | 0.04 | 0.033912 | 0.053448 | 0.045789 | 0.067725 | 0.13281
| Rel.Std.Dev. |  | 2.918% | 1.718% | 2.525% | 3.158% | 1.917% | 2.382% | 2.094% | 4.187% | 5.974% | 3.223% | 5.062% | 8.214% |  | 2.041% | 4.781% | 2.939% | 2.167% | 3.049% | 18.65% | 3.891% | 4.977% | 0% | 1.646% | 1.376% | 1.606% | 1.942% | 2.878% | 4.73%
| PDM3 |  | -2.22% | -1.618% | -4.163% | -0.7627% | -0.5545% | 2.777% | 2.707% | 2.707% | -71.55% | 5.483% | -8.396% | -5.62% |  | -9.09% | 5.483% | 4.373% | 10.48% | 0.03634% | -4.232% | -10.48% | 1.319% | 4.095% | 1.18% | 2.638% | 38.59% | -1.804% | -2.012% | 16.91%
| Z-Score (Absolute) |  | 0.56 | 0.41 | 1.03 | 0.2 | 0.15 | 0.67 | 0.66 | 0.66 | 17.62 | 1.34 | 1.71 | 0.64 | NA | 2.25 | 1.34 | 0.79 | 2.57 | 0 | 2.69 | 2.59 | 0.32 | 1 | 0.28 | 0.64 | 9.49 | 0.45 | 0.5 | 4.15
| Analytical results for Al in OREAS 908 (Certified Value 6.05 wt.%) | [31 empty] | Certified
Al | Round | Replicate | Lab | Lab | Lab | Lab | Lab | Lab | Lab | Lab | Lab | Lab | Lab | Lab | Lab | Lab | Lab | Lab | Lab | Lab | Lab | Lab | Lab | Lab | Lab | Lab | Lab | Lab | Lab | Lab |  |  | 1
| No | No | 01 | 03 | 04 | 05 | 06 | 07 | 08 | 09 | 10 | 11 | 12 | 13 | 14 | 15 | 16 | 17 | 18 | 19 | 20 | 23 | 24 | 25 | 28 | 29 | 30 | 31 | 32 | 33 |  |  | wt.%
|  |  | 4A*OES/MS | 4A*OES | 4A*OES/MS | 4A*OES | 4A*OES/MS | 4A*OES/MS | 4A*OES | 4A*OES | 4A*OES/MS | 4A*OES | 4A*OES | 4A*OES | 4A*OES | 4A*OES/MS | 4A*OES | 4A*OES | 4A*OES | 4A*OES | 4A*OES | 4A*OES | 4A*OES/MS | 4A*OES | 4A*OES/MS | 4A*OES/MS | 4A*OES | 4A*OES/MS | 4A*OES/MS | 4A*OES/MS |  |  | 2
3
| 1 | 1 | 6.02 | 6.0752 | 6.28 | 6.22 | 6.11 | 6.22 | 6.34 | 5.97 | 5.55 | 6.02 | 5.6 | 6.0894 | 5.3 | 5.61 | 5.71 | 5.9078 | 5.92 | 6.26 | 6.2926 | 6.48 | 6.21 | 6.03 | 6.07 | 5.94 | 6.18 | 5.98 | 5.65 | 6.38 |  |  | 1
| 1 | 2 | 6.18 | 6.1202 | 6.4 | 6.11 | 5.9 | 6.27 | 6.27 | 6.05 | 5.68 | 5.89 | 5.54 | 6.2571 | 5.33 | 5.74 | 5.98 | 5.749 | 5.61 | 6.25 | 6.0881 | 6.45 | 6.11 | 6.18 | 6.02 | 6 | 6.24 | 6.23 | 5.72 | 6.45 |  |  | 0
| 1 | 3 | 6.22 | 6.0709 | 6.43 | 6.21 | 5.97 | 6.26 | 6.16 | 5.93 | 5.52 | 5.97 | 5.87 | 6.089 | 5.14 | 5.69 | 5.13 | 5.9119 | 5.87 | 6.108 | 5.8487 | 6.33 | 6.11 | 5.95 | 6.06 | 5.99 | 6.21 | 6.04 | 5.81 | 6.42 |  |  | 16
| 1 | 4 | 5.84 | 6.1107 | 6.38 | 6.16 | 5.78 | 6.36 | 6.2 | 5.96 | 5.64 | 6.05 | 5.88 | 5.9813 | 5.13 | 5.72 | 5.79 | 5.9578 | 6.19 | 6.17 | 6.0159 | 5.95 | 6.24 | 6.07 | 6 | 5.84 | 6.23 | 6.19 | 5.9 | 6.33 |  |  | 6.0547
| 1 | 5 | 6.04 | 6.1609 | 6.33 | 6.19 | 5.85 | 6.25 | 6.14 | 6.04 | 5.84 | 6.01 | 5.89 | 5.3044 | 5.35 | 5.63 | 5.8 | 5.8475 | 6.04 | 6.242 | 6.3541 | 6.48 | 6.11 | 6.01 | 6.01 | 5.99 | 6.23 | 6.12 | 5.72 | 6.42 |  |  | 10
| 1 | 6 | 6.11 | 6.1732 | 6.27 | 5.95 | 5.91 | 6.22 | 6.26 | 6.05 | 6.01 | 6.11 | 5.91 | 5.9845 | 5.23 | 5.73 | 5.59 | 5.8685 | 6.2 | 6.242 | 6.4073 | 6.25 | 6.37 | 6.01 | 6.03 | 5.9 | 6.3 | 6.04 | 5.77 | 6.5
| Mean |  | 6.0683 | 6.1185 | 6.3483 | 6.14 | 5.92 | 6.2633 | 6.2283 | 6 | 5.7067 | 6.0083 | 5.7817 | 5.9509 | 5.2467 | 5.6867 | 5.6667 | 5.8738 | 5.9717 | 6.212 | 6.1678 | 6.3233 | 6.1917 | 6.0417 | 6.0317 | 5.9433 | 6.2317 | 6.1 | 5.7617 | 6.4167
| Median |  | 6.075 | 6.1155 | 6.355 | 6.175 | 5.905 | 6.255 | 6.23 | 6.005 | 5.66 | 6.015 | 5.875 | 6.0367 | 5.265 | 5.705 | 5.75 | 5.8882 | 5.98 | 6.242 | 6.1903 | 6.39 | 6.16 | 6.02 | 6.025 | 5.965 | 6.23 | 6.08 | 5.745 | 6.42
| Std Dev. |  | 0.136 | 0.042412 | 0.065549 | 0.10119 | 0.11278 | 0.05164 | 0.075476 | 0.052915 | 0.18673 | 0.074409 | 0.16558 | 0.33227 | 0.095638 | 0.05465 | 0.29221 | 0.072053 | 0.22284 | 0.060213 | 0.21859 | 0.20491 | 0.10439 | 0.078081 | 0.027869 | 0.063456 | 0.039707 | 0.096954 | 0.086583 | 0.058195
| Rel.Std.Dev. |  | 2.241% | 0.6932% | 1.033% | 1.648% | 1.905% | 0.8245% | 1.212% | 0.8819% | 3.272% | 1.238% | 2.864% | 5.584% | 1.823% | 0.961% | 5.157% | 1.227% | 3.732% | 0.9693% | 3.544% | 3.24% | 1.686% | 1.292% | 0.462% | 1.068% | 0.6372% | 1.589% | 1.503% | 0.9069%
| PDM3 |  | 0.2247% | 1.054% | 4.849% | 1.408% | -2.225% | 3.445% | 2.867% | -0.9039% | -5.749% | -0.7662% | -4.51% | -1.714% | -13.35% | -6.079% | -6.409% | -2.989% | -1.372% | 2.598% | 1.867% | 4.436% | 2.262% | -0.2157% | -0.3809% | -1.84% | 2.922% | 0.7477% | -4.84% | 5.978%
| Z-Score (Absolute) |  | 0.06 | 0.29 | 1.35 | 0.56 | 0.62 | 0.96 | 0.8 | 0.25 | 1.6 | 0.21 | 1.03 | 0.12 | 3.71 | 1.69 | 1.29 | 0.83 | 0.38 | 0.72 | 0.52 | 1.23 | 0.63 | 0.06 | 0.11 | 0.51 | 0.81 | 0.21 | 1.35 | 1.66
| Analytical results for As in OREAS 908 (Certified Value 65 ppm) | [31 empty] | Certified
As | Round | Replicate | Lab | Lab | Lab | Lab | Lab | Lab | Lab | Lab | Lab | Lab | Lab | Lab | Lab | Lab | Lab | Lab | Lab | Lab | Lab | Lab | Lab | Lab | Lab | Lab | Lab | Lab | Lab | Lab | Lab |  | 1
| No | No | 01 | 03 | 04 | 05 | 06 | 07 | 08 | 09 | 10 | 11 | 12 | 13 | 14 | 15 | 16 | 17 | 18 | 19 | 20 | 23 | 24 | 25 | 26 | 28 | 29 | 30 | 31 | 32 | 33 |  | ppm
|  |  | 4A*OES/MS | 4A*OES | 4A*OES/MS | 4A*OES | 4A*OES/MS | 4A*OES/MS | 4A*MS | 4A*MS | 4A*OES/MS | 4A*OES | 4A*MS | 4A*OES | 4A*OES | 4A*OES/MS | 4A*OES | 4A*MS | 4A*OES | 4A*OES | 4A*OES/MS | 4A*OES | 4A*OES/MS | 4A*OES | 4A*MS | 4A*OES/MS | 4A*OES/MS | 4A*OES | 4A*OES/MS | 4A*OES/MS | 4A*OES/MS |  | 0
1
| 1 | 1 | 64.6 | 67.5781 | 67 | 68 | 65.2 | 66.2 | 64 | 66 | 53 | 67 | 65.9 | 60 | 92 | 64 | 33 | 65.1 | 39 | 68.5 | 64.4997 | 71 | 66.9 | 63 | 68 | 68.8 | 65.2 | 52 | 62.7 | 66 | 63.8 |  | 1
| 1 | 2 | 65.9 | 67.1215 | 68 | 66 | 63.7 | 64.1 | 65 | 67 | 52 | 64 | 66 | 62 | 83 | 66 | 45 | 65 | 46 | 69 | 62.9755 | 72 | 64.4 | 61 | 70 | 66.7 | 65.8 | 49 | 65.4 | 67 | 61.5 |  | 0
| 1 | 3 | 65.8 | 66.9591 | 68 | 68 | 64.7 | 67.5 | 66 | 67 | 55 | 66 | 67.1 | 61 | 88 | 65 | 34 | 65.8 | 51 | 66.5 | 64.5115 | 71 | 67.3 | 60 | 69 | 67 | 66.3 | 53 | 62.1 | 66 | 61.9 |  | 16
| 1 | 4 | 66.6 | 65.8841 | 66 | 69 | 64.4 | 67 | 64 | 68 | 55 | 64 | 67.2 | 62 | 76 | 67 | 43 | 65.8 | 54 | 68 | 63.1001 | 67 | 68 | 63 | 70 | 64.8 | 64.4 | 53 | 64.6 | 66 | 60.3 |  | 65.4755
| 1 | 5 | 65.5 | 66.5746 | 67 | 66 | 63.9 | 64.5 | 64 | 67 | 54 | 66 | 66.6 | 53 | 79 | 66 | 45 | 65.5 | 57 | 66 | 67.7917 | 71 | 67.2 | 63 | 60 | 66.3 | 65.2 | 54 | 62.9 | 62 | 63.9 |  | 11
| 1 | 6 | 68.2 | 66.1895 | 65 | 65 | 64.7 | 64.3 | 63 | 66 | 56 | 66 | 68.9 | 62 | 84 | 66 | 43 | 65.6 | 57 | 65.5 | 68.1151 | 71 | 66.7 | 62 | 65 | 67.1 | 63.1 | 55 | 63.4 | 64 | 60.4
| Mean |  | 66.1 | 66.7178 | 66.8333 | 67 | 64.4333 | 65.6 | 64.3333 | 66.8333 | 54.1667 | 65.5 | 66.95 | 60 | 83.6667 | 65.6667 | 40.5 | 65.4667 | 50.6667 | 67.25 | 65.1656 | 70.5 | 66.75 | 62 | 67 | 66.7833 | 65 | 52.6667 | 63.5167 | 65.1667 | 61.9667
| Median |  | 65.85 | 66.7669 | 67 | 67 | 64.55 | 65.35 | 64 | 67 | 54.5 | 66 | 66.85 | 61.5 | 83.5 | 66 | 43 | 65.55 | 52.5 | 67.25 | 64.5056 | 71 | 67.05 | 62.5 | 68.5 | 66.85 | 65.2 | 53 | 63.15 | 66 | 61.7
| Std Dev. |  | 1.2166 | 0.62546 | 1.169 | 1.5492 | 0.55737 | 1.4886 | 1.0328 | 0.75277 | 1.472 | 1.2247 | 1.0968 | 3.5214 | 5.8195 | 1.0328 | 5.5045 | 0.34448 | 7.0616 | 1.4405 | 2.2596 | 1.7607 | 1.2341 | 1.2649 | 3.8987 | 1.2952 | 1.1296 | 2.0656 | 1.2481 | 1.8348 | 1.5845
| Rel.Std.Dev. |  | 1.84% | 0.9375% | 1.749% | 2.312% | 0.865% | 2.269% | 1.605% | 1.126% | 2.717% | 1.87% | 1.638% | 5.869% | 6.956% | 1.573% | 13.59% | 0.5262% | 13.94% | 2.142% | 3.468% | 2.497% | 1.849% | 2.04% | 5.819% | 1.939% | 1.738% | 3.922% | 1.965% | 2.816% | 2.557%
| PDM3 |  | 0.9538% | 1.897% | 2.074% | 2.328% | -1.592% | 0.1901% | -1.744% | 2.074% | -17.27% | 0.0374% | 2.252% | -8.363% | 27.78% | 0.2919% | -38.14% | -0.01351% | -22.62% | 2.71% | -0.4734% | 7.674% | 1.947% | -5.308% | 2.328% | 1.997% | -0.7262% | -19.56% | -2.992% | -0.4717% | -5.359%
| Z-Score (Absolute) |  | 0.25 | 0.56 | 0.62 | 0.7 | 0.58 | 0 | 0.63 | 0.62 | 5.71 | 0.05 | 0.67 | 2.1 | 9.02 | 0.03 | 12.54 | 0.07 | 7.46 | 0.82 | 0.22 | 2.8 | 0.81 | 1.8 | 1.4 | 0.59 | 0.3 | 6.46 | 1.04 | 0.1 | 1.81
| Analytical results for B in OREAS 908 (Indicative Value 1.58 ppm) | [31 empty] | Indicative
B | Round | Replicate | 01: Lab |  | 1
| No | No | 01: 12 |  | ppm
|  |  | 01: 4A*MS |  | 2
2
| 1 | 1 | 01: 3 |  | 1
| 1 | 2 | [30 empty] | 3 | bar: 01
| 1 | 3 | 01: < 1 |  | 16
| 1 | 4 | 01: < 1 |  | 1.5833
| 1 | 5 | 01: < 1 |  | 9
| 1 | 6 | 01: 4
| Mean |  | 01: 2.6667
| Median |  | 01: 3
| Std Dev. |  | 01: 1.5275
| Rel.Std.Dev. |  | 01: 57.28%
| PDM3 |  | 01: 68.42%
Z-Score (Absolute) | bar: 01
| Analytical results for Ba in OREAS 908 (Certified Value 1868 ppm) | [31 empty] | Certified
Ba | Round | Replicate | Lab | Lab | Lab | Lab | Lab | Lab | Lab | Lab | Lab | Lab | Lab | Lab | Lab | Lab | Lab | Lab | Lab | Lab | Lab | Lab | Lab | Lab | Lab | Lab | Lab | Lab | Lab | Lab | Lab |  | 1
| No | No | 01 | 03 | 04 | 05 | 06 | 07 | 08 | 09 | 10 | 11 | 12 | 13 | 14 | 15 | 16 | 17 | 18 | 19 | 20 | 23 | 24 | 25 | 26 | 28 | 29 | 30 | 31 | 32 | 33 |  | ppm
|  |  | 4A*OES/MS | 4A*OES | 4A*OES/MS | 4A*OES | 4A*OES/MS | 4A*OES/MS | 4A*MS | 4A*MS | 4A*OES/MS | 4A*OES | 4A*MS | 4A*OES | 4A*OES | 4A*OES/MS | 4A*OES | 4A*OES | 4A*OES | 4A*OES | 4A*OES | 4A*OES | 4A*OES/MS | 4A*OES | 4A*MS | 4A*OES/MS | 4A*OES/MS | 4A*OES | 4A*OES/MS | 4A*OES/MS | 4A*OES/MS |  | 0
0
| 1 | 1 | 1880 | 1959.9941 | 1930 | 1880 | 1940 | 1940 | 2040 | 1950 | 1820 | 1847 | 1820 | 1785 | 2130 | 1650 | 1689 | 1831 | 1865 | 1886 | 1851.4567 | 2194 | > 1000 | 1918 | 1960 | 1920 | 1930 | 1720 | 1870 | 1691 | 2008 |  | 1
| 1 | 2 | 1940 | 1950.6779 | 1905 | 1820 | 1890 | 1950 | 2020 | 1900 | 1780 | 1799 | 1790 | 1795 | 2165 | 1700 | 1757 | 1786 | 1613 | 1873 | 1805.4769 | 2128 | > 1000 | 1938 | 2000 | 1890 | 1950 | 1720 | 1940 | 1740 | 1959 |  | 0
| 1 | 3 | 1940 | 1973.1092 | 1982 | 1860 | 1910 | 2040 | 2010 | 1830 | 1830 | 1786 | 1820 | 1804 | 2092 | 1680 | 1672 | 1819 | 1724 | 1800 | 1729.797 | 2120 | > 1000 | 1836 | 1990 | 1910 | 1930 | 1710 | 1880 | 1766 | 1918 |  | 16
| 1 | 4 | 1860 | 1982.0467 | 1885 | 1910 | 1860 | 1990 | 2020 | 1850 | 1890 | 1806 | 1840 | 1763 | 2105 | 1690 | 1759 | 1829 | 1740 | 1871 | 1791.167 | 1952 | > 1000 | 1920 | 2000 | 1890 | 1900 | 1720 | 1920 | 1770 | 1921 |  | 1867.5454
| 1 | 5 | 1880 | 1960.3141 | 1915 | 1850 | 1880 | 1950 | 2030 | 1880 | 1830 | 1825 | 1850 | 1570 | 2153 | 1680 | 1736 | 1829 | 1726 | 1893 | 1891.3367 | 2244 | > 1000 | 1926 | 1970 | 1900 | 1920 | 1730 | 1910 | 1729 | 2020 |  | 12
| 1 | 6 | 1910 | 1946.4594 | 1886 | 1800 | 1900 | 1950 | 2030 | 1910 | 1850 | 1812 | 1860 | 1774 | 2126 | 1710 | 1690 | 1811 | 1742 | 1838 | 1901.8169 | 2083 | > 1000 | 1872 | 2030 | 1900 | 1910 | 1750 | 1900 | 1733 | 1820
| Mean |  | 1901.6667 | 1962.1002 | 1917.1667 | 1853.3333 | 1896.6667 | 1970 | 2025 | 1886.6667 | 1833.3333 | 1812.5 | 1830 | 1748.5 | 2128.5 | 1685 | 1717.1667 | 1817.5 | 1735 | 1860.1667 | 1828.5085 | 2120.1667 |  | 1901.6667 | 1991.6667 | 1901.6667 | 1923.3333 | 1725 | 1903.3333 | 1738.1667 | 1941
| Median |  | 1895 | 1960.1541 | 1910 | 1855 | 1895 | 1950 | 2025 | 1890 | 1830 | 1809 | 1830 | 1779.5 | 2128 | 1685 | 1713 | 1824 | 1733 | 1872 | 1828.4668 | 2124 |  | 1919 | 1995 | 1900 | 1925 | 1720 | 1905 | 1736.5 | 1940
| Std Dev. |  | 33.7145 | 13.4298 | 36.1299 | 39.833 | 27.3252 | 38.4708 | 10.4881 | 43.2049 | 36.1478 | 21.3237 | 25.2982 | 88.6538 | 27.6604 | 20.7364 | 38.1126 | 17.225 | 80.075 | 35.0395 | 65.6002 | 100.5075 |  | 39.2615 | 24.8328 | 11.6905 | 17.5119 | 13.784 | 25.8199 | 28.7292 | 72.9712
| Rel.Std.Dev. |  | 1.773% | 0.6845% | 1.885% | 2.149% | 1.441% | 1.953% | 0.5179% | 2.29% | 1.972% | 1.176% | 1.382% | 5.07% | 1.3% | 1.231% | 2.22% | 0.9477% | 4.615% | 1.884% | 3.588% | 4.741% |  | 2.065% | 1.247% | 0.6147% | 0.9105% | 0.7991% | 1.357% | 1.653% | 3.759%
| PDM3 |  | 1.827% | 5.063% | 2.657% | -0.761% | 1.559% | 5.486% | 8.431% | 1.024% | -1.832% | -2.947% | -2.01% | -6.374% | 13.97% | -9.775% | -8.052% | -2.68% | -7.097% | -0.3951% | -2.09% | 13.53% |  | 1.827% | 6.646% | 1.827% | 2.987% | -7.633% | 1.916% | -6.928% | 3.933%
| Z-Score (Absolute) |  | 0.11 | 0.75 | 0.27 | 0.41 | 0.05 | 0.68 | 1.41 | 0.05 | 0.62 | 0.84 | 0.65 | 1.14 | 2.51 | 2.19 | 1.85 | 0.78 | 1.66 | 0.21 | 0.67 | 1.89 | NA | 0.24 | 1.06 | 0.11 | 0.33 | 1.76 | 0.12 | 1.62 | 0.52
| Analytical results for Be in OREAS 908 (Certified Value 2.2 ppm) | [31 empty] | Certified
Be | Round | Replicate | Lab | Lab | Lab | Lab | Lab | Lab | Lab | Lab | Lab | Lab | Lab | Lab | Lab | Lab | Lab | Lab | Lab | Lab | Lab | Lab | Lab | Lab | Lab | Lab | Lab | Lab | Lab | Lab | Lab |  | 1
| No | No | 01 | 03 | 04 | 05 | 06 | 07 | 08 | 09 | 10 | 11 | 12 | 13 | 14 | 15 | 16 | 17 | 18 | 19 | 20 | 23 | 24 | 25 | 26 | 28 | 29 | 30 | 31 | 32 | 33 |  | ppm
|  |  | 4A*OES/MS | 4A*OES | 4A*OES/MS | 4A*MS | 4A*OES/MS | 4A*OES/MS | 4A*MS | 4A*MS | 4A*OES/MS | 4A*OES | 4A*MS | 4A*MS | 4A*OES | 4A*OES/MS | 4A*OES | 4A*MS | 4A*OES | 4A*OES | 4A*OES/MS | 4A*OES | 4A*OES/MS | 4A*OES | 4A*MS | 4A*OES/MS | 4A*OES/MS | 4A*OES | 4A*OES/MS | 4A*OES/MS | 4A*OES/MS |  | 2
2
| 1 | 1 | 1.85 | 2.4612 | 2.6 | 2.4 | 2.09 | 2.4 | 2.3 | 2.5 | 1.9 | 2.2 | 2.2 | 2.2 | < 3 | 1.8 | 2 | 2.15 | 2 | 2.3 | 2.4775 | < 1 | < 1 | 2 | 2.8 | 2.49 | 2.51 | 2 | 2.48 | 2 | 2 |  | 1
| 1 | 2 | 1.86 | 2.2076 | 2.7 | 2.4 | 2.12 | 2.29 | 2.3 | 3 | 1.6 | 2.1 | 2.2 | 2.2 | < 3 | 1.8 | 2 | 2.21 | 1.7 | 2.4 | 2.4106 | < 1 | < 1 | 2 | 3 | 2.16 | 2.66 | 1.9 | 2.53 | 2.1 | 3 |  | 0
| 1 | 3 | 1.83 | 2.2216 | 2.8 | 2.4 | 2.12 | 2.55 | 2.4 | 2.5 | 1.7 | 2.1 | 2 | 2.2 | < 3 | 1.8 | 2 | 2.1 | 1.8 | 2.3 | 2.5951 | < 1 | < 1 | 2 | 3.1 | 2.2 | 2.67 | 2.1 | 2.51 | 2 | 2 |  | 16
| 1 | 4 | 2.24 | 2.4302 | 2.8 | 2.5 | 2.04 | 2.38 | 2.3 | 2.5 | 1.8 | 2.1 | 2.3 | 2.3 | < 3 | 1.7 | 2 | 2.08 | 1.8 | 2.3 | 2.47 | < 1 | < 1 | 2 | 3 | 2.15 | 2.5 | 1.9 | 2.52 | 2.1 | 1 |  | 2.1996
| 1 | 5 | 1.76 | 2.4047 | 2.6 | 2.4 | 2.03 | 2.18 | 2.3 | 2.5 | 1.8 | 2.1 | 2.1 | 1.9 | < 3 | 1.6 | 2 | 2.17 | 1.7 | 2.3 | 2.5736 | < 1 | < 1 | 2 | 3.1 | 2.44 | 2.24 | 1.9 | 2.46 | 1.9 | 3 |  | 13
| 1 | 6 | 1.86 | 2.4015 | 2.5 | 2.4 | 2.08 | 2.2 | 2.3 | 2.5 | 1.8 | 2.2 | 2.2 | 2.2 | < 3 | 1.7 | 2 | 2.2 | 1.8 | 2.3 | 2.4797 | < 1 | < 1 | 2 | 3 | 2.46 | 2.42 | 2 | 2.64 | 2 | 2
| Mean |  | 1.9 | 2.3545 | 2.6667 | 2.4167 | 2.08 | 2.3333 | 2.3167 | 2.5833 | 1.7667 | 2.1333 | 2.1667 | 2.1667 |  | 1.7333 | 2 | 2.1517 | 1.8 | 2.3167 | 2.5011 |  |  | 2 | 3 | 2.3167 | 2.5 | 1.9667 | 2.5233 | 2.0167 | 2.1667
| Median |  | 1.855 | 2.4031 | 2.65 | 2.4 | 2.085 | 2.335 | 2.3 | 2.5 | 1.8 | 2.1 | 2.2 | 2.2 |  | 1.75 | 2 | 2.16 | 1.8 | 2.3 | 2.4786 |  |  | 2 | 3 | 2.32 | 2.505 | 1.95 | 2.515 | 2 | 2
| Std Dev. |  | 0.17076 | 0.11054 | 0.12111 | 0.040825 | 0.038471 | 0.13909 | 0.040825 | 0.20412 | 0.10328 | 0.05164 | 0.10328 | 0.13663 |  | 0.08165 | 0 | 0.052694 | 0.10954 | 0.040825 | 0.069678 |  |  | 0 | 0.10954 | 0.16232 | 0.16037 | 0.08165 | 0.062823 | 0.075277 | 0.75277
| Rel.Std.Dev. |  | 8.988% | 4.695% | 4.541% | 1.689% | 1.85% | 5.961% | 1.762% | 7.902% | 5.846% | 2.421% | 4.767% | 6.306% |  | 4.711% | 0% | 2.449% | 6.086% | 1.762% | 2.786% |  |  | 0% | 3.651% | 7.006% | 6.415% | 4.152% | 2.49% | 3.733% | 34.74%
| PDM3 |  | -13.62% | 7.042% | 21.24% | 9.87% | -5.436% | 6.081% | 5.324% | 17.45% | -19.68% | -3.011% | -1.496% | -1.496% |  | -21.2% | -9.073% | -2.178% | -18.17% | 5.324% | 13.71% |  |  | -9.073% | 36.39% | 5.324% | 13.66% | -10.59% | 14.72% | -8.315% | -1.496%
| Z-Score (Absolute) |  | 1.27 | 0.25 | 1.16 | 0.43 | 0.55 | 0.19 | 0.14 | 0.67 | 1.46 | 0.39 | 0.3 | 0.14 | NA | 1.56 | 0.78 | 0.34 | 1.36 | 0.14 | 0.68 | NA | NA | 0.78 | 2.13 | 0.14 | 0.67 | 0.88 | 0.67 | 0.73 | 0.38
| Analytical results for Bi in OREAS 908 (Certified Value 43.3 ppm) | [31 empty] | Certified
Bi | Round | Replicate | Lab | Lab | Lab | Lab | Lab | Lab | Lab | Lab | Lab | Lab | Lab | Lab | Lab | Lab | Lab | Lab | Lab | Lab | Lab | Lab | Lab | Lab | Lab | Lab | Lab | Lab | Lab | Lab | Lab |  | 1
| No | No | 01 | 03 | 04 | 05 | 06 | 07 | 08 | 09 | 10 | 11 | 12 | 13 | 14 | 15 | 16 | 17 | 18 | 19 | 20 | 23 | 24 | 25 | 26 | 28 | 29 | 30 | 31 | 32 | 33 |  | ppm
|  |  | 4A*OES/MS | 4A*OES | 4A*OES/MS | 4A*MS | 4A*OES/MS | 4A*OES/MS | 4A*MS | 4A*MS | 4A*OES/MS | 4A*OES | 4A*MS | 4A*MS | 4A*OES | 4A*OES/MS | 4A*OES | 4A*MS | 4A*OES | 4A*OES | 4A*OES/MS | 4A*OES | 4A*OES/MS | 4A*OES | 4A*MS | 4A*OES/MS | 4A*OES/MS | 4A*MS | 4A*OES/MS | 4A*OES/MS | 4A*OES/MS |  | 1
2
| 1 | 1 | 41.7 | 43.0931 | 43.4 | 42.6 | 44.8 | 49.4 | 43.4 | 41 | 33.8 | 43 | 43.3 | 44.41 | 87 | 41.7 | 10 | 44.62 | 32 | 38 | 45.395 | 45 | 44.6 | 30 | 42.3 | 41.4 | 40.7 | 35.2 | 42.4 | 43.1 | 54.3 |  | 1
| 1 | 2 | 43.3 | 43.2486 | 45 | 42.8 | 43.3 | 47.9 | 42.9 | 42.7 | 31.6 | 44 | 42.7 | 45.44 | 95 | 42.7 | 4 | 45.29 | 32 | 39.2 | 44.829 | 48 | 43.9 | 35 | 41.7 | 40.5 | 41 | 35.2 | 43 | 42.2 | 53.13 |  | 0
| 1 | 3 | 42.6 | 42.491 | 44.4 | 42.8 | 43.5 | 48.4 | 43.3 | 41.6 | 32.7 | 43 | 43.4 | 43 | 95 | 41.3 | 11 | 44.91 | 32 | 37.1 | 44.7724 | 47 | 44.2 | 34 | 43.4 | 42 | 40.9 | 35.1 | 43.2 | 42.2 | 53.36 |  | 16
| 1 | 4 | 44.9 | 42.9485 | 44.1 | 42.7 | 43.2 | 50.5 | 43.9 | 42.1 | 34.3 | 41 | 44.4 | 43.91 | 90 | 42.5 | 10 | 44.2 | 35 | 38.3 | 44.039 | 43 | 44.5 | 32 | 41.8 | 39.1 | 39.4 | 34.4 | 43.6 | 43 | 52.39 |  | 43.2515
| 1 | 5 | 42.9 | 43.3381 | 43.8 | 42.7 | 43.9 | 47.6 | 42.7 | 41.7 | 33.7 | 44 | 43.6 | 39.29 | 89 | 42 | 5 | 44.72 | 35 | 36.1 | 46.728 | 47 | 44.3 | 35 | 43.7 | 38.7 | 42 | 34.6 | 42.2 | 44.4 | 55.51 |  | 14
| 1 | 6 | 44.7 | 42.3244 | 43.2 | 43.6 | 43.2 | 49 | 42.6 | 41.9 | 34.1 | 42 | 44.2 | 44.14 | 91 | 43 | 12 | 45.1 | 36 | 36.7 | 47.392 | 45 | 44.1 | 30 | 44.1 | 39.5 | 41.1 | 34.7 | 43.6 | 44.9 | 51.31
| Mean |  | 43.35 | 42.9073 | 43.9833 | 42.8667 | 43.65 | 48.8 | 43.1333 | 41.8333 | 33.3667 | 42.8333 | 43.6 | 43.365 | 91.1667 | 42.2 | 8.6667 | 44.8067 | 33.6667 | 37.5667 | 45.5259 | 45.8333 | 44.2667 | 32.6667 | 42.8333 | 40.2 | 40.85 | 34.8667 | 43 | 43.3 | 53.3333
| Median |  | 43.1 | 43.0208 | 43.95 | 42.75 | 43.4 | 48.7 | 43.1 | 41.8 | 33.75 | 43 | 43.5 | 44.025 | 90.5 | 42.25 | 10 | 44.815 | 33.5 | 37.55 | 45.112 | 46 | 44.25 | 33 | 42.85 | 40 | 40.95 | 34.9 | 43.1 | 43.05 | 53.245
| Std Dev. |  | 1.2422 | 0.41264 | 0.66458 | 0.36697 | 0.62209 | 1.0677 | 0.49261 | 0.56451 | 1.027 | 1.169 | 0.6229 | 2.1464 | 3.2506 | 0.64498 | 3.3267 | 0.3849 | 1.8619 | 1.1413 | 1.2813 | 1.8348 | 0.2582 | 2.3381 | 1.0309 | 1.3206 | 0.84083 | 0.34448 | 0.5933 | 1.1243 | 1.4627
| Rel.Std.Dev. |  | 2.865% | 0.9617% | 1.511% | 0.8561% | 1.425% | 2.188% | 1.142% | 1.349% | 3.078% | 2.729% | 1.429% | 4.95% | 3.566% | 1.528% | 38.38% | 0.859% | 5.53% | 3.038% | 2.814% | 4.003% | 0.5833% | 7.157% | 2.407% | 3.285% | 2.058% | 0.988% | 1.38% | 2.596% | 2.743%
| PDM3 |  | 0.2277% | -0.7959% | 1.692% | -0.8898% | 0.9213% | 12.83% | -0.2732% | -3.279% | -22.85% | -0.9668% | 0.8057% | 0.2624% | 110.8% | -2.431% | -79.96% | 3.596% | -22.16% | -13.14% | 5.259% | 5.969% | 2.347% | -24.47% | -0.9668% | -7.055% | -5.552% | -19.39% | -0.5815% | 0.1121% | 23.31%
| Z-Score (Absolute) |  | 0.19 | 0.05 | 0.52 | 0.07 | 0.22 | 2.91 | 0.07 | 0.62 | 4.94 | 0.09 | 0.32 | 0.63 | 25.64 | 0.43 | 18.28 | 0.96 | 4.97 | 2.74 | 1.34 | 1.51 | 0.67 | 5.5 | 0.09 | 1.49 | 0.99 | 4.33 | 0 | 0.16 | 5.5
| Analytical results for Ca in OREAS 908 (Certified Value 0.418 wt.%) | [31 empty] | Certified
Ca | Round | Replicate | Lab | Lab | Lab | Lab | Lab | Lab | Lab | Lab | Lab | Lab | Lab | Lab | Lab | Lab | Lab | Lab | Lab | Lab | Lab | Lab | Lab | Lab | Lab | Lab | Lab | Lab | Lab | Lab | Lab |  | 1
| No | No | 01 | 03 | 04 | 05 | 06 | 07 | 08 | 09 | 10 | 11 | 12 | 13 | 14 | 15 | 16 | 17 | 18 | 19 | 20 | 23 | 24 | 25 | 26 | 28 | 29 | 30 | 31 | 32 | 33 |  | wt.%
|  |  | 4A*OES/MS | 4A*OES | 4A*OES/MS | 4A*OES | 4A*OES/MS | 4A*OES/MS | 4A*OES | 4A*OES | 4A*OES/MS | 4A*OES | 4A*OES | 4A*OES | 4A*OES | 4A*OES/MS | 4A*OES | 4A*OES | 4A*OES | 4A*OES | 4A*OES | 4A*OES | 4A*OES/MS | 4A*OES | 4A*OES | 4A*OES/MS | 4A*OES/MS | 4A*OES | 4A*OES/MS | 4A*OES/MS | 4A*OES/MS |  | 3
3
| 1 | 1 | 0.43 | 0.44199 | 0.42 | 0.439 | 0.41 | 0.42 | 0.414 | 0.41 | 0.39 | 0.42 | 0.42 | 0.4226 | 0.38 | 0.39 | 0.41 | 0.4175 | 0.43 | 0.429 | 0.39876 | 0.45 | 0.44 | 0.4 | 0.43 | 0.41 | 0.42 | 0.424 | 0.39 | 0.4 | 0.41 |  | 1
| 1 | 2 | 0.45 | 0.44456 | 0.42 | 0.435 | 0.41 | 0.43 | 0.408 | 0.43 | 0.39 | 0.4 | 0.42 | 0.4341 | 0.37 | 0.39 | 0.41 | 0.4068 | 0.39 | 0.428 | 0.3861 | 0.45 | 0.44 | 0.41 | 0.43 | 0.41 | 0.42 | 0.424 | 0.41 | 0.41 | 0.43 |  | 0
| 1 | 3 | 0.45 | 0.44266 | 0.42 | 0.438 | 0.42 | 0.43 | 0.402 | 0.41 | 0.4 | 0.41 | 0.43 | 0.4243 | 0.36 | 0.39 | 0.39 | 0.4191 | 0.38 | 0.417 | 0.37021 | 0.45 | 0.43 | 0.39 | 0.44 | 0.41 | 0.41 | 0.418 | 0.4 | 0.42 | 0.42 |  | 16
| 1 | 4 | 0.41 | 0.44299 | 0.43 | 0.461 | 0.4 | 0.43 | 0.394 | 0.42 | 0.41 | 0.42 | 0.44 | 0.4167 | 0.37 | 0.4 | 0.4 | 0.4225 | 0.41 | 0.419 | 0.38288 | 0.41 | 0.46 | 0.41 | 0.43 | 0.41 | 0.41 | 0.421 | 0.41 | 0.42 | 0.41 |  | 0.41767
| 1 | 5 | 0.43 | 0.45254 | 0.42 | 0.432 | 0.41 | 0.42 | 0.402 | 0.42 | 0.4 | 0.41 | 0.44 | 0.3705 | 0.38 | 0.39 | 0.41 | 0.4206 | 0.41 | 0.428 | 0.40465 | 0.45 | 0.45 | 0.4 | 0.43 | 0.41 | 0.41 | 0.427 | 0.4 | 0.41 | 0.42 |  | 15
| 1 | 6 | 0.44 | 0.44965 | 0.42 | 0.426 | 0.41 | 0.42 | 0.39 | 0.42 | 0.41 | 0.42 | 0.44 | 0.4169 | 0.37 | 0.39 | 0.4 | 0.4143 | 0.42 | 0.419 | 0.40659 | 0.44 | 0.45 | 0.39 | 0.42 | 0.41 | 0.41 | 0.43 | 0.4 | 0.41 | 0.42
| Mean |  | 0.435 | 0.44573 | 0.42167 | 0.4385 | 0.41 | 0.425 | 0.40167 | 0.41833 | 0.4 | 0.41333 | 0.43167 | 0.41418 | 0.37167 | 0.39167 | 0.40333 | 0.4168 | 0.40667 | 0.42333 | 0.39153 | 0.44167 | 0.445 | 0.4 | 0.43 | 0.41 | 0.41333 | 0.424 | 0.40167 | 0.41167 | 0.41833
| Median |  | 0.435 | 0.44378 | 0.42 | 0.4365 | 0.41 | 0.425 | 0.402 | 0.42 | 0.4 | 0.415 | 0.435 | 0.41975 | 0.37 | 0.39 | 0.405 | 0.4183 | 0.41 | 0.4235 | 0.39243 | 0.45 | 0.445 | 0.4 | 0.43 | 0.41 | 0.41 | 0.424 | 0.4 | 0.41 | 0.42
| Std Dev. |  | 0.015166 | 0.0043356 | 0.0040825 | 0.011979 | 0.0063246 | 0.0054772 | 0.0088015 | 0.0075277 | 0.0089443 | 0.008165 | 0.0098319 | 0.022324 | 0.0075277 | 0.0040825 | 0.008165 | 0.0056384 | 0.018619 | 0.0055377 | 0.014212 | 0.016021 | 0.010488 | 0.0089443 | 0.0063246 | 6.0809e-17 | 0.005164 | 0.0042426 | 0.0075277 | 0.0075277 | 0.0075277
| Rel.Std.Dev. |  | 3.486% | 0.9727% | 0.9682% | 2.732% | 1.543% | 1.289% | 2.191% | 1.799% | 2.236% | 1.975% | 2.278% | 5.39% | 2.025% | 1.042% | 2.024% | 1.353% | 4.578% | 1.308% | 3.63% | 3.627% | 2.357% | 2.236% | 1.471% | 1.483e-14% | 1.249% | 1.001% | 1.874% | 1.829% | 1.799%
| PDM3 |  | 4.15% | 6.72% | 0.9578% | 4.988% | -1.835% | 1.756% | -3.831% | 0.1597% | -4.23% | -1.037% | 3.352% | -0.8339% | -11.01% | -6.225% | -3.432% | -0.2074% | -2.634% | 1.357% | -6.257% | 5.746% | 6.544% | -4.23% | 2.953% | -1.835% | -1.037% | 1.516% | -3.831% | -1.436% | 0.1597%
| Z-Score (Absolute) |  | 0.93 | 1.48 | 0.25 | 0.88 | 0.35 | 0.42 | 0.77 | 0.08 | 0.86 | 0.18 | 0.76 | 0.31 | 2.31 | 1.28 | 0.69 | 0 | 0.52 | 0.33 | 1.29 | 1.59 | 1.44 | 0.86 | 0.67 | 0.35 | 0.18 | 0.37 | 0.77 | 0.26 | 0.08
| Analytical results for Cd in OREAS 908 (Certified Value 0.79 ppm) | [31 empty] | Certified
Cd | Round | Replicate | Lab | Lab | Lab | Lab | Lab | Lab | Lab | Lab | Lab | Lab | Lab | Lab | Lab | Lab | Lab | Lab | Lab | Lab | Lab | Lab | Lab | Lab | Lab | Lab | [6 empty] | 1
| No | No | 01 | 03 | 04 | 06 | 07 | 08 | 10 | 12 | 13 | 14 | 15 | 17 | 19 | 20 | 23 | 24 | 25 | 26 | 28 | 29 | 30 | 31 | 32 | 33 | [6 empty] | ppm
|  |  | 4A*OES/MS | 4A*OES | 4A*OES/MS | 4A*OES/MS | 4A*OES/MS | 4A*MS | 4A*OES/MS | 4A*MS | 4A*MS | 4A*OES | 4A*OES/MS | 4A*MS | 4A*OES | 4A*OES/MS | 4A*OES | 4A*OES/MS | 4A*OES | 4A*MS | 4A*OES/MS | 4A*OES/MS | 4A*MS | 4A*OES/MS | 4A*OES/MS | 4A*OES/MS | [6 empty] | 2
2
| 1 | 1 | 0.76 | 0.77013 | 0.85 | 0.81 | 0.98 | 0.71 | 0.77 | 0.7 | 0.76 | < 3 | 0.71 | 0.71 | 1.13 | 0.94111 | 1.3 | 0.9 | 0.6 | 0.5 | 0.71 | 0.58 | 0.9 | 1.03 | 0.79 | 0.89 | [6 empty] | 1
| 1 | 2 | 0.76 | 0.79972 | 0.79 | 0.77 | 0.81 | 0.78 | 0.69 | 0.8 | 0.86 | < 3 | 0.69 | 0.71 | 1.23 | 0.87402 | 1.2 | 0.9 | < 0.4 | 1 | 0.77 | 0.54 | 0.9 | 0.78 | 0.8 | 0.91 | [6 empty] | 8
| 1 | 3 | 0.54 | 0.78214 | 0.82 | 0.78 | 0.87 | 0.74 | 0.71 | 1.1 | 0.81 | < 3 | 0.68 | 0.9 | 1.23 | 0.95262 | 1.2 | 0.8 | 0.5 | 1 | 0.68 | 0.79 | 0.9 | 0.78 | 0.82 | 0.94 | [6 empty] | 16
| 1 | 4 | 0.77 | 0.76836 | 0.78 | 0.71 | 0.79 | 0.74 | 0.77 | 0.7 | 0.79 | < 3 | 0.74 | 0.81 | 1.32 | 0.86179 | 1 | 0.8 | < 0.4 | 1 | 0.89 | 0.64 | 1 | 0.71 | 0.79 | 0.98 | [6 empty] | 0.78526
| 1 | 5 | 0.69 | 0.80939 | 0.86 | 0.77 | 0.76 | 0.76 | 0.78 | 0.7 | 0.69 | < 3 | 0.68 | 0.65 | 1.33 | 0.85389 | 0.9 | 0.8 | 0.7 | 1 | 0.78 | 0.73 | 0.8 | 0.83 | 0.78 | 0.98 | [6 empty] | 16
| 1 | 6 | 0.79 | 0.7614 | 0.81 | 0.75 | 0.84 | 0.71 | 0.82 | 0.9 | 0.76 | < 3 | 0.77 | 0.87 | 1.31 | 0.91983 | 1.2 | 0.8 | < 0.4 | 1 | 0.83 | 0.87 | 0.9 | 0.7 | 0.79 | 1.06
| Mean |  | 0.71833 | 0.78186 | 0.81833 | 0.765 | 0.84167 | 0.74 | 0.75667 | 0.81667 | 0.77833 |  | 0.71167 | 0.775 | 1.2583 | 0.90054 | 1.1333 | 0.83333 | 0.6 | 0.91667 | 0.77667 | 0.69167 | 0.9 | 0.805 | 0.795 | 0.96
| Median |  | 0.76 | 0.77613 | 0.815 | 0.77 | 0.825 | 0.74 | 0.77 | 0.75 | 0.775 |  | 0.7 | 0.76 | 1.27 | 0.89693 | 1.2 | 0.8 | 0.6 | 1 | 0.775 | 0.685 | 0.9 | 0.78 | 0.79 | 0.96
| Std Dev. |  | 0.093684 | 0.019053 | 0.031885 | 0.033317 | 0.077825 | 0.027568 | 0.048028 | 0.16021 | 0.057067 |  | 0.03656 | 0.09995 | 0.07705 | 0.042689 | 0.15055 | 0.05164 | 0.1 | 0.20412 | 0.076855 | 0.12734 | 0.063246 | 0.12046 | 0.013784 | 0.060992
| Rel.Std.Dev. |  | 13.04% | 2.437% | 3.896% | 4.355% | 9.246% | 3.725% | 6.347% | 19.62% | 7.332% |  | 5.137% | 12.9% | 6.123% | 4.74% | 13.28% | 6.197% | 16.67% | 22.27% | 9.895% | 18.41% | 7.027% | 14.96% | 1.734% | 6.353%
| PDM3 |  | -8.523% | -0.434% | 4.211% | -2.58% | 7.183% | -5.764% | -3.642% | 3.999% | -0.8825% |  | -9.372% | -1.307% | 60.24% | 14.68% | 44.33% | 6.122% | -23.59% | 16.73% | -1.095% | -11.92% | 14.61% | 2.513% | 1.24% | 22.25%
| Z-Score (Absolute) |  | 0.41 | 0.06 | 0.67 | 0.22 | 1.07 | 0.65 | 0.37 | 0.31 | 0 | NA | 1.12 | 0.06 | 8.09 | 2.06 | 5.98 | 0.93 | 3.01 | 3.74 | 0.03 | 1.46 | 2.05 | 0.31 | 0.2 | 3.06
| Analytical results for Ce in OREAS 908 (Certified Value 75 ppm) | [31 empty] | Certified
Ce | Round | Replicate | Lab | Lab | Lab | Lab | Lab | Lab | Lab | Lab | Lab | Lab | Lab | Lab | Lab | Lab | Lab | Lab | Lab | Lab | Lab | Lab | Lab | [9 empty] | 1
| No | No | 01 | 04 | 05 | 06 | 07 | 09 | 10 | 11 | 12 | 13 | 15 | 17 | 20 | 24 | 26 | 28 | 29 | 30 | 31 | 32 | 33 | [9 empty] | ppm
|  |  | 4A*OES/MS | 4A*OES/MS | 4A*MS | 4A*OES/MS | 4A*OES/MS | 4A*MS | 4A*OES/MS | 4A*OES | 4A*MS | 4A*MS | 4A*OES/MS | 4A*MS | 4A*OES/MS | 4A*OES/MS | 4A*MS | 4A*OES/MS | 4A*OES/MS | 4A*OES | 4A*OES/MS | 4A*OES/MS | 4A*OES/MS | [9 empty] | 0
1
| 1 | 1 | 72.9 | 65.19 | 78.1 | 76.8 | 78.6 | 69.3 | 67.5 | 80 | 73.1 | 71.2 | 81.4 | 75.2 | 76.8635 | 91 | 70.7 | 84.8 | 74.9 | 70 | 71 | 75.7 | 85.32 | [9 empty] | 1
| 1 | 2 | 73.5 | 68.11 | 78.2 | 75 | 75 | 69.7 | 69 | 75 | 68.9 | 73.3 | 83.6 | 76.23 | 78.353 | 93 | 71.2 | 81.8 | 75.2 | 70 | 72.5 | 74.2 | 85.17 | [9 empty] | 0
| 1 | 3 | 72.2 | 66.99 | 79.7 | 77.4 | 79.3 | 69.2 | 69.1 | 80 | 68.9 | 71.9 | 82.8 | 75.94 | 77 | 98 | 73.4 | 80.2 | 75.4 | 70 | 70.7 | 75.3 | 81.71 | [9 empty] | 16
| 1 | 4 | 77.5 | 65.33 | 80 | 75.3 | 77.7 | 70 | 66.1 | 75 | 69.3 | 70.8 | 84.6 | 75.23 | 75.94 | 110 | 75.7 | 81.2 | 73.3 | 70 | 75.3 | 74.8 | 83.56 | [9 empty] | 74.9002
| 1 | 5 | 72.6 | 62.42 | 78.8 | 74.8 | 76.4 | 72.5 | 66.5 | 79 | 73.1 | 63.4 | 84.1 | 76.05 | 79.907 | 107 | 74.6 | 84.8 | 74.5 | 70 | 73.3 | 72.5 | 86.61 | [9 empty] | 17
| 1 | 6 | 75.9 | 64.64 | 79.5 | 74.5 | 77.2 | 71.2 | 67.1 | 82 | 74.8 | 71.9 | 84 | 76.75 | 81.6861 | 70 | 70 | 77.1 | 75.8 | 70 | 71.6 | 73.4 | 78.3
| Mean |  | 74.1 | 65.4467 | 79.05 | 75.6333 | 77.3667 | 70.3167 | 67.55 | 78.5 | 71.35 | 70.4167 | 83.4167 | 75.9 | 78.2916 | 94.8333 | 72.6 | 81.65 | 74.85 | 70 | 72.4 | 74.3167 | 83.445
| Median |  | 73.2 | 65.26 | 79.15 | 75.15 | 77.45 | 69.85 | 67.3 | 79.5 | 71.2 | 71.55 | 83.8 | 75.995 | 77.6765 | 95.5 | 72.3 | 81.5 | 75.05 | 70 | 72.05 | 74.5 | 84.365
| Std Dev. |  | 2.1194 | 1.9681 | 0.80187 | 1.181 | 1.5449 | 1.2891 | 1.2582 | 2.881 | 2.6167 | 3.5414 | 1.1566 | 0.59907 | 2.1621 | 14.3027 | 2.3056 | 2.9283 | 0.87807 | 0 | 1.7158 | 1.2057 | 3.0332
| Rel.Std.Dev. |  | 2.86% | 3.007% | 1.014% | 1.561% | 1.997% | 1.833% | 1.863% | 3.67% | 3.667% | 5.029% | 1.387% | 0.7893% | 2.762% | 15.08% | 3.176% | 3.586% | 1.173% | 0% | 2.37% | 1.622% | 3.635%
| PDM3 |  | -1.068% | -12.62% | 5.54% | 0.9789% | 3.293% | -6.119% | -9.813% | 4.806% | -4.74% | -5.986% | 11.37% | 1.335% | 4.528% | 26.61% | -3.071% | 9.012% | -0.06697% | -6.542% | -3.338% | -0.779% | 11.41%
| Z-Score (Absolute) |  | 0.14 | 1.81 | 0.81 | 0.15 | 0.48 | 0.87 | 1.41 | 0.7 | 0.67 | 0.58 | 1.65 | 0.2 | 0.66 | 3.85 | 0.43 | 1.31 | 0 | 0.93 | 0.47 | 0.1 | 1.66
| Analytical results for Co in OREAS 908 (Certified Value 87 ppm) | [31 empty] | Certified
Co | Round | Replicate | Lab | Lab | Lab | Lab | Lab | Lab | Lab | Lab | Lab | Lab | Lab | Lab | Lab | Lab | Lab | Lab | Lab | Lab | Lab | Lab | Lab | Lab | Lab | Lab | Lab | Lab | Lab | Lab | Lab |  | 1
| No | No | 01 | 03 | 04 | 05 | 06 | 07 | 08 | 09 | 10 | 11 | 12 | 13 | 14 | 15 | 16 | 17 | 18 | 19 | 20 | 23 | 24 | 25 | 26 | 28 | 29 | 30 | 31 | 32 | 33 |  | ppm
|  |  | 4A*OES/MS | 4A*OES | 4A*OES/MS | 4A*OES | 4A*OES/MS | 4A*OES/MS | 4A*MS | 4A*MS | 4A*OES/MS | 4A*OES | 4A*MS | 4A*MS | 4A*OES | 4A*OES/MS | 4A*OES | 4A*MS | 4A*OES | 4A*OES | 4A*OES | 4A*OES | 4A*OES/MS | 4A*OES | 4A*OES | 4A*OES/MS | 4A*OES/MS | 4A*OES | 4A*OES/MS | 4A*OES/MS | 4A*OES/MS |  | 0
1
| 1 | 1 | 84.5 | 90.5558 | 91.1 | 91 | 89.7 | 87 | 93 | 88 | 75 | 84 | 89.2 | 87.2 | 86 | 73.3 | 79 | 88.2 | 89 | 86.6 | 84.336 | 101 | 89.2 | 86 | 90 | 92 | 86.8 | 89 | 85.1 | 87.2 | 101.3 |  | 1
| 1 | 2 | 86 | 90.3114 | 93.4 | 93 | 86.4 | 85.4 | 93 | 87 | 69.3 | 82 | 86.9 | 89.4 | 87 | 76.9 | 82 | 86.8 | 75 | 88.7 | 81.8819 | 99 | 88.3 | 85 | 95 | 89 | 86.3 | 90 | 88 | 85.2 | 100.1 |  | 0
| 1 | 3 | 85.2 | 91.3962 | 91.7 | 92 | 88.4 | 93.2 | 94 | 89 | 73.3 | 81 | 87.7 | 85.7 | 86 | 75.1 | 80 | 89.5 | 81 | 87.9 | 80 | 101 | 89 | 82 | 95 | 89.9 | 85.8 | 90 | 85 | 86.3 | 99.9 |  | 16
| 1 | 4 | 89.4 | 92.0301 | 87.4 | 93 | 87.3 | 87.8 | 95 | 89 | 74.7 | 81 | 88.6 | 85.4 | 85 | 76.9 | 79 | 87.1 | 80 | 87.7 | 81.5415 | 93 | 88.1 | 85 | 90 | 90.3 | 83.4 | 87 | 87.8 | 86 | 96.9 |  | 87.3297
| 1 | 5 | 84.6 | 91.7916 | 88.3 | 94 | 87.4 | 85.1 | 91 | 89 | 73.9 | 83 | 90.1 | 71.7 | 86 | 74.8 | 83 | 87.7 | 79 | 86.2 | 86.2576 | 101 | 88.4 | 85 | 90 | 89.9 | 84.6 | 88 | 86.3 | 85.6 | 102.1 |  | 18
| 1 | 6 | 87.2 | 91.5512 | 89.6 | 94 | 87.8 | 85.8 | 93 | 88 | 76.2 | 82 | 90.3 | 84.7 | 86 | 76.2 | 81 | 88.9 | 81 | 86.6 | 87.2995 | 97 | 88.9 | 83 | 95 | 89.3 | 83.8 | 91 | 86.8 | 84.9 | 100.7
| Mean |  | 86.15 | 91.2727 | 90.25 | 92.8333 | 87.8333 | 87.3833 | 93.1667 | 88.3333 | 73.7333 | 82.1667 | 88.8 | 84.0167 | 86 | 75.5333 | 80.6667 | 88.0333 | 80.8333 | 87.2833 | 83.5528 | 98.6667 | 88.65 | 84.3333 | 92.5 | 90.0667 | 85.1167 | 89.1667 | 86.5 | 85.8667 | 100.1667
| Median |  | 85.6 | 91.4737 | 90.35 | 93 | 87.6 | 86.4 | 93 | 88.5 | 74.3 | 82 | 88.9 | 85.55 | 86 | 75.65 | 80.5 | 87.95 | 80.5 | 87.15 | 83.1089 | 100 | 88.65 | 85 | 92.5 | 89.9 | 85.2 | 89.5 | 86.55 | 85.8 | 100.4
| Std Dev. |  | 1.8823 | 0.68903 | 2.2403 | 1.169 | 1.1255 | 3.0268 | 1.3292 | 0.8165 | 2.3872 | 1.169 | 1.3387 | 6.2614 | 0.63246 | 1.4067 | 1.633 | 1.0424 | 4.5789 | 0.96626 | 2.8784 | 3.2042 | 0.44159 | 1.5055 | 2.7386 | 1.0558 | 1.3891 | 1.472 | 1.2869 | 0.82865 | 1.7918
| Rel.Std.Dev. |  | 2.185% | 0.7549% | 2.482% | 1.259% | 1.281% | 3.464% | 1.427% | 0.9243% | 3.238% | 1.423% | 1.507% | 7.453% | 0.7354% | 1.862% | 2.024% | 1.184% | 5.665% | 1.107% | 3.445% | 3.247% | 0.4981% | 1.785% | 2.961% | 1.172% | 1.632% | 1.651% | 1.488% | 0.965% | 1.789%
| PDM3 |  | -1.351% | 4.515% | 3.344% | 6.302% | 0.5767% | 0.06143% | 6.684% | 1.149% | -15.57% | -5.912% | 1.684% | -3.794% | -1.523% | -13.51% | -7.63% | 0.8057% | -7.439% | -0.05308% | -4.325% | 12.98% | 1.512% | -3.431% | 5.92% | 3.134% | -2.534% | 2.104% | -0.9501% | -1.675% | 14.7%
| Z-Score (Absolute) |  | 0.27 | 0.97 | 0.72 | 1.34 | 0.13 | 0.26 | 1.43 | 0.25 | 3.07 | 1.24 | 0.37 | 0.19 | 0.31 | 2.85 | 1.6 | 0.18 | 1.28 | 0 | 0.9 | 2.76 | 0.33 | 0.71 | 1.26 | 0.67 | 0.52 | 0.46 | 0.19 | 0.34 | 3.12
| Analytical results for Cr in OREAS 908 (Certified Value 10.8 ppm) | [31 empty] | Certified
Cr | Round | Replicate | Lab | Lab | Lab | Lab | Lab | Lab | Lab | Lab | Lab | Lab | Lab | Lab | Lab | Lab | Lab | Lab | Lab | Lab | Lab | Lab | Lab | Lab | Lab | Lab | Lab | Lab | Lab | Lab |  |  | 1
| No | No | 01 | 03 | 04 | 05 | 06 | 07 | 08 | 09 | 10 | 11 | 12 | 13 | 14 | 15 | 16 | 17 | 18 | 19 | 20 | 23 | 24 | 25 | 28 | 29 | 30 | 31 | 32 | 33 |  |  | ppm
|  |  | 4A*OES/MS | 4A*OES | 4A*OES/MS | 4A*OES | 4A*OES/MS | 4A*OES/MS | 4A*OES | 4A*OES | 4A*OES/MS | 4A*OES | 4A*OES | 4A*OES | 4A*OES | 4A*OES/MS | 4A*OES | 4A*OES | 4A*OES | 4A*OES | 4A*OES | 4A*OES | 4A*OES/MS | 4A*OES | 4A*OES/MS | 4A*OES/MS | 4A*OES | 4A*OES/MS | 4A*OES/MS | 4A*OES/MS |  |  | 1
1
| 1 | 1 | 10 | 11.9886 | 11 | 10 | 10 | 12 | 11 | 10 | 6 | 11 | 17 | < 5 | 3 | N.A. | 30 | 13 | 19 | 52.9 | 11.9728 | 10 | 15 | 7 | 10 | 11 | 10 | 9 | 9 | 12 |  |  | 1
| 1 | 2 | 12 | 11.0646 | 12 | 10 | 10 | 12 | 11 | 10 | 7 | 11 | 17 | < 5 | < 3 | N.A. | 14 | 11 | 18 | 51.4 | 11.6018 | 17 | 13 | 6 | 11 | 12 | < 10 | 9 | 9 | 13 |  |  | 6
| 1 | 3 | 10 | 13.2389 | 10 | 15 | 10 | 12 | 11 | 10 | 7 | 11 | 14 | 5 | 5 | N.A. | 15 | 11 | 14 | 50.7 | 10.3624 | 7 | 12 | 10 | 12 | 12 | 10 | 10 | 9 | 14 |  |  | 16
| 1 | 4 | 11 | 12.2176 | 10 | 15 | 13 | 11 | 11 | 10 | 6 | 11 | 17 | 13 | 6 | N.A. | 13 | 10 | 13 | 51.7 | 10.6318 | 8 | 13 | 5 | 14 | 15 | < 10 | 10 | 10 | 11 |  |  | 10.8302
| 1 | 5 | 12 | 12.2411 | 10 | 15 | 10 | 11 | 10 | 10 | 8 | 11 | 17 | < 5 | 4 | N.A. | 11 | 16 | 16 | 50.1 | 11.0042 | 9 | 13 | 7 | 11 | 12 | 10 | 10 | 9 | 14 |  |  | 19
| 1 | 6 | 11 | 11.0408 | 10 | 15 | 10 | 13 | 10 | 10 | 5 | 12 | 18 | < 5 | 4 | N.A. | 12 | 12 | 14 | 51.4 | 11.2265 | 9 | 13 | 7 | 11 | 10 | 20 | 10 | 9 | 12
| Mean |  | 11 | 11.9653 | 10.5 | 13.3333 | 10.5 | 11.8333 | 10.6667 | 10 | 6.5 | 11.1667 | 16.6667 | 9 | 4.4 |  | 15.8333 | 12.1667 | 15.6667 | 51.3667 | 11.1333 | 10 | 13.1667 | 7 | 11.5 | 12 | 12.5 | 9.6667 | 9.1667 | 12.6667
| Median |  | 11 | 12.1031 | 10 | 15 | 10 | 12 | 11 | 10 | 6.5 | 11 | 17 | 9 | 4 |  | 13.5 | 11.5 | 15 | 51.4 | 11.1154 | 9 | 13 | 7 | 11 | 12 | 10 | 10 | 9 | 12.5
| Std Dev. |  | 0.89443 | 0.82805 | 0.83666 | 2.582 | 1.2247 | 0.75277 | 0.5164 | 0 | 1.0488 | 0.40825 | 1.3663 | 5.6569 | 1.1402 |  | 7.0828 | 2.137 | 2.4221 | 0.95009 | 0.59924 | 3.5777 | 0.98319 | 1.6733 | 1.3784 | 1.6733 | 5 | 0.5164 | 0.40825 | 1.2111
| Rel.Std.Dev. |  | 8.131% | 6.92% | 7.968% | 19.36% | 11.66% | 6.361% | 4.841% | 0% | 16.14% | 3.656% | 8.198% | 62.85% | 25.91% |  | 44.73% | 17.56% | 15.46% | 1.85% | 5.382% | 35.78% | 7.467% | 23.9% | 11.99% | 13.94% | 40% | 5.342% | 4.454% | 9.561%
| PDM3 |  | 1.568% | 10.48% | -3.049% | 23.11% | -3.049% | 9.262% | -1.51% | -7.666% | -39.98% | 3.106% | 53.89% | -16.9% | -59.37% |  | 46.2% | 12.34% | 44.66% | 374.3% | 2.798% | -7.666% | 21.57% | -35.37% | 6.184% | 10.8% | 15.42% | -10.74% | -15.36% | 16.96%
| Z-Score (Absolute) |  | 0 | 0.49 | 0.25 | 1.18 | 0.51 | 0.42 | 0.17 | 0.51 | 2.28 | 0.08 | 3.14 | 1.01 | 3.34 | NA | 1.01 | 0.2 | 2.36 | 20.41 | 0.07 | 1.21 | 1.1 | 2.02 | 0 | 0.51 | 0.51 | 0.67 | 0.93 | 0.84
| Analytical results for Cs in OREAS 908 (Certified Value 4.86 ppm) | [31 empty] | Certified
Cs | Round | Replicate | Lab | Lab | Lab | Lab | Lab | Lab | Lab | Lab | Lab | Lab | Lab | Lab | Lab | Lab | Lab | Lab | Lab | Lab | Lab | Lab | Lab | Lab | [8 empty] | 1
| No | No | 01 | 03 | 04 | 05 | 06 | 07 | 08 | 09 | 10 | 12 | 13 | 15 | 17 | 20 | 24 | 26 | 28 | 29 | 30 | 31 | 32 | 33 | [8 empty] | ppm
|  |  | 4A*OES/MS | 4A*OES | 4A*OES/MS | 4A*MS | 4A*OES/MS | 4A*OES/MS | 4A*MS | 4A*MS | 4A*OES/MS | 4A*MS | 4A*MS | 4A*OES/MS | 4A*MS | 4A*OES/MS | 4A*OES/MS | 4A*MS | 4A*OES/MS | 4A*OES/MS | 4A*MS | 4A*OES/MS | 4A*OES/MS | 4A*OES/MS | [8 empty] | 2
3
| 1 | 1 | 4.7 | 4.4485 | 4.95 | 4.67 | 4.9 | 4.84 | 4.3 | 5.2 | 4.14 | 4.83 | 4.8 | 4 | 4.89 | 4.939 | 5.3 | 5.1 | 4.97 | 5.1 | 3.44 | 4.44 | 5 | 5.2 | [8 empty] | 1
| 1 | 2 | 4.75 | 4.2589 | 5.23 | 4.75 | 4.69 | 4.7 | 4.4 | 5 | 3.86 | 4.53 | 5 | 4 | 4.93 | 4.999 | 5.3 | 5.3 | 4.86 | 5.24 | 3.45 | 4.65 | 5 | 5.1 | [8 empty] | 0
| 1 | 3 | 4.71 | 4.2727 | 5.14 | 4.78 | 4.83 | 4.87 | 4.5 | 4.8 | 3.98 | 4.64 | 4.7 | 4 | 5.01 | 5.0384 | 5.2 | 5.1 | 4.88 | 5.22 | 3.52 | 4.51 | 5 | 5 | [8 empty] | 16
| 1 | 4 | 4.72 | 4.414 | 5.03 | 4.82 | 4.74 | 4.85 | 4.4 | 5 | 4.12 | 4.55 | 4.9 | 4 | 4.84 | 4.986 | 5.2 | 5.2 | 4.81 | 5.11 | 3.47 | 4.67 | 5 | 5.1 | [8 empty] | 4.864
| 1 | 5 | 4.71 | 4.3247 | 4.98 | 4.71 | 4.69 | 4.78 | 4.2 | 5 | 4.02 | 4.69 | 4.3 | 4 | 4.9 | 5.169 | 5.4 | 5.1 | 4.91 | 5.17 | 3.36 | 4.58 | 5 | 5.3 | [8 empty] | 20
| 1 | 6 | 5.01 | 4.2898 | 4.84 | 4.7 | 4.72 | 4.81 | 4.2 | 4.9 | 4.09 | 4.8 | 4.8 | 4 | 5 | 5.252 | 5.5 | 5.2 | 4.9 | 5.21 | 3.45 | 4.5 | 5 | 4.9
| Mean |  | 4.7667 | 4.3348 | 5.0283 | 4.7383 | 4.7617 | 4.8083 | 4.3333 | 4.9833 | 4.035 | 4.6733 | 4.75 | 4 | 4.9283 | 5.0639 | 5.3167 | 5.1667 | 4.8883 | 5.175 | 3.4483 | 4.5583 | 5 | 5.1
| Median |  | 4.715 | 4.3072 | 5.005 | 4.73 | 4.73 | 4.825 | 4.35 | 5 | 4.055 | 4.665 | 4.8 | 4 | 4.915 | 5.0187 | 5.3 | 5.15 | 4.89 | 5.19 | 3.45 | 4.545 | 5 | 5.1
| Std Dev. |  | 0.12044 | 0.078673 | 0.13934 | 0.055648 | 0.085186 | 0.061779 | 0.12111 | 0.13292 | 0.10502 | 0.12469 | 0.2429 | 0 | 0.066156 | 0.12079 | 0.1169 | 0.08165 | 0.053448 | 0.058907 | 0.051929 | 0.090646 | 0 | 0.14142
| Rel.Std.Dev. |  | 2.527% | 1.815% | 2.771% | 1.174% | 1.789% | 1.285% | 2.795% | 2.667% | 2.603% | 2.668% | 5.114% | 0% | 1.342% | 2.385% | 2.199% | 1.58% | 1.093% | 1.138% | 1.506% | 1.989% | 0% | 2.773%
| PDM3 |  | -2.002% | -10.88% | 3.378% | -2.584% | -2.105% | -1.145% | -10.91% | 2.453% | -17.04% | -3.921% | -2.344% | -17.76% | 1.322% | 4.109% | 9.306% | 6.222% | 0.4995% | 6.393% | -29.11% | -6.285% | 2.795% | 4.851%
| Z-Score (Absolute) |  | 0.32 | 1.49 | 0.62 | 0.26 | 0.19 | 0.05 | 1.49 | 0.48 | 2.4 | 0.46 | 0.05 | 2.5 | 0.32 | 0.73 | 1.5 | 1.04 | 0.19 | 1.07 | 4.18 | 0.81 | 0.53 | 0.84
| Analytical results for Cu in OREAS 908 (Certified Value 1.26 wt.%) | [31 empty] | Certified
Cu | Round | Replicate | Lab | Lab | Lab | Lab | Lab | Lab | Lab | Lab | Lab | Lab | Lab | Lab | Lab | Lab | Lab | Lab | Lab | Lab | Lab | Lab | Lab | Lab | Lab | Lab | Lab | Lab | Lab | Lab | Lab | Lab | 1
| No | No | 01 | 02 | 03 | 04 | 05 | 06 | 07 | 08 | 09 | 10 | 11 | 12 | 13 | 14 | 15 | 16 | 17 | 18 | 19 | 20 | 23 | 24 | 25 | 26 | 28 | 29 | 30 | 31 | 32 | 33 | wt.%
|  |  | 4A*OES/AAS | 4A*OES | 4A*OES | 4A*OES | 4A*AAS | 4A*OES/AAS | 4A*OES/AAS | 4A*OES | 4A*OES | 4A*OES/MS | 4A*AAS | 4A*OES | 4A*OES | 4A*OES | 4A*OES | 4A*OES | 4A*OES | 4A*OES | 4A*OES | 4A*OES | 4A*AAS | 4A*OES/MS | 4A*OES | 4A*OES | 4A*OES/AAS | 4A*OES/AAS | 4A*AAS | 4A*OES/AAS | 4A*OES | 4A*OES/MS | 2
3
| 1 | 1 | 1.22 | 1.16 | 1.2469 | 1.265 | 1.25 | 1.225 | 1.31 | 1.25 | 1.25 | > 1 | 1.36 | 1.21 | 1.2355 | 1.3096 | 1.31 | 1.11 | 1.2049 | 1.12 | 1.273 | 1.2828 | 1.23 | > 0.5 | 1.233 | 1.26 | 1.245 | 1.27 | 1.27 | 1.255 | 1.33 | > 1 | 1
| 1 | 2 | 1.275 | 1.15 | 1.252 | 1.2696 | 1.31 | 1.245 | 1.29 | 1.26 | 1.28 | > 1 | 1.31 | 1.18 | 1.269 | 1.3112 | 1.32 | 1.14 | 1.1721 | 1.09 | 1.2757 | 1.2406 | 1.27 | > 0.5 | 1.25 | 1.27 | 1.26 | 1.235 | 1.23 | 1.245 | 1.31 | > 1 | 0
| 1 | 3 | 1.265 | 1.14 | 1.2679 | 1.2909 | 1.26 | 1.255 | 1.26 | 1.28 | 1.25 | > 1 | 1.35 | 1.25 | 1.2312 | 1.2872 | 1.22 | 1.13 | 1.2101 | 1.2 | 1.2279 | 1.1907 | 1.25 | > 0.5 | 1.272 | 1.29 | 1.26 | 1.26 | 1.28 | 1.24 | 1.29 | > 1 | 16
| 1 | 4 | 1.3 | 1.15 | 1.2446 | 1.2904 | 1.28 | 1.23 | 1.31 | 1.25 | 1.27 | > 1 | 1.35 | 1.24 | 1.2238 | 1.2903 | 1.28 | 1.11 | 1.2315 | 1.21 | 1.2307 | 1.2313 | 1.26 | > 0.5 | 1.25 | 1.26 | 1.245 | 1.23 | 1.22 | 1.225 | 1.33 | > 1 | 1.2604
| 1 | 5 | 1.275 | 1.15 | 1.2589 | 1.2825 | 1.27 | 1.235 | 1.3 | 1.27 | 1.27 | - | 1.36 | 1.21 | 1.2686 | 1.2974 | 1.28 | 1.15 | 1.2145 | 1.19 | 1.2782 | 1.2954 | 1.25 | > 0.5 | 1.276 | 1.3 | 1.255 | 1.255 | 1.28 | 1.235 | 1.31 | > 1 | 21
| 1 | 6 | 1.25 | 1.18 | 1.2647 | 1.2836 | 1.27 | 1.255 | 1.295 | 1.24 | 1.25 | > 1 | 1.31 | 1.21 | 1.2609 | 1.2729 | 1.23 | 1.12 | 1.2083 | 1.26 | 1.2632 | 1.3175 | 1.25 | > 0.5 | 1.275 | 1.27 | 1.25 | 1.255 | 1.28 | 1.215 | 1.3 | > 1
| Mean |  | 1.2642 | 1.155 | 1.2558 | 1.2803 | 1.2733 | 1.2408 | 1.2942 | 1.2583 | 1.2617 |  | 1.34 | 1.2167 | 1.2482 | 1.2948 | 1.2733 | 1.1267 | 1.2069 | 1.1783 | 1.2581 | 1.2597 | 1.2517 |  | 1.2593 | 1.275 | 1.2525 | 1.2508 | 1.26 | 1.2358 | 1.3117
| Median |  | 1.27 | 1.15 | 1.2555 | 1.2831 | 1.27 | 1.24 | 1.2975 | 1.255 | 1.26 |  | 1.35 | 1.21 | 1.2482 | 1.2938 | 1.28 | 1.125 | 1.2092 | 1.195 | 1.2681 | 1.2617 | 1.25 |  | 1.261 | 1.27 | 1.2525 | 1.255 | 1.275 | 1.2375 | 1.31
| Std Dev. |  | 0.027096 | 0.013784 | 0.0095199 | 0.010758 | 0.020656 | 0.012813 | 0.018552 | 0.01472 | 0.013292 |  | 0.023664 | 0.025033 | 0.020277 | 0.014498 | 0.040825 | 0.01633 | 0.019443 | 0.062423 | 0.022911 | 0.047068 | 0.013292 |  | 0.017614 | 0.016432 | 0.006892 | 0.015303 | 0.027568 | 0.014289 | 0.016021
| Rel.Std.Dev. |  | 2.143% | 1.193% | 0.758% | 0.8403% | 1.622% | 1.033% | 1.433% | 1.17% | 1.053% |  | 1.766% | 2.058% | 1.625% | 1.12% | 3.206% | 1.449% | 1.611% | 5.298% | 1.821% | 3.736% | 1.062% |  | 1.399% | 1.289% | 0.5503% | 1.223% | 2.188% | 1.156% | 1.221%
| PDM3 |  | 0.2956% | -8.365% | -0.3645% | 1.578% | 1.023% | -1.556% | 2.676% | -0.1672% | 0.09727% |  | 6.312% | -3.473% | -0.9738% | 2.722% | 1.023% | -10.61% | -4.248% | -6.514% | -0.1844% | -0.0567% | -0.6961% |  | -0.08785% | 1.155% | -0.63% | -0.7622% | -0.03496% | -1.952% | 4.064%
| Z-Score (Absolute) |  | 0.26 | 4.65 | 0.11 | 0.99 | 0.67 | 0.79 | 1.61 | 0 | 0.15 | NA | 3.67 | 1.87 | 0.46 | 1.64 | 0.67 | 5.92 | 2 | 3.6 | 0.01 | 0.06 | 0.3 | NA | 0.04 | 0.75 | 0.26 | 0.34 | 0.07 | 1.01 | 2.4 | NA
| Analytical results for Dy in OREAS 908 (Certified Value 3.15 ppm) | [31 empty] | Certified
Dy | Round | Replicate | 01: Lab; 02: Lab; 03: Lab; 04: Lab; 05: Lab; 06: Lab; 07: Lab; 08: Lab; 09: Lab | 1
| No | No | 01: 05; 02: 09; 03: 10; 04: 12; 05: 13; 06: 17; 07: 26; 08: 30; 09: 33 | ppm
|  |  | 01: 4A*MS; 02: 4A*MS; 03: 4A*OES/MS; 04: 4A*MS; 05: 4A*MS; 06: 4A*MS; 07: 4A*MS; 08: 4A*MS; 09: 4A*OES/MS | 2
2
| 1 | 1 | 01: 3.7; 02: 3.4; 03: 2.75; 04: 2.6; 05: 3; 06: 3.38; 07: 3.3; 08: 3; 09: 3.8 | 1
| 1 | 2 | 01: 3.7; 02: 3.3; 03: 2.51; 04: 2.4; 05: 3.1; 06: 3.29; 07: 3.25; 08: 2.9; 09: 3.8 | 0
| 1 | 3 | 01: 3.7; 02: 3.3; 03: 2.6; 04: 2.7; 05: 2.9; 06: 3.32; 07: 3.45; 08: 2.9; 09: 3.6 | 16
| 1 | 4 | 01: 3.8; 02: 3.3; 03: 2.8; 04: 2.6; 05: 3; 06: 3.31; 07: 3.35; 08: 2.8; 09: 3 | 3.1487
| 1 | 5 | 01: 3.7; 02: 3.4; 03: 2.72; 04: 2.7; 05: 2.6; 06: 3.36; 07: 3.3; 08: 2.9; 09: 3.3 | 22
| 1 | 6 | 01: 3.6; 02: 3.4; 03: 2.75; 04: 2.6; 05: 3; 06: 3.34; 07: 3.25; 08: 2.8; 09: 3.3
| Mean |  | 01: 3.7; 02: 3.35; 03: 2.6883; 04: 2.6; 05: 2.9333; 06: 3.3333; 07: 3.3167; 08: 2.8833; 09: 3.4667
| Median |  | 01: 3.7; 02: 3.35; 03: 2.735; 04: 2.6; 05: 3; 06: 3.33; 07: 3.3; 08: 2.9; 09: 3.45
| Std Dev. |  | 01: 0.063246; 02: 0.054772; 03: 0.11017; 04: 0.10954; 05: 0.17512; 06: 0.033267; 07: 0.075277; 08: 0.075277; 09: 0.32042
| Rel.Std.Dev. |  | 01: 1.709%; 02: 1.635%; 03: 4.098%; 04: 4.213%; 05: 5.97%; 06: 0.998%; 07: 2.27%; 08: 2.611%; 09: 9.243%
| PDM3 |  | 01: 17.51%; 02: 6.393%; 03: -14.62%; 04: -17.43%; 05: -6.84%; 06: 5.864%; 07: 5.334%; 08: -8.428%; 09: 10.1%
| Z-Score (Absolute) |  | 01: 0.82; 02: 0.07; 03: 1.34; 04: 1.53; 05: 0.67; 06: 0.04; 07: 0; 08: 0.92; 09: 0.32
| Analytical results for Er in OREAS 908 (Certified Value 1.27 ppm) | [31 empty] | Certified
Er | Round | Replicate | 01: Lab; 02: Lab; 03: Lab; 04: Lab; 05: Lab; 06: Lab; 07: Lab; 08: Lab; 09: Lab | 1
| No | No | 01: 05; 02: 09; 03: 10; 04: 12; 05: 13; 06: 17; 07: 26; 08: 30; 09: 33 | ppm
|  |  | 01: 4A*MS; 02: 4A*MS; 03: 4A*OES/MS; 04: 4A*MS; 05: 4A*MS; 06: 4A*MS; 07: 4A*MS; 08: 4A*MS; 09: 4A*OES/MS | 2
3
| 1 | 1 | 01: 1.2; 02: 1.25; 03: 1.11; 04: 1.1; 05: 1.3; 06: 1.28; 07: 1.25; 08: 2; 09: 1.6 | 1
| 1 | 2 | 01: 1.3; 02: 1.25; 03: 1.03; 04: 1; 05: 1.2; 06: 1.35; 07: 1.25; 08: 2; 09: 1.4 | 0
| 1 | 3 | 01: 1.3; 02: 1.25; 03: 1.08; 04: 1; 05: 1.2; 06: 1.28; 07: 1.3; 08: 2; 09: 1.2 | 16
| 1 | 4 | 01: 1.2; 02: 1.25; 03: 1.11; 04: 1; 05: 1.2; 06: 1.34; 07: 1.3; 08: 1.9; 09: 1.4 | 1.266
| 1 | 5 | 01: 1.4; 02: 1.25; 03: 1.14; 04: 1.1; 05: 1.1; 06: 1.39; 07: 1.3; 08: 2; 09: 1.5 | 23
| 1 | 6 | 01: 1.3; 02: 1.3; 03: 1.14; 04: 1; 05: 1.2; 06: 1.32; 07: 1.25; 08: 1.9; 09: 1.4
| Mean |  | 01: 1.2833; 02: 1.2583; 03: 1.1017; 04: 1.0333; 05: 1.2; 06: 1.3267; 07: 1.275; 08: 1.9667; 09: 1.4167
| Median |  | 01: 1.3; 02: 1.25; 03: 1.11; 04: 1; 05: 1.2; 06: 1.33; 07: 1.275; 08: 2; 09: 1.4
| Std Dev. |  | 01: 0.075277; 02: 0.020412; 03: 0.041673; 04: 0.05164; 05: 0.063246; 06: 0.04274; 07: 0.027386; 08: 0.05164; 09: 0.13292
| Rel.Std.Dev. |  | 01: 5.866%; 02: 1.622%; 03: 3.783%; 04: 4.997%; 05: 5.27%; 06: 3.222%; 07: 2.148%; 08: 2.626%; 09: 9.382%
| PDM3 |  | 01: 1.373%; 02: -0.6018%; 03: -12.98%; 04: -18.38%; 05: -5.21%; 06: 4.796%; 07: 0.7147%; 08: 55.35%; 09: 11.91%
| Z-Score (Absolute) |  | 01: 0.07; 02: 0.15; 03: 1.56; 04: 2.17; 05: 0.67; 06: 0.46; 07: 0; 08: 6.22; 09: 1.27
| Analytical results for Eu in OREAS 908 (Certified Value 1.76 ppm) | [31 empty] | Certified
Eu | Round | Replicate | 01: Lab; 02: Lab; 03: Lab; 04: Lab; 05: Lab; 06: Lab; 07: Lab; 08: Lab; 09: Lab; 10: Lab | 1
| No | No | 01: 05; 02: 09; 03: 10; 04: 12; 05: 13; 06: 17; 07: 20; 08: 26; 09: 30; 10: 33 | ppm
|  |  | 01: 4A*MS; 02: 4A*MS; 03: 4A*OES/MS; 04: 4A*MS; 05: 4A*MS; 06: 4A*MS; 07: 4A*OES/MS; 08: 4A*MS; 09: 4A*MS; 10: 4A*OES/MS | 2
3
| 1 | 1 | 01: 1.75; 02: 1.8; 03: 2.1; 04: 1.61; 05: 1.6; 06: 1.73; 07: 1.8645; 08: 1.6; 09: 2.81; 10: 1.9 | 1
| 1 | 2 | 01: 1.77; 02: 1.8; 03: 1.95; 04: 1.45; 05: 1.7; 06: 1.7; 07: 1.8817; 08: 1.6; 09: 2.79; 10: 1.9 | 0
| 1 | 3 | 01: 1.77; 02: 1.75; 03: 1.99; 04: 1.58; 05: 1.6; 06: 1.71; 07: 1.91; 08: 1.65; 09: 2.84; 10: 1.6 | 16
| 1 | 4 | 01: 1.77; 02: 1.75; 03: 2.07; 04: 1.57; 05: 1.7; 06: 1.65; 07: 1.9134; 08: 1.65; 09: 2.79; 10: 1.8 | 1.7599
| 1 | 5 | 01: 1.76; 02: 1.9; 03: 2.04; 04: 1.61; 05: 1.4; 06: 1.67; 07: 1.964; 08: 1.6; 09: 2.75; 10: 2 | 24
| 1 | 6 | 01: 1.78; 02: 1.75; 03: 2.05; 04: 1.57; 05: 1.6; 06: 1.71; 07: 2.0031; 08: 1.55; 09: 2.77; 10: 1.8
| Mean |  | 01: 1.7667; 02: 1.7917; 03: 2.0333; 04: 1.565; 05: 1.6; 06: 1.695; 07: 1.9228; 08: 1.6083; 09: 2.7917; 10: 1.8333
| Median |  | 01: 1.77; 02: 1.775; 03: 2.045; 04: 1.575; 05: 1.6; 06: 1.705; 07: 1.9117; 08: 1.6; 09: 2.79; 10: 1.85
| Std Dev. |  | 01: 0.010328; 02: 0.058452; 03: 0.05465; 04: 0.059245; 05: 0.10954; 06: 0.029496; 07: 0.051941; 08: 0.037639; 09: 0.031252; 10: 0.13663
| Rel.Std.Dev. |  | 01: 0.5846%; 02: 3.262%; 03: 2.688%; 04: 3.786%; 05: 6.847%; 06: 1.74%; 07: 2.701%; 08: 2.34%; 09: 1.119%; 10: 7.452%
| PDM3 |  | 01: 0.3844%; 02: 1.805%; 03: 15.54%; 04: -11.07%; 05: -9.086%; 06: -3.688%; 07: 9.255%; 08: -8.612%; 09: 58.63%; 10: 4.172%
| Z-Score (Absolute) |  | 01: 0.05; 02: 0.05; 03: 1.09; 04: 0.82; 05: 0.77; 06: 0.36; 07: 0.62; 08: 0.73; 09: 4.34; 10: 0.23
| Analytical results for Fe in OREAS 908 (Certified Value 14.64 wt.%) | [31 empty] | Certified
Fe | Round | Replicate | Lab | Lab | Lab | Lab | Lab | Lab | Lab | Lab | Lab | Lab | Lab | Lab | Lab | Lab | Lab | Lab | Lab | Lab | Lab | Lab | Lab | Lab | Lab | Lab | Lab | Lab | Lab | Lab |  |  | 1
| No | No | 01 | 03 | 04 | 05 | 06 | 07 | 08 | 09 | 10 | 11 | 12 | 13 | 14 | 15 | 16 | 17 | 18 | 19 | 20 | 23 | 24 | 25 | 28 | 29 | 30 | 31 | 32 | 33 |  |  | wt.%
|  |  | 4A*OES/MS | 4A*OES | 4A*OES/MS | 4A*OES | 4A*OES/MS | 4A*OES/MS | 4A*OES | 4A*OES | 4A*OES/MS | 4A*OES | 4A*MS | 4A*OES | 4A*OES | 4A*OES/MS | 4A*OES | 4A*OES | 4A*OES | 4A*OES | 4A*OES | 4A*OES | 4A*OES/MS | 4A*OES | 4A*OES/MS | 4A*OES/MS | 4A*OES | 4A*OES/MS | 4A*OES/MS | 4A*OES/MS |  |  | 2
3
| 1 | 1 | 14 | 15.2339 | 13.94 | 16.1 | 14.7 | 14.55 | 13.9 | 14.9 | 12.8 | 14.67 | 14.8 | 14.75 | > 15 | 13.8 | 12.98 | 14.79 | 14.49 | 14.676 | 15.1706 | 15.49 | > 10 | 12.4 | 14.8 | 14.5 | 15.8 | 14.05 | 13.3 | 15.72 |  |  | 1
| 1 | 2 | 14.5 | 15.1839 | 13.99 | 15.9 | 14.15 | 14.7 | 14 | 14.8 | 12.5 | 14.29 | 14.4 | 15 | > 15 | 14.3 | 13.57 | 14.42 | 14.17 | 14.686 | 14.594 | 15.49 | > 10 | 12.64 | 14.55 | 14.65 | 15.7 | 14.6 | 13.5 | 15.75 |  |  | 0
| 1 | 3 | 14.5 | 15.1396 | 14.52 | 15.6 | 14.25 | 15.05 | 13.8 | 14.9 | 13 | 14.85 | 14.6 | 14.59 | > 15 | 14 | 13.11 | 14.92 | > 15 | 13.905 | 14.36 | 15.24 | > 10 | 12.14 | 14.85 | 14.45 | 15.8 | 14.25 | 13.7 | 15.52 |  |  | 16
| 1 | 4 | 14.2 | 15.2809 | 13.75 | 16.5 | 13.85 | 15 | 13.8 | 14.6 | 13.2 | 15.39 | 14.8 | 14.33 | > 15 | 14.1 | 13.26 | 15.14 | > 15 | 14.362 | 14.6653 | 14.34 | > 10 | 12.72 | 14.7 | 14.3 | 15.9 | 14.55 | 13.6 | 15.38 |  |  | 14.6365
| 1 | 5 | 14.15 | 15.2123 | 14.4 | 16 | 14.05 | 14.7 | 13.7 | 14.8 | 12.9 | 14.43 | 14.7 | 12.79 | > 15 | 13.9 | 13.51 | 14.95 | 14.96 | 14.943 | 15.4059 | 15.4 | > 10 | 12.72 | 14.65 | 14.5 | 16 | 14.45 | 13.5 | 15.86 |  |  | 25
| 1 | 6 | 14.25 | 15.2457 | 14.43 | 15.7 | 14.15 | 14.5 | 13.4 | 14.7 | 13.2 | 15.15 | 14.9 | 14.41 | > 15 | 14.1 | 13.27 | 14.85 | > 15 | 14.457 | 15.5338 | 15.16 | > 10 | 12.57 | 14.75 | 14.35 | 16.1 | 14.3 | 13.7 | 15.73
| Mean |  | 14.2667 | 15.216 | 14.1717 | 15.9667 | 14.1917 | 14.75 | 13.7667 | 14.7833 | 12.9333 | 14.7967 | 14.7 | 14.3117 |  | 14.0333 | 13.2833 | 14.845 | 14.54 | 14.5048 | 14.9549 | 15.1867 |  | 12.5317 | 14.7167 | 14.4583 | 15.8833 | 14.3667 | 13.55 | 15.66
| Median |  | 14.225 | 15.2231 | 14.195 | 15.95 | 14.15 | 14.7 | 13.8 | 14.8 | 12.95 | 14.76 | 14.75 | 14.5 |  | 14.05 | 13.265 | 14.885 | 14.49 | 14.5665 | 14.9179 | 15.32 |  | 12.605 | 14.725 | 14.475 | 15.85 | 14.375 | 13.55 | 15.725
| Std Dev. |  | 0.19916 | 0.049589 | 0.31771 | 0.32042 | 0.28358 | 0.22804 | 0.20656 | 0.1169 | 0.26583 | 0.42117 | 0.17889 | 0.78344 |  | 0.17512 | 0.22642 | 0.23973 | 0.39737 | 0.35682 | 0.48022 | 0.43587 |  | 0.22578 | 0.10801 | 0.12416 | 0.1472 | 0.20656 | 0.15166 | 0.17584
| Rel.Std.Dev. |  | 1.396% | 0.3259% | 2.242% | 2.007% | 1.998% | 1.546% | 1.5% | 0.7908% | 2.055% | 2.846% | 1.217% | 5.474% |  | 1.248% | 1.705% | 1.615% | 2.733% | 2.46% | 3.211% | 2.87% |  | 1.802% | 0.7339% | 0.8588% | 0.9267% | 1.438% | 1.119% | 1.123%
| PDM3 |  | -2.527% | 3.96% | -3.176% | 9.088% | -3.039% | 0.7754% | -5.943% | 1.003% | -11.64% | 1.094% | 0.4338% | -2.219% |  | -4.121% | -9.245% | 1.424% | -0.6593% | -0.8996% | 2.176% | 3.759% |  | -14.38% | 0.5477% | -1.217% | 8.519% | -1.844% | -7.423% | 6.993%
| Z-Score (Absolute) |  | 0.54 | 1.1 | 0.7 | 2.39 | 0.84 | 0.3 | 1.4 | 0.35 | 2.83 | 0.38 | 0.21 | 0.07 | NA | 0.94 | 2.23 | 0.46 | 0.07 | 0.13 | 0.65 | 1.34 | NA | 3.52 | 0.24 | 0.21 | 2.25 | 0.36 | 1.77 | 1.86
| Analytical results for Ga in OREAS 908 (Certified Value 44.3 ppm) | [31 empty] | Certified
Ga | Round | Replicate | Lab | Lab | Lab | Lab | Lab | Lab | Lab | Lab | Lab | Lab | Lab | Lab | Lab | Lab | Lab | Lab | Lab | Lab | Lab | Lab | Lab | Lab | Lab | Lab | Lab | Lab |  |  |  |  | 1
| No | No | 01 | 03 | 04 | 05 | 06 | 07 | 08 | 09 | 10 | 11 | 12 | 13 | 15 | 16 | 17 | 18 | 19 | 20 | 24 | 26 | 28 | 29 | 30 | 31 | 32 | 33 |  |  |  |  | ppm
|  |  | 4A*OES/MS | 4A*OES | 4A*OES/MS | 4A*MS | 4A*OES/MS | 4A*OES/MS | 4A*MS | 4A*MS | 4A*OES/MS | 4A*OES | 4A*MS | 4A*MS | 4A*OES/MS | 4A*OES | 4A*MS | 4A*OES | 4A*OES | 4A*OES | 4A*OES/MS | 4A*MS | 4A*OES/MS | 4A*OES/MS | 4A*MS | 4A*OES/MS | 4A*OES/MS | 4A*OES/MS |  |  |  |  | 1
2
| 1 | 1 | 39.7 | 45.727 | 42.7 | 44.4 | 46.1 | 50.9 | 34.4 | 48 | 36.3 | 42 | 48.5 | 44.4 | 41.7 | 67 | 44.23 | 53 | 47 | 43.564 | 52 | 41.8 | 47.6 | 44.8 | < 0.2 | 41.7 | 43.1 | 44.86 |  |  |  |  | 1
| 1 | 2 | 40 | 45.2701 | 44.7 | 44.1 | 44.7 | 49.5 | 34.3 | 48.4 | 33.7 | 41 | 47.1 | 45.3 | 42.8 | 67 | 43.59 | 48 | 46.2 | 41.5346 | 51 | 43.6 | 44.3 | 44.1 | < 0.2 | 43.1 | 42.1 | 43.29 |  |  |  |  | 0
| 1 | 3 | 39.5 | 45.344 | 44.3 | 43.8 | 45.3 | 47.7 | 35.1 | 49.2 | 35.5 | 42 | 46.7 | 43.4 | 42.6 | 62 | 44.47 | 52 | 43.9 | 40.8362 | 52 | 43.6 | 45.6 | 44.8 | < 0.2 | 41.9 | 42.4 | 43.51 |  |  |  |  | 16
| 1 | 4 | 45.1 | 44.6463 | 43.2 | 43.9 | 46.4 | 52.1 | 34.5 | 49.8 | 36.9 | 43 | 47.6 | 45.5 | 43.3 | 61 | 43.9 | 52 | 45.5 | 42.0317 | 52 | 43.4 | 44.3 | 43.2 | < 0.2 | 43.6 | 42 | 44.27 |  |  |  |  | 44.3177
| 1 | 5 | 39.7 | 45.0147 | 43.9 | 44.1 | 43.8 | 48.4 | 34.1 | 49.2 | 36.2 | 42 | 47.6 | 38.2 | 42.2 | 66 | 43.96 | 51 | 47 | 43.8501 | 51 | 41.6 | 45.7 | 44.2 | < 0.2 | 42.1 | 41.4 | 44.9 |  |  |  |  | 26
| 1 | 6 | 41.5 | 44.6976 | 42.1 | 44.2 | 44.2 | 49.9 | 35.2 | 48.2 | 36.8 | 43 | 49.3 | 44.3 | 42.5 | 61 | 44.24 | 53 | 45.5 | 44.1219 | 51 | 41.8 | 44.8 | 42.9 | < 0.2 | 42.9 | 41.9 | 43.62
| Mean |  | 40.9167 | 45.1166 | 43.4833 | 44.0833 | 45.0833 | 49.75 | 34.6 | 48.8 | 35.9 | 42.1667 | 47.8 | 43.5167 | 42.5167 | 64 | 44.065 | 51.5 | 45.85 | 42.6564 | 51.5 | 42.6333 | 45.3833 | 44 |  | 42.55 | 42.15 | 44.075
| Median |  | 39.85 | 45.1424 | 43.55 | 44.1 | 45 | 49.7 | 34.45 | 48.8 | 36.25 | 42 | 47.6 | 44.35 | 42.55 | 64 | 44.095 | 52 | 45.85 | 42.7979 | 51.5 | 42.6 | 45.2 | 44.15 |  | 42.5 | 42.05 | 43.945
| Std Dev. |  | 2.1748 | 0.41354 | 0.99281 | 0.2137 | 1.0381 | 1.6097 | 0.44721 | 0.70427 | 1.1883 | 0.75277 | 0.95079 | 2.7125 | 0.54191 | 2.9665 | 0.31169 | 1.8708 | 1.1675 | 1.3681 | 0.54772 | 0.9913 | 1.2449 | 0.7975 |  | 0.75829 | 0.56833 | 0.7039
| Rel.Std.Dev. |  | 5.315% | 0.9166% | 2.283% | 0.4848% | 2.303% | 3.235% | 1.293% | 1.443% | 3.31% | 1.785% | 1.989% | 6.233% | 1.275% | 4.635% | 0.7073% | 3.633% | 2.546% | 3.207% | 1.064% | 2.325% | 2.743% | 1.812% |  | 1.782% | 1.348% | 1.597%
| PDM3 |  | -7.674% | 1.803% | -1.883% | -0.5287% | 1.728% | 12.26% | -21.93% | 10.11% | -18.99% | -4.854% | 7.858% | -1.807% | -4.064% | 44.41% | -0.5701% | 16.21% | 3.458% | -3.748% | 16.21% | -3.801% | 2.405% | -0.7168% |  | -3.989% | -4.891% | -0.5475%
| Z-Score (Absolute) |  | 1.73 | 0.45 | 0.26 | 0 | 0.44 | 2.25 | 4.1 | 2.04 | 3.35 | 0.83 | 1.61 | 0.22 | 0.67 | 8.62 | 0 | 3.52 | 0.77 | 0.61 | 3.21 | 0.62 | 0.57 | 0.03 | NA | 0.66 | 0.83 | 0
| Analytical results for Gd in OREAS 908 (Certified Value 4.97 ppm) | [31 empty] | Certified
Gd | Round | Replicate | 01: Lab; 03: Lab; 04: Lab; 05: Lab; 06: Lab; 07: Lab; 08: Lab; 09: Lab; 10: Lab |  |  |  |  | 1
| No | No | 01: 05; 03: 09; 04: 10; 05: 12; 06: 13; 07: 17; 08: 26; 09: 30; 10: 33 |  |  |  |  | ppm
|  |  | 01: 4A*MS; 03: 4A*MS; 04: 4A*OES/MS; 05: 4A*MS; 06: 4A*MS; 07: 4A*MS; 08: 4A*MS; 09: 4A*MS; 10: 4A*OES/MS |  |  |  |  | 2
3
| 1 | 1 | 01: 6.7; 03: 4.8; 04: 4.35; 05: 4.8; 06: 5; 07: 5.47; 08: 5; 09: 10.6; 10: 5.3 |  |  |  |  | 1
| 1 | 2 | 01: 6.5; 03: 5; 04: 4.01; 05: 4.6; 06: 5.2; 07: 5.51; 08: 5; 09: 10.5; 10: 5.5 |  |  |  |  | 0
| 1 | 3 | 01: 6.5; 03: 4.8; 04: 4.17; 05: 4.7; 06: 4.9; 07: 5.26; 08: 5.4; 09: 10.4; 10: 5.4 |  |  |  |  | 16
| 1 | 4 | 01: 6.6; 03: 4.8; 04: 4.34; 05: 4.7; 06: 4.9; 07: 5.36; 08: 5; 09: 10.2; 10: 5.5 |  |  |  |  | 4.9688
| 1 | 5 | 01: 6.5; 03: 5; 04: 4.24; 05: 4.8; 06: 4.5; 07: 5.5; 08: 5.2; 09: 10.1; 10: 5.9 |  |  |  |  | 27
| 1 | 6 | 01: 6.3; 03: 5; 04: 4.35; 05: 4.8; 06: 5; 07: 5.49; 08: 5; 09: 9.9; 10: 5
| Mean |  | 01: 6.5167; 03: 4.9; 04: 4.2433; 05: 4.7333; 06: 4.9167; 07: 5.4317; 08: 5.1; 09: 10.2833; 10: 5.4333
| Median |  | 01: 6.5; 03: 4.9; 04: 4.29; 05: 4.75; 06: 4.95; 07: 5.48; 08: 5; 09: 10.3; 10: 5.45
| Std Dev. |  | 01: 0.13292; 03: 0.10954; 04: 0.1356; 05: 0.08165; 06: 0.23166; 07: 0.10028; 08: 0.16733; 09: 0.26394; 10: 0.29439
| Rel.Std.Dev. |  | 01: 2.04%; 03: 2.236%; 04: 3.196%; 05: 1.725%; 06: 4.712%; 07: 1.846%; 08: 3.281%; 09: 2.567%; 10: 5.418%
| PDM3 |  | 01: 31.15%; 03: -1.385%; 04: -14.6%; 05: -4.739%; 06: -1.049%; 07: 9.315%; 08: 2.64%; 09: 107%; 10: 9.349%
| Z-Score (Absolute) |  | 01: 2.54; 03: 0.24; 04: 1.37; 05: 0.53; 06: 0.07; 07: 0.67; 08: 0; 09: 9.03; 10: 0.68
| Analytical results for Ge in OREAS 908 (Indicative Value 0.61 ppm) | [31 empty] | Indicative
Ge | Round | Replicate | 01: Lab; 03: Lab; 04: Lab; 05: Lab; 06: Lab; 07: Lab; 08: Lab; 09: Lab; 10: Lab; 11: Lab; 12: Lab; 13: Lab; 15: Lab; 16: Lab; 17: Lab |  |  |  |  | 1
| No | No | 01: 01; 03: 03; 04: 04; 05: 06; 06: 07; 07: 08; 08: 10; 09: 11; 10: 12; 11: 13; 12: 17; 13: 24; 15: 28; 16: 29; 17: 31 |  |  |  |  | ppm
|  |  | 01: 4A*OES/MS; 03: 4A*OES; 04: 4A*OES/MS; 05: 4A*OES/MS; 06: 4A*OES/MS; 07: 4A*MS; 08: 4A*OES/MS; 09: 4A*OES; 10: 4A*MS; 11: 4A*MS; 12: 4A*MS; 13: 4A*OES/MS; 15: 4A*OES/MS; 16: 4A*OES/MS; 17: 4A*OES/MS |  |  |  |  | 2
2
| 1 | 1 | 01: 0.35; 03: 1.2762; 04: 0.9; 05: 0.17; 06: 0.25; 07: 1; 08: 0.2; 09: < 10; 10: 0.5; 11: 1.7; 12: 1.58; 13: 4.7; 15: 0.33; 16: 0.44; 17: 0.47 |  |  |  |  | 1
| 1 | 2 | 01: 0.35; 03: 1.4264; 04: 0.8; 05: 0.17; 06: 0.25; 07: 1; 08: 0.2; 09: < 10; 10: 0.5; 11: 1.7; 12: 1.56; 13: 5; 15: 0.39; 16: 0.47; 17: 0.54 |  |  |  |  | 4
| 1 | 3 | 01: 0.33; 03: 1.3351; 04: 0.7; 05: 0.18; 06: 0.23; 07: 1.1; 08: 0.2; 09: < 10; 10: 0.6; 11: 1.7; 12: 1.76; 13: 5.2; 15: 0.31; 16: 0.49; 17: 0.45 |  |  |  |  | 16
| 1 | 4 | 01: 0.29; 03: 1.2185; 04: 0.6; 05: 0.17; 06: 0.26; 07: 1.1; 08: 0.2; 09: < 10; 10: 0.6; 11: 1.9; 12: 1.31; 13: 5.6; 15: 0.37; 16: 0.46; 17: 0.53 |  |  |  |  | 0.60564
| 1 | 5 | 01: 0.32; 03: 1.394; 04: 0.6; 05: 0.18; 06: 0.25; 07: 1.1; 08: 0.2; 09: < 10; 10: 0.6; 11: 1.8; 12: 0.9; 13: 4.9; 15: 0.34; 16: 0.46; 17: 0.5 |  |  |  |  | 10
| 1 | 6 | 01: 0.34; 03: 1.2776; 04: 0.6; 05: 0.15; 06: 0.24; 07: 1; 08: 0.2; 09: < 10; 10: 0.6; 11: 2; 12: 1.08; 13: 5.2; 15: 0.59; 16: 0.46; 17: 0.55
| Mean |  | 01: 0.33; 03: 1.3213; 04: 0.7; 05: 0.17; 06: 0.24667; 07: 1.05; 08: 0.2; 10: 0.56667; 11: 1.8; 12: 1.365; 13: 5.1; 15: 0.38833; 16: 0.46333; 17: 0.50667
| Median |  | 01: 0.335; 03: 1.3064; 04: 0.65; 05: 0.17; 06: 0.25; 07: 1.05; 08: 0.2; 10: 0.6; 11: 1.75; 12: 1.435; 13: 5.1; 15: 0.355; 16: 0.46; 17: 0.515
| Std Dev. |  | 01: 0.022804; 03: 0.078797; 04: 0.12649; 05: 0.010954; 06: 0.010328; 07: 0.054772; 08: 3.0405e-17; 10: 0.05164; 11: 0.12649; 12: 0.32886; 13: 0.30984; 15: 0.10284; 16: 0.01633; 17: 0.040332
| Rel.Std.Dev. |  | 01: 6.91%; 03: 5.964%; 04: 18.07%; 05: 6.444%; 06: 4.187%; 07: 5.216%; 08: 1.52e-14%; 10: 9.113%; 11: 7.027%; 12: 24.09%; 13: 6.075%; 15: 26.48%; 16: 3.524%; 17: 7.96%
| PDM3 |  | 01: -45.51%; 03: 118.2%; 04: 15.58%; 05: -71.93%; 06: -59.27%; 07: 73.37%; 08: -66.98%; 10: -6.435%; 11: 197.2%; 12: 125.4%; 13: 742.1%; 15: -35.88%; 16: -23.5%; 17: -16.34%
| Z-Score (Absolute) |  | 01: 0.44; 03: 1.69; 04: 0.35; 05: 0.79; 06: 0.62; 07: 1.1; 08: 0.72; 09: NA; 10: 0.06; 11: 2.72; 12: 1.78; 13: 9.82; 15: 0.41; 16: 0.16; 17: 0.06
| Analytical results for Hf in OREAS 908 (Certified Value 5.63 ppm) | [31 empty] | Certified
Hf | Round | Replicate | Lab | Lab | Lab | Lab | Lab | Lab | Lab | Lab | Lab | Lab | Lab | Lab | Lab | Lab | Lab | Lab | Lab | Lab | Lab | Lab | Lab | [9 empty] | 1
| No | No | 01 | 03 | 04 | 05 | 06 | 07 | 08 | 09 | 10 | 12 | 13 | 15 | 17 | 24 | 26 | 28 | 29 | 30 | 31 | 32 | 33 | [9 empty] | ppm
|  |  | 4A*OES/MS | 4A*OES | 4A*OES/MS | 4A*MS | 4A*OES/MS | 4A*OES/MS | 4A*MS | 4A*MS | 4A*OES/MS | 4A*MS | 4A*MS | 4A*OES/MS | 4A*MS | 4A*OES/MS | 4A*MS | 4A*OES/MS | 4A*OES/MS | 4A*MS | 4A*OES/MS | 4A*OES/MS | 4A*OES/MS | [9 empty] | 2
3
| 1 | 1 | 5.4 | 5.4254 | 6.07 | 5.76 | 5.4 | 5.8 | 5.4 | 5.4 | 5.58 | 5.3 | 6.3 | 5.31 | 6.06 | 6 | 5.8 | 5.5 | 5.2 | 5.81 | 5.6 | 5.6 | 6.48 | [9 empty] | 1
| 1 | 2 | 5.3 | 5.3473 | 5.99 | 5.46 | 5.2 | 5.6 | 5.4 | 5.6 | 5.49 | 5.2 | 6.3 | 5.42 | 5.97 | 5.9 | 5.6 | 5.6 | 5.4 | 5.9 | 5.8 | 5.51 | 6.23 | [9 empty] | 0
| 1 | 3 | 5.4 | 5.3885 | 5.86 | 5.48 | 5.3 | 5.9 | 5.5 | 5.2 | 5.61 | 5.2 | 5.9 | 5.38 | 5.87 | 6.1 | 5.8 | 5.8 | 5.3 | 5.69 | 5.6 | 5.73 | 6.6 | [9 empty] | 16
| 1 | 4 | 5.8 | 5.4586 | 5.77 | 5.48 | 5.2 | 5.7 | 5.5 | 5.2 | 5.92 | 5.3 | 6.2 | 5.33 | 5.75 | 6.1 | 5.8 | 5.7 | 5.2 | 5.8 | 5.9 | 5.65 | 6.36 | [9 empty] | 5.6345
| 1 | 5 | 5.3 | 5.4268 | 5.85 | 5.4 | 5.4 | 5.6 | 5.3 | 5.2 | 5.61 | 5.5 | 5.5 | 5.19 | 5.92 | 5.9 | 5.8 | 5.5 | 5.2 | 5.9 | 5.7 | 5.54 | 6.19 | [9 empty] | 28
| 1 | 6 | 5.7 | 5.3571 | 5.76 | 5.34 | 5.2 | 5.7 | 5.3 | 5.2 | 5.98 | 5.5 | 6.1 | 5.23 | 6.14 | 6 | 5.8 | 5.8 | 5.2 | 5.76 | 5.5 | 5.72 | 5.97
| Mean |  | 5.4833 | 5.4006 | 5.8833 | 5.4867 | 5.2833 | 5.7167 | 5.4 | 5.3 | 5.6983 | 5.3333 | 6.05 | 5.31 | 5.9517 | 6 | 5.7667 | 5.65 | 5.25 | 5.81 | 5.6833 | 5.625 | 6.305
| Median |  | 5.4 | 5.407 | 5.855 | 5.47 | 5.25 | 5.7 | 5.4 | 5.2 | 5.61 | 5.3 | 6.15 | 5.32 | 5.945 | 6 | 5.8 | 5.65 | 5.2 | 5.805 | 5.65 | 5.625 | 6.295
| Std Dev. |  | 0.2137 | 0.043674 | 0.12323 | 0.14459 | 0.098319 | 0.1169 | 0.089443 | 0.16733 | 0.20074 | 0.13663 | 0.30822 | 0.087407 | 0.13848 | 0.089443 | 0.08165 | 0.13784 | 0.083666 | 0.081486 | 0.1472 | 0.091378 | 0.22439
| Rel.Std.Dev. |  | 3.897% | 0.8087% | 2.095% | 2.635% | 1.861% | 2.045% | 1.656% | 3.157% | 3.523% | 2.562% | 5.095% | 1.646% | 2.327% | 1.491% | 1.416% | 2.44% | 1.594% | 1.403% | 2.59% | 1.625% | 3.559%
| PDM3 |  | -2.682% | -4.15% | 4.417% | -2.623% | -6.232% | 1.459% | -4.161% | -5.936% | 1.134% | -5.344% | 7.375% | -5.758% | 5.63% | 6.488% | 2.346% | 0.2758% | -6.823% | 3.115% | 0.8674% | -0.1679% | 11.9%
| Z-Score (Absolute) |  | 0.45 | 0.67 | 0.63 | 0.59 | 0.99 | 0.18 | 0.68 | 1.11 | 0.13 | 0.86 | 1.38 | 0.92 | 0.82 | 0.95 | 0.32 | 0 | 1.08 | 0.43 | 0.09 | 0.07 | 1.61
| Analytical results for Hg in OREAS 908 (Indicative Value 0.035 ppm) | [31 empty] | Indicative
Hg | Round | Replicate | 01: Lab |  |  |  |  | 1
| No | No | 01: 12 |  |  |  |  | ppm
|  |  | 01: 4A*MS |  |  |  |  | 3
3
| 1 | 1 | 01: 0.05 |  |  |  |  | 1
| 1 | 2 | 01: 0.05 |  |  |  |  | 3
| 1 | 3 | 01: 0.03 |  |  |  |  | 16
| 1 | 4 | 01: 0.01 |  |  |  |  | 0.035
| 1 | 5 | 01: 0.05 |  |  |  |  | 9
| 1 | 6 | 01: 0.02
| Mean |  | 01: 0.035
| Median |  | 01: 0.04
| Std Dev. |  | 01: 0.017607
| Rel.Std.Dev. |  | 01: 50.31%
| PDM3 |  | 01: -2.22e-14%
Z-Score (Absolute) | bar: 01
| Analytical results for Ho in OREAS 908 (Certified Value 0.49 ppm) | [31 empty] | Certified
Ho | Round | Replicate | 01: Lab; 03: Lab; 04: Lab; 05: Lab; 06: Lab; 07: Lab; 08: Lab; 09: Lab; 10: Lab |  |  |  |  | 1
| No | No | 01: 05; 03: 09; 04: 10; 05: 12; 06: 13; 07: 17; 08: 26; 09: 30; 10: 33 |  |  |  |  | ppm
|  |  | 01: 4A*MS; 03: 4A*MS; 04: 4A*OES/MS; 05: 4A*MS; 06: 4A*MS; 07: 4A*MS; 08: 4A*MS; 09: 4A*MS; 10: 4A*OES/MS |  |  |  |  | 2
2
| 1 | 1 | 01: 0.48; 03: 0.5; 04: 0.45; 05: 0.5; 06: 0.5; 07: 0.54; 08: 0.5; 09: 0.43; 10: 0.6 |  |  |  |  | 1
| 1 | 2 | 01: 0.48; 03: 0.6; 04: 0.41; 05: 0.5; 06: 0.5; 07: 0.52; 08: 0.5; 09: 0.42; 10: 0.6 |  |  |  |  | 0
| 1 | 3 | 01: 0.48; 03: 0.5; 04: 0.43; 05: 0.5; 06: 0.4; 07: 0.51; 08: 0.52; 09: 0.44; 10: 0.6 |  |  |  |  | 16
| 1 | 4 | 01: 0.5; 03: 0.5; 04: 0.45; 05: 0.5; 06: 0.5; 07: 0.53; 08: 0.5; 09: 0.43; 10: 0.6 |  |  |  |  | 0.49193
| 1 | 5 | 01: 0.48; 03: 0.52; 04: 0.43; 05: 0.5; 06: 0.4; 07: 0.49; 08: 0.52; 09: 0.42; 10: 0.6 |  |  |  |  | 29
| 1 | 6 | 01: 0.5; 03: 0.5; 04: 0.45; 05: 0.5; 06: 0.5; 07: 0.51; 08: 0.5; 09: 0.42; 10: 0.5
| Mean |  | 01: 0.48667; 03: 0.52; 04: 0.43667; 05: 0.5; 06: 0.46667; 07: 0.51667; 08: 0.50667; 09: 0.42667; 10: 0.58333
| Median |  | 01: 0.48; 03: 0.5; 04: 0.44; 05: 0.5; 06: 0.5; 07: 0.515; 08: 0.5; 09: 0.425; 10: 0.6
| Std Dev. |  | 01: 0.010328; 03: 0.04; 04: 0.01633; 05: 0; 06: 0.05164; 07: 0.017512; 08: 0.010328; 09: 0.008165; 10: 0.040825
| Rel.Std.Dev. |  | 01: 2.122%; 03: 7.692%; 04: 3.74%; 05: 0%; 06: 11.07%; 07: 3.389%; 08: 2.038%; 09: 1.914%; 10: 6.999%
| PDM3 |  | 01: -1.069%; 03: 5.707%; 04: -11.23%; 05: 1.641%; 06: -5.135%; 07: 5.029%; 08: 2.997%; 09: -13.27%; 10: 18.58%
| Z-Score (Absolute) |  | 01: 0.54; 03: 0.16; 04: 2.56; 05: 0; 06: 1.35; 07: 0.67; 08: 0.27; 09: 2.97; 10: 3.37
| Analytical results for In in OREAS 908 (Certified Value 4.9 ppm) | [31 empty] | Certified
In | Round | Replicate | Lab | Lab | Lab | Lab | Lab | Lab | Lab | Lab | Lab | Lab | Lab | Lab | Lab | Lab | Lab | Lab | Lab | Lab | Lab | Lab | Lab | Lab | Lab | [7 empty] | 1
| No | No | 01 | 03 | 04 | 05 | 06 | 07 | 08 | 09 | 10 | 11 | 12 | 13 | 15 | 17 | 20 | 24 | 26 | 28 | 29 | 30 | 31 | 32 | 33 | [7 empty] | ppm
|  |  | 4A*OES/MS | 4A*OES | 4A*OES/MS | 4A*MS | 4A*OES/MS | 4A*OES/MS | 4A*MS | 4A*MS | 4A*OES/MS | 4A*OES | 4A*MS | 4A*MS | 4A*OES/MS | 4A*MS | 4A*OES/MS | 4A*OES/MS | 4A*MS | 4A*OES/MS | 4A*OES/MS | 4A*MS | 4A*OES/MS | 4A*OES/MS | 4A*OES/MS | [7 empty] | 2
3
| 1 | 1 | 4.38 | 3.7198 | 4.84 | 5.07 | 4.95 | 5.23 | 4.26 | 4.75 | 5.19 | < 10 | 4.7 | 5.05 | 4.3 | 4.98 | 5.3767 | 5.78 | 4.66 | 5.05 | 4.61 | 3.33 | 4.66 | 4.95 | 5.32 | [7 empty] | 1
| 1 | 2 | 4.43 | 3.5905 | 0.8 | 5.13 | 4.76 | 4.98 | 4.17 | 4.65 | 5.05 | < 10 | 4.4 | 5.08 | 4.4 | 4.9 | 5.1068 | 5.75 | 4.78 | 4.95 | 4.77 | 3.28 | 4.83 | 4.89 | 5.27 | [7 empty] | 0
| 1 | 3 | 4.34 | 3.5621 | 4.88 | 5.17 | 4.94 | 5.07 | 4.21 | 4.7 | 5.22 | < 10 | 4.5 | 5.03 | 4.4 | 4.97 | 5.343 | 6.64 | 4.8 | 4.96 | 4.73 | 3.32 | 4.69 | 4.91 | 5.33 | [7 empty] | 16
| 1 | 4 | 5.22 | 3.6688 | 4.82 | 5.18 | 4.88 | 5.25 | 4.27 | 4.8 | 5.31 | < 10 | 4.6 | 5.13 | 4.41 | 4.89 | 5.1368 | 5.68 | 4.84 | 4.87 | 4.65 | 3.29 | 4.83 | 4.93 | 5.2 | [7 empty] | 4.896
| 1 | 5 | 4.42 | 3.6676 | 4.86 | 5.07 | 4.86 | 5.1 | 4.21 | 4.7 | 5.12 | < 10 | 4.8 | 4.58 | 4.3 | 4.88 | 5.4786 | 5.75 | 4.82 | 5.04 | 4.68 | 3.25 | 4.78 | 4.92 | 5.48 | [7 empty] | 30
| 1 | 6 | 4.64 | 3.609 | 4.78 | 5.15 | 4.81 | 5.17 | 4.14 | 4.85 | 5.35 | < 10 | 4.7 | 4.94 | 4.39 | 4.92 | 5.6436 | 5.41 | 4.76 | 4.94 | 4.63 | 3.3 | 4.75 | 4.94 | 5.07
| Mean |  | 4.5717 | 3.6363 | 4.1633 | 5.1283 | 4.8667 | 5.1333 | 4.21 | 4.7417 | 5.2067 |  | 4.6167 | 4.9683 | 4.3667 | 4.9233 | 5.3476 | 5.835 | 4.7767 | 4.9683 | 4.6783 | 3.295 | 4.7567 | 4.9233 | 5.2783
| Median |  | 4.425 | 3.6383 | 4.83 | 5.14 | 4.87 | 5.135 | 4.21 | 4.725 | 5.205 |  | 4.65 | 5.04 | 4.395 | 4.91 | 5.3599 | 5.75 | 4.79 | 4.955 | 4.665 | 3.295 | 4.765 | 4.925 | 5.295
| Std Dev. |  | 0.33421 | 0.058925 | 1.648 | 0.048339 | 0.073666 | 0.10289 | 0.0502 | 0.073598 | 0.1129 |  | 0.1472 | 0.20034 | 0.052026 | 0.042269 | 0.20403 | 0.41717 | 0.06377 | 0.067355 | 0.061455 | 0.02881 | 0.070899 | 0.021602 | 0.13761
| Rel.Std.Dev. |  | 7.31% | 1.62% | 39.58% | 0.9426% | 1.514% | 2.004% | 1.192% | 1.552% | 2.168% |  | 3.188% | 4.032% | 1.191% | 0.8585% | 3.815% | 7.149% | 1.335% | 1.356% | 1.314% | 0.8743% | 1.491% | 0.4388% | 2.607%
| PDM3 |  | -6.625% | -25.73% | -14.97% | 4.745% | -0.5997% | 4.847% | -14.01% | -3.153% | 6.345% |  | -5.706% | 1.477% | -10.81% | 0.5577% | 9.223% | 19.18% | -2.438% | 1.477% | -4.446% | -32.7% | -2.846% | 0.5577% | 7.808%
| Z-Score (Absolute) |  | 1.08 | 3.2 | 0.04 | 0.73 | 0.04 | 0.74 | 1.69 | 0.29 | 0.94 | NA | 0.62 | 0.51 | 1.28 | 0.19 | 1.31 | 2.17 | 0.2 | 0.31 | 0.46 | 4.1 | 0.25 | 0.19 | 1.13
| Analytical results for K in OREAS 908 (Certified Value 2.01 wt.%) | [31 empty] | Certified
K | Round | Replicate | Lab | Lab | Lab | Lab | Lab | Lab | Lab | Lab | Lab | Lab | Lab | Lab | Lab | Lab | Lab | Lab | Lab | Lab | Lab | Lab | Lab | Lab | Lab | Lab | Lab | Lab | Lab | Lab | Lab |  | 1
| No | No | 01 | 03 | 04 | 05 | 06 | 07 | 08 | 09 | 10 | 11 | 12 | 13 | 14 | 15 | 16 | 17 | 18 | 19 | 20 | 23 | 24 | 25 | 26 | 28 | 29 | 30 | 31 | 32 | 33 |  | wt.%
|  |  | 4A*OES/MS | 4A*OES | 4A*OES/MS | 4A*OES | 4A*OES/MS | 4A*OES/MS | 4A*OES | 4A*OES | 4A*OES/MS | 4A*OES | 4A*MS | 4A*OES | 4A*OES | 4A*OES/MS | 4A*OES | 4A*OES | 4A*OES | 4A*OES | 4A*OES | 4A*OES | 4A*OES/MS | 4A*OES | 4A*OES | 4A*OES/MS | 4A*OES/MS | 4A*OES | 4A*OES/MS | 4A*OES/MS | 4A*OES/MS |  | 2
3
| 1 | 1 | 2.04 | 2.0025 | 1.96 | 1.99 | 2.02 | 1.99 | 2.13 | 1.98 | 2.05 | 1.93 | 2.11 | 1.9954 | 1.95 | 1.95 | 1.68 | 1.9582 | 2.12 | 2.069 | 2.0028 | 2.19 | 2.08 | 1.97 | 1.98 | 2 | 2 | 2.17 | 1.98 | 1.93 | 2.16 |  | 1
| 1 | 2 | 2.08 | 1.9991 | 2.06 | 2 | 1.94 | 2.01 | 2.09 | 2.03 | 1.98 | 1.89 | 2.08 | 2.1448 | 1.97 | 1.97 | 1.99 | 1.9029 | 1.71 | 2.088 | 1.9432 | 2.19 | 2.06 | 2 | 2 | 2 | 2.03 | 2.19 | 2.05 | 2.02 | 2.16 |  | 0
| 1 | 3 | 2.12 | 1.9986 | 1.96 | 2.01 | 1.98 | 2.02 | 2.07 | 1.94 | 2.03 | 1.98 | 2.09 | 1.9989 | 1.91 | 1.97 | 1.96 | 1.9627 | 1.89 | 1.931 | 1.8584 | 2.14 | 2.06 | 1.86 | 2.01 | 2.04 | 2 | 2.16 | 2.01 | 2.07 | 2.12 |  | 16
| 1 | 4 | 2.01 | 2.0117 | 1.95 | 2.06 | 1.91 | 2.01 | 1.97 | 2 | 2.1 | 2.01 | 2.1 | 1.9801 | 1.93 | 1.99 | 1.88 | 1.9816 | 1.91 | 2 | 1.9115 | 2.04 | 2.06 | 1.96 | 1.99 | 1.99 | 1.97 | 2.19 | 2.04 | 2.09 | 2.12 |  | 2.007
| 1 | 5 | 2.05 | 2.0171 | 1.94 | 2.04 | 1.93 | 1.98 | 2.04 | 1.99 | 2.03 | 1.91 | 2.13 | 1.7427 | 1.97 | 1.96 | 1.96 | 1.9416 | 1.83 | 2.098 | 2.0221 | 2.21 | 2.05 | 1.92 | 2 | 2.01 | 2 | 2.19 | 2.01 | 2.02 | 2.16 |  | 31
| 1 | 6 | 2.04 | 2.0205 | 1.93 | 2.1 | 1.93 | 1.97 | 1.98 | 1.99 | 1.94 | 2.01 | 2.16 | 1.9655 | 1.97 | 1.98 | 1.96 | 1.9591 | 1.92 | 2.039 | 2.0401 | 2.13 | 2.22 | 1.83 | 2 | 2.01 | 1.99 | 2.22 | 2 | 1.95 | 2.12
| Mean |  | 2.0567 | 2.0082 | 1.9667 | 2.0333 | 1.9517 | 1.9967 | 2.0467 | 1.9883 | 2.0217 | 1.955 | 2.1117 | 1.9712 | 1.95 | 1.97 | 1.905 | 1.951 | 1.8967 | 2.0375 | 1.963 | 2.15 | 2.0883 | 1.9233 | 1.9967 | 2.0083 | 1.9983 | 2.1867 | 2.015 | 2.0133 | 2.14
| Median |  | 2.045 | 2.0071 | 1.955 | 2.025 | 1.935 | 2 | 2.055 | 1.99 | 2.03 | 1.955 | 2.105 | 1.9877 | 1.96 | 1.97 | 1.96 | 1.9587 | 1.9 | 2.054 | 1.973 | 2.165 | 2.06 | 1.94 | 2 | 2.005 | 2 | 2.19 | 2.01 | 2.02 | 2.14
| Std Dev. |  | 0.038297 | 0.0094918 | 0.047188 | 0.041793 | 0.040702 | 0.019664 | 0.062823 | 0.029269 | 0.055648 | 0.052058 | 0.029269 | 0.12947 | 0.025298 | 0.014142 | 0.11623 | 0.026805 | 0.13411 | 0.063172 | 0.070734 | 0.06229 | 0.065243 | 0.066533 | 0.010328 | 0.017224 | 0.019408 | 0.020656 | 0.025884 | 0.063456 | 0.021909
| Rel.Std.Dev. |  | 1.862% | 0.4726% | 2.399% | 2.055% | 2.086% | 0.9848% | 3.07% | 1.472% | 2.753% | 2.663% | 1.386% | 6.568% | 1.297% | 0.7179% | 6.101% | 1.374% | 7.071% | 3.1% | 3.603% | 2.897% | 3.124% | 3.459% | 0.5173% | 0.8576% | 0.9712% | 0.9446% | 1.285% | 3.152% | 1.024%
| PDM3 |  | 2.472% | 0.05926% | -2.012% | 1.31% | -2.759% | -0.5173% | 1.974% | -0.9325% | 0.7283% | -2.593% | 5.212% | -1.785% | -2.842% | -1.846% | -5.085% | -2.792% | -5.5% | 1.517% | -2.194% | 7.122% | 4.05% | -4.171% | -0.5173% | 0.06398% | -0.4343% | 8.949% | 0.3961% | 0.3131% | 6.624%
| Z-Score (Absolute) |  | 0.72 | 0 | 0.9 | 0.37 | 0.84 | 0.17 | 0.57 | 0.3 | 0.2 | 0.79 | 1.54 | 0.13 | 0.87 | 0.57 | 0.87 | 0.85 | 1.11 | 0.44 | 0.67 | 2.11 | 0.8 | 1.27 | 0.17 | 0 | 0.15 | 2.66 | 0.1 | 0.08 | 1.96
| Analytical results for La in OREAS 908 (Certified Value 37.7 ppm) | [31 empty] | Certified
La | Round | Replicate | Lab | Lab | Lab | Lab | Lab | Lab | Lab | Lab | Lab | Lab | Lab | Lab | Lab | Lab | Lab | Lab | Lab | Lab | Lab | Lab | Lab | Lab | Lab | Lab | Lab | Lab |  |  |  |  | 1
| No | No | 01 | 04 | 05 | 06 | 07 | 09 | 10 | 11 | 12 | 13 | 14 | 15 | 16 | 17 | 19 | 20 | 23 | 24 | 25 | 26 | 28 | 29 | 30 | 31 | 32 | 33 |  |  |  |  | ppm
|  |  | 4A*OES/MS | 4A*OES/MS | 4A*MS | 4A*OES/MS | 4A*OES/MS | 4A*MS | 4A*OES/MS | 4A*OES | 4A*MS | 4A*MS | 4A*OES | 4A*OES/MS | 4A*OES | 4A*MS | 4A*OES | 4A*OES | 4A*OES | 4A*OES/MS | 4A*OES | 4A*MS | 4A*OES/MS | 4A*OES/MS | 4A*OES | 4A*OES/MS | 4A*OES/MS | 4A*OES/MS |  |  |  |  | 1
2
| 1 | 1 | 36 | 31.7 | 40 | 39.8 | 39.5 | 36.1 | 36.2 | 37 | 37.4 | 34.6 | 27 | 40.7 | 29 | 38.87 | 37.4 | 38.1601 | 39 | 40 | 33 | 38.6 | 44.3 | 39.6 | 36.2 | 35 | 38.4 | 44.4 |  |  |  |  | 1
| 1 | 2 | 36.2 | 33.3 | 40.8 | 38 | 37.6 | 35.5 | 34.2 | 35 | 35 | 36.2 | 31 | 41.6 | 31 | 39.06 | 37.4 | 37.5311 | 37 | 40 | 34 | 38.4 | 40.6 | 40.1 | 36.3 | 36.6 | 37.4 | 43 |  |  |  |  | 0
| 1 | 3 | 35.9 | 32.3 | 41.2 | 39.9 | 41.8 | 35.4 | 34.7 | 37 | 36.8 | 34.6 | 27 | 41.4 | 25 | 39.15 | 35.2 | 35.6879 | 37 | 40 | 35 | 38.2 | 42.1 | 39.6 | 36 | 34.9 | 38 | 42.1 |  |  |  |  | 16
| 1 | 4 | 39 | 31.4 | 40.7 | 38.5 | 39.1 | 35.3 | 35.9 | 38 | 36.8 | 34.9 | 25 | 42.2 | 30 | 38.38 | 36.3 | 36.543 | 34 | 40 | 35 | 39.3 | 40.8 | 38.8 | 35.7 | 36.6 | 37.6 | 43.5 |  |  |  |  | 37.7445
| 1 | 5 | 36.1 | 29.7 | 40.3 | 38.2 | 37.9 | 35.9 | 36 | 37 | 37.9 | 30.9 | 27 | 42.2 | 29 | 39.04 | 37.4 | 38.519 | 40 | 40 | 37 | 39.8 | 41.9 | 38.9 | 35.7 | 35.9 | 36.4 | 45 |  |  |  |  | 32
| 1 | 6 | 37.8 | 31.4 | 41 | 38.1 | 38.9 | 35.8 | 36.6 | 38 | 38.5 | 34.7 | 29 | 42.6 | 28 | 39.11 | 36.3 | 39.1563 | 36 | 40 | 35 | 38.2 | 36.9 | 39.8 | 37 | 34.9 | 37.4 | 41.9
| Mean |  | 36.8333 | 31.6333 | 40.6667 | 38.75 | 39.1333 | 35.6667 | 35.6 | 37 | 37.0667 | 34.3167 | 27.6667 | 41.7833 | 28.6667 | 38.935 | 36.6667 | 37.5996 | 37.1667 | 40 | 34.8333 | 38.75 | 41.1 | 39.4667 | 36.15 | 35.65 | 37.5333 | 43.3167
| Median |  | 36.15 | 31.55 | 40.75 | 38.35 | 39 | 35.65 | 35.95 | 37 | 37.1 | 34.65 | 27 | 41.9 | 29 | 39.05 | 36.85 | 37.8456 | 37 | 40 | 35 | 38.5 | 41.35 | 39.6 | 36.1 | 35.45 | 37.5 | 43.25
| Std Dev. |  | 1.2754 | 1.1894 | 0.44572 | 0.86891 | 1.4949 | 0.31411 | 0.93595 | 1.0954 | 1.2061 | 1.7815 | 2.0656 | 0.68823 | 2.0656 | 0.28836 | 0.89815 | 1.2929 | 2.137 | 0 | 1.3292 | 0.65651 | 2.4438 | 0.51251 | 0.48477 | 0.82644 | 0.67725 | 1.2352
| Rel.Std.Dev. |  | 3.463% | 3.76% | 1.096% | 2.242% | 3.82% | 0.8807% | 2.629% | 2.961% | 3.254% | 5.191% | 7.466% | 1.647% | 7.206% | 0.7406% | 2.449% | 3.439% | 5.75% | 0% | 3.816% | 1.694% | 5.946% | 1.299% | 1.341% | 2.318% | 1.804% | 2.852%
| PDM3 |  | -2.414% | -16.19% | 7.742% | 2.664% | 3.68% | -5.505% | -5.682% | -1.972% | -1.796% | -9.082% | -26.7% | 10.7% | -24.05% | 3.154% | -2.856% | -0.384% | -1.531% | 5.976% | -7.713% | 2.664% | 8.89% | 4.563% | -4.224% | -5.549% | -0.5595% | 14.76%
| Z-Score (Absolute) |  | 0.28 | 2.14 | 1.39 | 0.64 | 0.79 | 0.57 | 0.59 | 0.05 | 0.02 | 0.83 | 3.69 | 1.82 | 3.3 | 0.71 | 0.18 | 0.19 | 0.02 | 1.13 | 0.89 | 0.64 | 1.56 | 0.92 | 0.38 | 0.57 | 0.16 | 2.42
| Analytical results for Li in OREAS 908 (Certified Value 14.4 ppm) | [31 empty] | Certified
Li | Round | Replicate | Lab | Lab | Lab | Lab | Lab | Lab | Lab | Lab | Lab | Lab | Lab | Lab | Lab | Lab | Lab | Lab | Lab | Lab | Lab | Lab | Lab | Lab | Lab | Lab | Lab | Lab | Lab |  |  |  | 1
| No | No | 01 | 03 | 04 | 05 | 06 | 07 | 08 | 09 | 10 | 11 | 12 | 13 | 14 | 15 | 16 | 17 | 18 | 19 | 20 | 24 | 26 | 28 | 29 | 30 | 31 | 32 | 33 |  |  |  | ppm
|  |  | 4A*OES/MS | 4A*OES | 4A*OES/MS | 4A*OES | 4A*OES/MS | 4A*OES/MS | 4A*MS | 4A*OES | 4A*OES/MS | 4A*OES | 4A*OES | 4A*MS | 4A*OES | 4A*OES/MS | 4A*OES | 4A*MS | 4A*OES | 4A*OES | 4A*OES/MS | 4A*OES/MS | 4A*MS | 4A*OES/MS | 4A*OES/MS | 4A*OES | 4A*OES/MS | 4A*OES/MS | 4A*OES/MS |  |  |  | 1
2
| 1 | 1 | 12.2 | 14.9538 | 17 | 14 | 13.8 | 15.5 | 14.2 | 10 | 15 | 15 | 14 | 14.2 | 15 | 14 | 14 | 14 | 16 | 13.4 | 13.77 | 14.3 | 15.5 | 14.8 | 15.9 | 15 | 14.5 | 14 | 15.4 |  |  |  | 1
| 1 | 2 | 12.1 | 14.5403 | 17 | 14 | 13 | 14.6 | 14.6 | 10 | 13 | 14 | 14 | 14.9 | 15 | 14 | 14 | 13.9 | 13 | 13.7 | 13.457 | 15.7 | 16 | 14.7 | 15.1 | 15 | 14.8 | 14 | 15.2 |  |  |  | 0
| 1 | 3 | 11.6 | 14.583 | 17 | 14 | 13.5 | 16 | 14.9 | 10 | 14 | 15 | 14 | 15 | 14 | 14 | 14 | 13.9 | 13 | 13.8 | 14.5537 | 19.1 | 16.5 | 14.4 | 15.1 | 15 | 14.6 | 14 | 15.6 |  |  |  | 16
| 1 | 4 | 14.5 | 14.5187 | 17 | 14 | 13.1 | 15.2 | 14.3 | 10 | 14 | 15 | 15 | 14.8 | 15 | 15 | 13 | 13.3 | 14 | 13.9 | 13.796 | 14 | 15.5 | 14.3 | 14.4 | 15 | 14.8 | 14 | 15.8 |  |  |  | 14.4477
| 1 | 5 | 11.4 | 14.9576 | 17 | 14 | 13 | 14.5 | 14.3 | 10 | 14 | 15 | 15 | 12.8 | 15 | 14 | 14 | 13.9 | 13 | 14.1 | 14.55 | 16 | 16 | 14.9 | 14.7 | 15 | 14.7 | 14 | 15.5 |  |  |  | 33
| 1 | 6 | 12 | 14.9758 | 17 | 14 | 13.5 | 14.6 | 14.7 | 10 | 14 | 15 | 15 | 14.5 | 15 | 14 | 13 | 14.3 | 13 | 14.1 | 14.553 | 19.1 | 16.5 | 15.5 | 14.5 | 15 | 14.9 | 14 | 14.9
| Mean |  | 12.3 | 14.7549 | 17 | 14 | 13.3167 | 15.0667 | 14.5 | 10 | 14 | 14.8333 | 14.5 | 14.3667 | 14.8333 | 14.1667 | 13.6667 | 13.8833 | 13.6667 | 13.8333 | 14.1133 | 16.3667 | 16 | 14.7667 | 14.95 | 15 | 14.7167 | 14 | 15.4
| Median |  | 12.05 | 14.7684 | 17 | 14 | 13.3 | 14.9 | 14.45 | 10 | 14 | 15 | 14.5 | 14.65 | 15 | 14 | 14 | 13.9 | 13 | 13.85 | 14.173 | 15.85 | 16 | 14.75 | 14.9 | 15 | 14.75 | 14 | 15.45
| Std Dev. |  | 1.1207 | 0.2284 | 0 | 0 | 0.33116 | 0.60553 | 0.27568 | 0 | 0.63246 | 0.40825 | 0.54772 | 0.82138 | 0.40825 | 0.40825 | 0.5164 | 0.32506 | 1.2111 | 0.26583 | 0.49543 | 2.2536 | 0.44721 | 0.4274 | 0.55045 | 0 | 0.1472 | 0 | 0.31623
| Rel.Std.Dev. |  | 9.111% | 1.548% | 0% | 0% | 2.487% | 4.019% | 1.901% | 0% | 4.518% | 2.752% | 3.777% | 5.717% | 2.752% | 2.882% | 3.779% | 2.341% | 8.861% | 1.922% | 3.51% | 13.77% | 2.795% | 2.894% | 3.682% | 0% | 1% | 0% | 2.053%
| PDM3 |  | -14.87% | 2.126% | 17.67% | -3.099% | -7.829% | 4.284% | 0.3617% | -30.79% | -3.099% | 2.669% | 0.3617% | -0.5612% | 2.669% | -1.945% | -5.406% | -3.907% | -5.406% | -4.253% | -2.315% | 13.28% | 10.74% | 2.207% | 3.476% | 3.822% | 1.861% | -3.099% | 6.591%
| Z-Score (Absolute) |  | 3.56 | 0.34 | 3.37 | 0.67 | 1.6 | 0.76 | 0 | 6.07 | 0.67 | 0.45 | 0 | 0.24 | 0.45 | 0.45 | 1.12 | 0.67 | 1.75 | 0.9 | 0.52 | 2.52 | 2.02 | 0.36 | 0.61 | 0.67 | 0.29 | 0.67 | 1.21
| Analytical results for Lu in OREAS 908 (Certified Value 0.18 ppm) | [31 empty] | Certified
Lu | Round | Replicate | 01: Lab; 03: Lab; 04: Lab; 05: Lab; 06: Lab; 07: Lab; 08: Lab; 09: Lab; 10: Lab; 11: Lab; 12: Lab; 13: Lab |  |  |  | 1
| No | No | 01: 04; 03: 05; 04: 09; 05: 10; 06: 12; 07: 13; 08: 15; 09: 17; 10: 26; 11: 30; 12: 32; 13: 33 |  |  |  | ppm
|  |  | 01: 4A*OES/MS; 03: 4A*MS; 04: 4A*MS; 05: 4A*OES/MS; 06: 4A*MS; 07: 4A*MS; 08: 4A*OES/MS; 09: 4A*MS; 10: 4A*MS; 11: 4A*MS; 12: 4A*OES/MS; 13: 4A*OES/MS |  |  |  | 2
3
| 1 | 1 | 01: 0.18; 03: 0.17; 04: 0.16; 05: 0.15; 06: 0.2; 07: 0.1; 08: 0.19; 09: 0.16; 10: 0.18; 11: 0.18; 12: 0.18; 13: 0.2 |  |  |  | 1
| 1 | 2 | 01: 0.17; 03: 0.18; 04: 0.16; 05: 0.14; 06: 0.2; 07: 0.2; 08: 0.19; 09: 0.19; 10: 0.16; 11: 0.19; 12: 0.18; 13: 0.2 |  |  |  | 0
| 1 | 3 | 01: 0.16; 03: 0.19; 04: 0.16; 05: 0.14; 06: 0.2; 07: 0.2; 08: 0.19; 09: 0.18; 10: 0.18; 11: 0.17; 12: 0.18; 13: 0.2 |  |  |  | 16
| 1 | 4 | 01: 0.16; 03: 0.17; 04: 0.16; 05: 0.15; 06: 0.2; 07: 0.1; 08: 0.2; 09: 0.17; 10: 0.18; 11: 0.18; 12: 0.19; 13: 0.2 |  |  |  | 0.17758
| 1 | 5 | 01: 0.17; 03: 0.17; 04: 0.18; 05: 0.14; 06: 0.2; 07: 0.1; 08: 0.19; 09: 0.17; 10: 0.16; 11: 0.18; 12: 0.18; 13: 0.2 |  |  |  | 34
| 1 | 6 | 01: 0.16; 03: 0.19; 04: 0.18; 05: 0.15; 06: 0.2; 07: 0.1; 08: 0.19; 09: 0.16; 10: 0.16; 11: 0.18; 12: 0.19; 13: 0.2
| Mean |  | 01: 0.16667; 03: 0.17833; 04: 0.16667; 05: 0.145; 06: 0.2; 07: 0.13333; 08: 0.19167; 09: 0.17167; 10: 0.17; 11: 0.18; 12: 0.18333; 13: 0.2
| Median |  | 01: 0.165; 03: 0.175; 04: 0.16; 05: 0.145; 06: 0.2; 07: 0.1; 08: 0.19; 09: 0.17; 10: 0.17; 11: 0.18; 12: 0.18; 13: 0.2
| Std Dev. |  | 01: 0.008165; 03: 0.0098319; 04: 0.010328; 05: 0.0054772; 06: 3.0405e-17; 07: 0.05164; 08: 0.0040825; 09: 0.01169; 10: 0.010954; 11: 0.0063246; 12: 0.005164; 13: 3.0405e-17
| Rel.Std.Dev. |  | 01: 4.899%; 03: 5.513%; 04: 6.197%; 05: 3.777%; 06: 1.52e-14%; 07: 38.73%; 08: 2.13%; 09: 6.81%; 10: 6.444%; 11: 3.514%; 12: 2.817%; 13: 1.52e-14%
| PDM3 |  | 01: -6.143%; 03: 0.4266%; 04: -6.143%; 05: -18.34%; 06: 12.63%; 07: -24.91%; 08: 7.935%; 09: -3.328%; 10: -4.266%; 11: 1.365%; 12: 3.242%; 13: 12.63%
| Z-Score (Absolute) |  | 01: 0.67; 03: 0.27; 04: 0.67; 05: 2.43; 06: 2.02; 07: 3.37; 08: 1.35; 09: 0.27; 10: 0.4; 11: 0.4; 12: 0.67; 13: 2.02
| Analytical results for Mg in OREAS 908 (Certified Value 0.695 wt.%) | [31 empty] | Certified
Mg | Round | Replicate | Lab | Lab | Lab | Lab | Lab | Lab | Lab | Lab | Lab | Lab | Lab | Lab | Lab | Lab | Lab | Lab | Lab | Lab | Lab | Lab | Lab | Lab | Lab | Lab | Lab | Lab | Lab | Lab |  |  | 1
| No | No | 01 | 03 | 04 | 05 | 06 | 07 | 08 | 09 | 10 | 11 | 12 | 13 | 14 | 15 | 16 | 17 | 18 | 19 | 20 | 23 | 24 | 25 | 28 | 29 | 30 | 31 | 32 | 33 |  |  | wt.%
|  |  | 4A*OES/MS | 4A*OES | 4A*OES/MS | 4A*OES | 4A*OES/MS | 4A*OES/MS | 4A*OES | 4A*OES | 4A*OES/MS | 4A*OES | 4A*OES | 4A*OES | 4A*OES | 4A*OES/MS | 4A*OES | 4A*OES | 4A*OES | 4A*OES | 4A*OES | 4A*OES | 4A*OES/MS | 4A*OES | 4A*OES/MS | 4A*OES/MS | 4A*OES | 4A*OES/MS | 4A*OES/MS | 4A*OES/MS |  |  | 3
3
| 1 | 1 | 0.66 | 0.73346 | 0.71 | 0.787 | 0.67 | 0.69 | 0.711 | 0.72 | 0.67 | 0.69 | 0.65 | 0.6998 | 0.67 | 0.64 | 0.62 | 0.6826 | 0.69 | 0.72 | 0.71896 | 0.76 | 0.76 | 0.74 | 0.66 | 0.67 | 0.755 | 0.65 | 0.66 | 0.73 |  |  | 1
| 1 | 2 | 0.69 | 0.73546 | 0.71 | 0.772 | 0.66 | 0.69 | 0.701 | 0.71 | 0.66 | 0.67 | 0.68 | 0.7029 | 0.67 | 0.66 | 0.65 | 0.6681 | 0.61 | 0.73 | 0.69906 | 0.73 | 0.77 | 0.75 | 0.65 | 0.68 | 0.763 | 0.68 | 0.67 | 0.72 |  |  | 0
| 1 | 3 | 0.69 | 0.74484 | 0.72 | 0.783 | 0.67 | 0.69 | 0.691 | 0.7 | 0.69 | 0.68 | 0.69 | 0.7001 | 0.65 | 0.66 | 0.65 | 0.692 | 0.57 | 0.68 | 0.66931 | 0.74 | 0.76 | 0.72 | 0.66 | 0.67 | 0.749 | 0.66 | 0.69 | 0.72 |  |  | 16
| 1 | 4 | 0.67 | 0.73491 | 0.7 | 0.81 | 0.65 | 0.71 | 0.699 | 0.7 | 0.69 | 0.69 | 0.69 | 0.6905 | 0.66 | 0.67 | 0.63 | 0.6976 | 0.68 | 0.71 | 0.68876 | 0.68 | 0.75 | 0.74 | 0.66 | 0.66 | 0.754 | 0.67 | 0.69 | 0.71 |  |  | 0.69504
| 1 | 5 | 0.67 | 0.73595 | 0.71 | 0.79 | 0.66 | 0.69 | 0.708 | 0.72 | 0.71 | 0.68 | 0.69 | 0.6164 | 0.68 | 0.66 | 0.65 | 0.6949 | 0.67 | 0.74 | 0.73048 | 0.78 | 0.76 | 0.75 | 0.66 | 0.67 | 0.76 | 0.67 | 0.67 | 0.73 |  |  | 35
| 1 | 6 | 0.67 | 0.74216 | 0.7 | 0.763 | 0.66 | 0.69 | 0.706 | 0.7 | 0.71 | 0.69 | 0.69 | 0.6949 | 0.67 | 0.66 | 0.63 | 0.6851 | 0.68 | 0.72 | 0.73884 | 0.72 | 0.76 | 0.73 | 0.66 | 0.66 | 0.767 | 0.66 | 0.68 | 0.72
| Mean |  | 0.675 | 0.7378 | 0.70833 | 0.78417 | 0.66167 | 0.69333 | 0.70267 | 0.70833 | 0.68833 | 0.68333 | 0.68167 | 0.6841 | 0.66667 | 0.65833 | 0.63833 | 0.68672 | 0.65 | 0.71667 | 0.70757 | 0.735 | 0.76 | 0.73833 | 0.65833 | 0.66833 | 0.758 | 0.665 | 0.67667 | 0.72167
| Median |  | 0.67 | 0.73571 | 0.71 | 0.785 | 0.66 | 0.69 | 0.7035 | 0.705 | 0.69 | 0.685 | 0.69 | 0.69735 | 0.67 | 0.66 | 0.64 | 0.68855 | 0.675 | 0.72 | 0.70901 | 0.735 | 0.76 | 0.74 | 0.66 | 0.67 | 0.7575 | 0.665 | 0.675 | 0.72
| Std Dev. |  | 0.012247 | 0.0045729 | 0.0075277 | 0.016167 | 0.0075277 | 0.008165 | 0.0072296 | 0.0098319 | 0.020412 | 0.008165 | 0.016021 | 0.033457 | 0.010328 | 0.0098319 | 0.013292 | 0.010765 | 0.04858 | 0.020656 | 0.026542 | 0.034496 | 0.0063246 | 0.01169 | 0.0040825 | 0.0075277 | 0.0065727 | 0.010488 | 0.012111 | 0.0075277
| Rel.Std.Dev. |  | 1.814% | 0.6198% | 1.063% | 2.062% | 1.138% | 1.178% | 1.029% | 1.388% | 2.965% | 1.195% | 2.35% | 4.891% | 1.549% | 1.493% | 2.082% | 1.568% | 7.474% | 2.882% | 3.751% | 4.693% | 0.8322% | 1.583% | 0.6201% | 1.126% | 0.8671% | 1.577% | 1.79% | 1.043%
| PDM3 |  | -2.883% | 6.152% | 1.913% | 12.82% | -4.802% | -0.2454% | 1.097% | 1.913% | -0.9648% | -1.684% | -1.924% | -1.574% | -4.082% | -5.281% | -8.159% | -1.197% | -6.48% | 3.112% | 1.803% | 5.749% | 9.346% | 6.229% | -5.281% | -3.842% | 9.059% | -4.322% | -2.643% | 3.831%
| Z-Score (Absolute) |  | 0.44 | 1.29 | 0.48 | 2.57 | 0.8 | 0.07 | 0.33 | 0.48 | 0.07 | 0.21 | 0.08 | 0.19 | 0.67 | 0.89 | 1.44 | 0.11 | 0.68 | 0.71 | 0.46 | 1.22 | 1.9 | 1.31 | 0.89 | 0.62 | 1.85 | 0.71 | 0.39 | 0.85
| Analytical results for Mn in OREAS 908 (Certified Value 0.033 wt.%) | [31 empty] | Certified
Mn | Round | Replicate | Lab | Lab | Lab | Lab | Lab | Lab | Lab | Lab | Lab | Lab | Lab | Lab | Lab | Lab | Lab | Lab | Lab | Lab | Lab | Lab | Lab | Lab | Lab | Lab | Lab | Lab | Lab | Lab | Lab |  | 1
| No | No | 01 | 03 | 04 | 05 | 06 | 07 | 08 | 09 | 10 | 11 | 12 | 13 | 14 | 15 | 16 | 17 | 18 | 19 | 20 | 23 | 24 | 25 | 26 | 28 | 29 | 30 | 31 | 32 | 33 |  | wt.%
|  |  | 4A*OES/MS | 4A*OES | 4A*OES/MS | 4A*OES | 4A*OES/MS | 4A*OES/MS | 4A*OES | 4A*OES | 4A*OES/MS | 4A*OES | 4A*OES | 4A*OES | 4A*OES | 4A*OES/MS | 4A*OES | 4A*OES | 4A*OES | 4A*OES | 4A*OES | 4A*OES | 4A*OES/MS | 4A*OES | 4A*OES | 4A*OES/MS | 4A*OES/MS | 4A*OES | 4A*OES/MS | 4A*OES/MS | 4A*OES/MS |  | 3
3
| 1 | 1 | 0.0329 | 0.034194 | 0.034 | 0.0368 | 0.0323 | 0.0318 | 0.0331 | 0.0342 | 0.0331 | 0.0329 | 0.036 | 0.0321 | 0.04 | 0.0296 | 0.0364 | 0.0323 | 0.0316 | 0.0346 | 0.032374 | 0.0373 | 0.0283 | 0.0337 | 0.0332 | 0.031 | 0.0327 | 0.0345 | 0.0312 | 0.0301 | 0.036 |  | 1
| 1 | 2 | 0.034 | 0.034516 | 0.0358 | 0.0347 | 0.0312 | 0.0314 | 0.0332 | 0.036 | 0.0319 | 0.0317 | 0.0349 | 0.0316 | 0.04 | 0.0304 | 0.0375 | 0.0319 | 0.0279 | 0.0345 | 0.031863 | 0.0337 | 0.0271 | 0.0336 | 0.0328 | 0.0311 | 0.0322 | 0.0341 | 0.0322 | 0.0312 | 0.0361 |  | 0
| 1 | 3 | 0.0341 | 0.034788 | 0.0349 | 0.0361 | 0.0319 | 0.032 | 0.032 | 0.0338 | 0.0345 | 0.0322 | 0.0359 | 0.0317 | 0.03 | 0.0299 | 0.0367 | 0.033 | 0.0288 | 0.0337 | 0.031 | 0.0332 | 0.0289 | 0.0318 | 0.0334 | 0.0315 | 0.0322 | 0.034 | 0.0313 | 0.0312 | 0.036 |  | 16
| 1 | 4 | 0.0313 | 0.034323 | 0.0341 | 0.0347 | 0.0316 | 0.0321 | 0.0307 | 0.035 | 0.0341 | 0.0328 | 0.0353 | 0.0313 | 0.03 | 0.0307 | 0.0369 | 0.0329 | 0.0303 | 0.0338 | 0.03108 | 0.0306 | 0.0301 | 0.0325 | 0.0334 | 0.0314 | 0.0315 | 0.0338 | 0.0303 | 0.0317 | 0.0346 |  | 0.032786
| 1 | 5 | 0.0322 | 0.035283 | 0.0345 | 0.0347 | 0.033 | 0.0318 | 0.0319 | 0.0344 | 0.0339 | 0.0331 | 0.0377 | 0.0281 | 0.04 | 0.0301 | 0.0382 | 0.0326 | 0.0294 | 0.0348 | 0.033648 | 0.0362 | 0.0301 | 0.0333 | 0.0332 | 0.0326 | 0.032 | 0.0348 | 0.033 | 0.0306 | 0.0356 |  | 36
| 1 | 6 | 0.0336 | 0.035178 | 0.0329 | 0.0349 | 0.0313 | 0.0319 | 0.0309 | 0.034 | 0.0344 | 0.0332 | 0.0355 | 0.0319 | 0.04 | 0.0301 | 0.0371 | 0.0321 | 0.0292 | 0.034 | 0.033011 | 0.0329 | 0.0267 | 0.032 | 0.0338 | 0.031 | 0.0317 | 0.0348 | 0.0317 | 0.0306 | 0.0349
| Mean |  | 0.033017 | 0.034714 | 0.034367 | 0.035317 | 0.031883 | 0.031833 | 0.031967 | 0.034567 | 0.03365 | 0.03265 | 0.035883 | 0.031117 | 0.036667 | 0.030133 | 0.037133 | 0.032467 | 0.029533 | 0.034233 | 0.032163 | 0.033983 | 0.028533 | 0.032817 | 0.0333 | 0.031433 | 0.03205 | 0.034333 | 0.031617 | 0.0309 | 0.035533
| Median |  | 0.03325 | 0.034652 | 0.0343 | 0.0348 | 0.03175 | 0.03185 | 0.03195 | 0.0343 | 0.034 | 0.03285 | 0.0357 | 0.03165 | 0.04 | 0.0301 | 0.037 | 0.03245 | 0.0293 | 0.03425 | 0.032119 | 0.03345 | 0.0286 | 0.0329 | 0.0333 | 0.03125 | 0.0321 | 0.0343 | 0.0315 | 0.0309 | 0.0358
| Std Dev. |  | 0.0011053 | 0.00044886 | 0.00097091 | 0.00090866 | 0.00067946 | 0.00024221 | 0.0010539 | 0.00081404 | 0.00099146 | 0.00058224 | 0.00097656 | 0.0015026 | 0.005164 | 0.00038297 | 0.00064083 | 0.00044121 | 0.0012801 | 0.00045898 | 0.0010569 | 0.0024178 | 0.0014501 | 0.00082805 | 0.00032863 | 0.00060882 | 0.00042308 | 0.0004274 | 0.00092394 | 0.00057271 | 0.0006377
| Rel.Std.Dev. |  | 3.348% | 1.293% | 2.825% | 2.573% | 2.131% | 0.7609% | 3.297% | 2.355% | 2.946% | 1.783% | 2.721% | 4.829% | 14.08% | 1.271% | 1.726% | 1.359% | 4.334% | 1.341% | 3.286% | 7.115% | 5.082% | 2.523% | 0.9869% | 1.937% | 1.32% | 1.245% | 2.922% | 1.853% | 1.795%
| PDM3 |  | 0.7023% | 5.878% | 4.82% | 7.717% | -2.754% | -2.907% | -2.5% | 5.43% | 2.634% | -0.416% | 9.446% | -5.093% | 11.83% | -8.092% | 13.26% | -0.9752% | -9.922% | 4.413% | -1.902% | 3.651% | -12.97% | 0.0923% | 1.566% | -4.127% | -2.246% | 4.718% | -3.568% | -5.754% | 8.378%
| Z-Score (Absolute) |  | 0.17 | 0.96 | 0.8 | 1.1 | 0.36 | 0.38 | 0.32 | 0.76 | 0.63 | 0 | 1.33 | 0.43 | 1.23 | 1.17 | 2.08 | 0.09 | 1.45 | 0.74 | 0.23 | 0.62 | 1.91 | 0.08 | 0.3 | 0.67 | 0.28 | 0.78 | 0.48 | 0.81 | 1.34
| Analytical results for Mo in OREAS 908 (Certified Value 9.53 ppm) | [31 empty] | Certified
Mo | Round | Replicate | Lab | Lab | Lab | Lab | Lab | Lab | Lab | Lab | Lab | Lab | Lab | Lab | Lab | Lab | Lab | Lab | Lab | Lab | Lab | Lab | Lab | Lab | Lab | Lab | Lab | Lab | Lab | Lab | Lab |  | 1
| No | No | 01 | 03 | 04 | 05 | 06 | 07 | 08 | 09 | 10 | 11 | 12 | 13 | 14 | 15 | 16 | 17 | 18 | 19 | 20 | 23 | 24 | 25 | 26 | 28 | 29 | 30 | 31 | 32 | 33 |  | ppm
|  |  | 4A*OES/MS | 4A*OES | 4A*OES/MS | 4A*MS | 4A*OES/MS | 4A*OES/MS | 4A*MS | 4A*MS | 4A*OES/MS | 4A*OES | 4A*MS | 4A*MS | 4A*OES | 4A*OES/MS | 4A*OES | 4A*MS | 4A*OES | 4A*OES | 4A*OES/MS | 4A*OES | 4A*OES/MS | 4A*OES | 4A*MS | 4A*OES/MS | 4A*OES/MS | 4A*OES | 4A*OES/MS | 4A*OES/MS | 4A*OES/MS |  | 2
3
| 1 | 1 | 9.28 | 9.2608 | 10.2 | 9.8 | 9.28 | 9.89 | 9.2 | 9.5 | 8.56 | 10 | 8.89 | 9.2 | 16 | 9.57 | 5 | 10.2 | 10 | 7.9 | 8.3864 | 9 | 8.2 | 8 | 10.5 | 9.79 | 9.98 | 10 | 9.3 | 9.73 | 10.74 |  | 1
| 1 | 2 | 9.55 | 9.5949 | 10.72 | 9.5 | 8.94 | 9.66 | 9.1 | 9.5 | 8.92 | 9 | 9.5 | 9.5 | 16 | 9.82 | 7 | 9.8 | 16 | 7.4 | 8.4064 | 9 | 7.5 | 8 | 11 | 9.39 | 10.05 | 10 | 9.7 | 9.55 | 10.85 |  | 0
| 1 | 3 | 9.32 | 9.5052 | 10.34 | 9.4 | 9.06 | 11.25 | 9.5 | 9.5 | 9.34 | 10 | 9.54 | 9 | 17 | 9.77 | 5 | 10.1 | 14 | 7.7 | 9 | 9 | 8.4 | 8 | 10.5 | 9.61 | 10.05 | 9 | 9.43 | 9.65 | 10.54 |  | 16
| 1 | 4 | 9.7 | 9.3223 | 10.19 | 9.2 | 9.13 | 10 | 9.5 | 9.5 | 8.96 | 10 | 9.49 | 9.8 | 18 | 9.77 | 5 | 10.1 | 11 | 8.1 | 8.1582 | 9 | 8.9 | 8 | 10.5 | 9.45 | 9.59 | 9 | 9.78 | 10 | 10.33 |  | 9.5343
| 1 | 5 | 9.36 | 9.6491 | 10.21 | 9.2 | 8.92 | 9.6 | 9 | 9.5 | 8.67 | 9 | 10.3 | 8.3 | 18 | 9.75 | 7 | 10.1 | 15 | 8.2 | 8.7564 | 9 | 8.8 | 7 | 10.5 | 9.53 | 9.94 | 10 | 9.64 | 9.73 | 10.94 |  | 37
| 1 | 6 | 9.7 | 9.4264 | 10.03 | 9.3 | 8.9 | 9.82 | 9.2 | 9.5 | 8.64 | 10 | 11.2 | 9 | 16 | 9.86 | 5 | 10.3 | 14 | 7.8 | 8.5918 | 9 | 8 | 7 | 10.5 | 10.15 | 9.75 | 10 | 9.51 | 9.73 | 10.43
| Mean |  | 9.485 | 9.4598 | 10.2817 | 9.4 | 9.0383 | 10.0367 | 9.25 | 9.5 | 8.8483 | 9.6667 | 9.82 | 9.1333 | 16.8333 | 9.7567 | 5.6667 | 10.1 | 13.3333 | 7.85 | 8.5498 | 9 | 8.3 | 7.6667 | 10.5833 | 9.6533 | 9.8933 | 9.6667 | 9.56 | 9.7317 | 10.6383
| Median |  | 9.455 | 9.4658 | 10.205 | 9.35 | 9 | 9.855 | 9.2 | 9.5 | 8.795 | 10 | 9.52 | 9.1 | 16.5 | 9.77 | 5 | 10.1 | 14 | 7.85 | 8.4991 | 9 | 8.3 | 8 | 10.5 | 9.57 | 9.96 | 10 | 9.575 | 9.73 | 10.64
| Std Dev. |  | 0.19055 | 0.15217 | 0.23626 | 0.22804 | 0.14838 | 0.6123 | 0.20736 | 0 | 0.28903 | 0.5164 | 0.8111 | 0.51251 | 0.98319 | 0.099933 | 1.0328 | 0.16733 | 2.3381 | 0.2881 | 0.29925 | 0 | 0.52154 | 0.5164 | 0.20412 | 0.2804 | 0.18511 | 0.5164 | 0.17967 | 0.14945 | 0.2426
| Rel.Std.Dev. |  | 2.009% | 1.609% | 2.298% | 2.426% | 1.642% | 6.101% | 2.242% | 0% | 3.266% | 5.342% | 8.26% | 5.611% | 5.841% | 1.024% | 18.23% | 1.657% | 17.54% | 3.67% | 3.5% | 0% | 6.284% | 6.736% | 1.929% | 2.905% | 1.871% | 5.342% | 1.879% | 1.536% | 2.28%
| PDM3 |  | -0.5171% | -0.7815% | 7.839% | -1.409% | -5.202% | 5.269% | -2.982% | -0.3598% | -7.195% | 1.388% | 2.997% | -4.206% | 76.56% | 2.332% | -40.57% | 5.933% | 39.85% | -17.67% | -10.33% | -5.604% | -12.95% | -19.59% | 11% | 1.248% | 3.766% | 1.388% | 0.2695% | 2.07% | 11.58%
| Z-Score (Absolute) |  | 0.1 | 0.14 | 1.07 | 0.24 | 0.83 | 0.41 | 0.48 | 0.07 | 1.14 | 0.2 | 0 | 0.67 | 11.97 | 0.35 | 6.37 | 0.91 | 6.22 | 2.78 | 1.63 | 0.89 | 1.78 | 3.08 | 1.57 | 0.18 | 0.57 | 0.2 | 0.03 | 0.31 | 1.8
| Analytical results for Na in OREAS 908 (Certified Value 1.69 wt.%) | [31 empty] | Certified
Na | Round | Replicate | Lab | Lab | Lab | Lab | Lab | Lab | Lab | Lab | Lab | Lab | Lab | Lab | Lab | Lab | Lab | Lab | Lab | Lab | Lab | Lab | Lab | Lab | Lab | Lab | Lab | Lab | Lab | Lab | Lab |  | 1
| No | No | 01 | 03 | 04 | 05 | 06 | 07 | 08 | 09 | 10 | 11 | 12 | 13 | 14 | 15 | 16 | 17 | 18 | 19 | 20 | 23 | 24 | 25 | 26 | 28 | 29 | 30 | 31 | 32 | 33 |  | wt.%
|  |  | 4A*OES/MS | 4A*OES | 4A*OES/MS | 4A*OES | 4A*OES/MS | 4A*OES/MS | 4A*OES | 4A*OES | 4A*OES/MS | 4A*OES | 4A*MS | 4A*OES | 4A*OES | 4A*OES/MS | 4A*OES | 4A*OES | 4A*OES | 4A*OES | 4A*OES | 4A*OES | 4A*OES/MS | 4A*OES | 4A*OES | 4A*OES/MS | 4A*OES/MS | 4A*OES | 4A*OES/MS | 4A*OES/MS | 4A*OES/MS |  | 2
3
| 1 | 1 | 1.64 | 1.9513 | 1.83 | 1.64 | 1.7 | 1.71 | 1.82 | 1.69 | 1.63 | 1.63 | 1.67 | 1.6113 | 1.8 | 1.51 | 1.49 | 1.6787 | 2 | 1.788 | 1.6458 | 1.82 | 1.76 | 1.71 | 1.76 | 1.66 | 1.6 | 1.87 | 1.57 | 1.65 | 1.741 |  | 1
| 1 | 2 | 1.69 | 1.9471 | 1.87 | 1.62 | 1.64 | 1.73 | 1.8 | 1.65 | 1.55 | 1.59 | 1.63 | 1.7361 | 1.79 | 1.53 | 1.56 | 1.6467 | 1.71 | 1.788 | 1.5895 | 1.81 | 1.77 | 1.75 | 1.78 | 1.65 | 1.62 | 1.86 | 1.62 | 1.66 | 1.76 |  | 8
| 1 | 3 | 1.69 | 1.9522 | 1.97 | 1.63 | 1.66 | 1.77 | 1.77 | 1.66 | 1.59 | 1.67 | 1.67 | 1.5933 | 1.75 | 1.53 | 1.55 | 1.6939 | 1.86 | 1.617 | 1.5491 | 1.79 | 1.85 | 1.62 | 1.77 | 1.65 | 1.6 | 1.86 | 1.57 | 1.69 | 1.737 |  | 16
| 1 | 4 | 1.62 | 1.9647 | 1.71 | 1.65 | 1.6 | 1.75 | 1.82 | 1.66 | 1.65 | 1.68 | 1.68 | 1.5804 | 1.77 | 1.55 | 1.51 | 1.716 | 1.85 | 1.703 | 1.5697 | 1.69 | 1.89 | 1.73 | 1.77 | 1.65 | 1.58 | 1.88 | 1.61 | 1.65 | 1.735 |  | 1.6948
| 1 | 5 | 1.64 | 1.9678 | 1.75 | 1.66 | 1.62 | 1.72 | 1.75 | 1.65 | 1.59 | 1.61 | 1.68 | 1.3983 | 1.81 | 1.52 | 1.56 | 1.6968 | 1.77 | 1.82 | 1.6633 | 1.84 | 1.86 | 1.72 | 1.77 | 1.65 | 1.6 | 1.88 | 1.6 | 1.65 | 1.761 |  | 38
| 1 | 6 | 1.67 | 1.972 | 1.85 | 1.66 | 1.64 | 1.71 | 1.79 | 1.66 | 1.64 | 1.67 | 1.7 | 1.6036 | 1.82 | 1.54 | 1.52 | 1.6871 | 1.86 | 1.777 | 1.6709 | 1.76 | 2.7 | 1.67 | 1.76 | 1.66 | 1.59 | 1.91 | 1.58 | 1.69 | 1.746
| Mean |  | 1.6583 | 1.9592 | 1.83 | 1.6433 | 1.6433 | 1.7317 | 1.7917 | 1.6617 | 1.6083 | 1.6417 | 1.6717 | 1.5872 | 1.79 | 1.53 | 1.5317 | 1.6865 | 1.8417 | 1.7488 | 1.6147 | 1.785 | 1.9717 | 1.7 | 1.7683 | 1.6533 | 1.5983 | 1.8767 | 1.5917 | 1.665 | 1.7467
| Median |  | 1.655 | 1.9585 | 1.84 | 1.645 | 1.64 | 1.725 | 1.795 | 1.66 | 1.61 | 1.65 | 1.675 | 1.5984 | 1.795 | 1.53 | 1.535 | 1.6905 | 1.855 | 1.7825 | 1.6177 | 1.8 | 1.855 | 1.715 | 1.77 | 1.65 | 1.6 | 1.875 | 1.59 | 1.655 | 1.7435
| Std Dev. |  | 0.029269 | 0.010266 | 0.092087 | 0.01633 | 0.034448 | 0.024014 | 0.027869 | 0.01472 | 0.038166 | 0.037103 | 0.023166 | 0.10843 | 0.026077 | 0.014142 | 0.029269 | 0.023136 | 0.098268 | 0.075375 | 0.051853 | 0.053944 | 0.36052 | 0.047329 | 0.0075277 | 0.005164 | 0.013292 | 0.018619 | 0.02137 | 0.019748 | 0.011361
| Rel.Std.Dev. |  | 1.765% | 0.524% | 5.032% | 0.9937% | 2.096% | 1.387% | 1.555% | 0.8858% | 2.373% | 2.26% | 1.386% | 6.832% | 1.457% | 0.9243% | 1.911% | 1.372% | 5.336% | 4.31% | 3.211% | 3.022% | 18.29% | 2.784% | 0.4257% | 0.3123% | 0.8316% | 0.9921% | 1.343% | 1.186% | 0.6504%
| PDM3 |  | -2.154% | 15.6% | 7.974% | -3.039% | -3.039% | 2.172% | 5.713% | -1.958% | -5.105% | -3.138% | -1.368% | -6.353% | 5.614% | -9.726% | -9.628% | -0.4905% | 8.663% | 3.185% | -4.728% | 5.319% | 16.33% | 0.304% | 4.336% | -2.449% | -5.695% | 10.73% | -6.088% | -1.761% | 3.057%
| Z-Score (Absolute) |  | 0.12 | 2.64 | 1.46 | 0.26 | 0.26 | 0.55 | 1.1 | 0.09 | 0.58 | 0.28 | 0 | 0.43 | 1.09 | 1.3 | 1.29 | 0.14 | 1.27 | 0.95 | 0.52 | 1.04 | 1.42 | 0.26 | 0.89 | 0.17 | 0.67 | 1.88 | 0.74 | 0.06 | 0.69
| Analytical results for Nb in OREAS 908 (Certified Value 13 ppm) | [31 empty] | Certified
Nb | Round | Replicate | Lab | Lab | Lab | Lab | Lab | Lab | Lab | Lab | Lab | Lab | Lab | Lab | Lab | Lab | Lab | Lab | Lab | Lab | Lab | Lab | Lab | Lab | Lab | Lab | Lab | Lab |  |  |  |  | 1
| No | No | 01 | 03 | 04 | 05 | 06 | 07 | 08 | 09 | 10 | 11 | 12 | 13 | 15 | 16 | 17 | 19 | 23 | 24 | 25 | 26 | 28 | 29 | 30 | 31 | 32 | 33 |  |  |  |  | ppm
|  |  | 4A*OES/MS | 4A*OES | 4A*OES/MS | 4A*MS | 4A*OES/MS | 4A*OES/MS | 4A*MS | 4A*MS | 4A*OES/MS | 4A*OES | 4A*MS | 4A*MS | 4A*OES/MS | 4A*OES | 4A*MS | 4A*OES | 4A*OES | 4A*OES/MS | 4A*OES | 4A*MS | 4A*OES/MS | 4A*OES/MS | 4A*MS | 4A*OES/MS | 4A*OES/MS | 4A*OES/MS |  |  |  |  | 1
2
| 1 | 1 | 12.8 | 13.5525 | 12.6 | 12.9 | 13.3 | 14.8 | 12.3 | 14.5 | 9.3 | 11 | 13 | 11.8 | 13.4 | 66 | 11.72 | < 5 | 12 | 11.5 | 10 | 12 | 13 | 14.5 | 8.9 | 13.9 | 12.4 | 11.85 |  |  |  |  | 1
| 1 | 2 | 12.8 | 13.3179 | 13.2 | 12.7 | 12.7 | 13.8 | 12 | 13.5 | 9.3 | 11 | 13.4 | 12.4 | 14.2 | 68 | 12.51 | < 5 | 13 | 11.1 | 9 | 13 | 13 | 14.7 | 8.4 | 13.4 | 12.2 | 12.28 |  |  |  |  | 12
| 1 | 3 | 13 | 13.8136 | 13.5 | 12.8 | 13.1 | 14.2 | 12.9 | 14 | 9.9 | 12 | 13.2 | 11.8 | 14 | 66 | 12.06 | < 5 | 13 | 11.4 | 8 | 13 | 12.5 | 14.4 | 8.5 | 13.6 | 12.4 | 11.7 |  |  |  |  | 16
| 1 | 4 | 13.1 | 14.104 | 13.3 | 13.2 | 13.4 | 14.4 | 13 | 14 | 11.9 | 11 | 13.3 | 12.7 | 14.1 | 66 | 11.8 | < 5 | 14 | 12.4 | 10 | 13 | 12.7 | 14.1 | 8.2 | 13.7 | 12.5 | 12.19 |  |  |  |  | 12.9852
| 1 | 5 | 12.8 | 13.8151 | 13.2 | 13 | 13 | 13.9 | 12.4 | 14 | 11.1 | 11 | 13.5 | 11.1 | 13.8 | 68 | 12.99 | < 5 | 13 | 11.2 | 9 | 13 | 13.1 | 14.2 | 9 | 13.8 | 12.9 | 12.27 |  |  |  |  | 39
| 1 | 6 | 13.4 | 13.5606 | 13.1 | 12.7 | 13.2 | 14.4 | 11.9 | 13.5 | 10.3 | 12 | 13.9 | 12.6 | 14 | 66 | 12.96 | < 5 | 14 | 9.8 | 9 | 13 | 12.5 | 14.2 | 8.1 | 13.4 | 13.4 | 12.16
| Mean |  | 12.9833 | 13.6939 | 13.15 | 12.8833 | 13.1167 | 14.25 | 12.4167 | 13.9167 | 10.3 | 11.3333 | 13.3833 | 12.0667 | 13.9167 | 66.6667 | 12.34 |  | 13.1667 | 11.2333 | 9.1667 | 12.8333 | 12.8 | 14.35 | 8.5167 | 13.6333 | 12.6333 | 12.075
| Median |  | 12.9 | 13.6871 | 13.2 | 12.85 | 13.15 | 14.3 | 12.35 | 14 | 10.1 | 11 | 13.35 | 12.1 | 14 | 66 | 12.285 |  | 13 | 11.3 | 9 | 13 | 12.85 | 14.3 | 8.45 | 13.65 | 12.45 | 12.175
| Std Dev. |  | 0.24014 | 0.27436 | 0.30166 | 0.19408 | 0.24833 | 0.36742 | 0.4535 | 0.37639 | 1.0354 | 0.5164 | 0.30605 | 0.6121 | 0.28577 | 1.0328 | 0.56395 |  | 0.75277 | 0.84063 | 0.75277 | 0.40825 | 0.26833 | 0.22583 | 0.3656 | 0.20656 | 0.44121 | 0.24156
| Rel.Std.Dev. |  | 1.85% | 2.004% | 2.294% | 1.506% | 1.893% | 2.578% | 3.652% | 2.705% | 10.05% | 4.556% | 2.287% | 5.073% | 2.053% | 1.549% | 4.57% |  | 5.717% | 7.483% | 8.212% | 3.181% | 2.096% | 1.574% | 4.293% | 1.515% | 3.492% | 2%
| PDM3 |  | -0.01427% | 5.458% | 1.269% | -0.7844% | 1.013% | 9.74% | -4.378% | 7.173% | -20.68% | -12.72% | 3.066% | -7.074% | 7.173% | 413.4% | -4.969% |  | 1.398% | -13.49% | -29.41% | -1.169% | -1.426% | 10.51% | -34.41% | 4.991% | -2.71% | -7.009%
| Z-Score (Absolute) |  | 0 | 0.67 | 0.26 | 0.09 | 0.13 | 1.2 | 0.54 | 0.89 | 2.55 | 1.57 | 0.38 | 0.87 | 0.98 | 50.94 | 0.61 | NA | 0.17 | 1.39 | 3.62 | 0.02 | 0.17 | 1.3 | 4.24 | 0.62 | 0.48 | 0.86
| Analytical results for Nd in OREAS 908 (Certified Value 32.5 ppm) | [31 empty] | Certified
Nd | Round | Replicate | 01: Lab; 03: Lab; 04: Lab; 05: Lab; 06: Lab; 07: Lab; 08: Lab; 09: Lab; 10: Lab; 11: Lab |  |  |  |  | 1
| No | No | 01: 05; 03: 09; 04: 10; 05: 12; 06: 13; 07: 17; 08: 20; 09: 26; 10: 30; 11: 33 |  |  |  |  | ppm
|  |  | 01: 4A*MS; 03: 4A*MS; 04: 4A*OES/MS; 05: 4A*MS; 06: 4A*MS; 07: 4A*MS; 08: 4A*OES/MS; 09: 4A*MS; 10: 4A*MS; 11: 4A*OES/MS |  |  |  |  | 1
2
| 1 | 1 | 01: 32.3; 03: 35.1; 04: 28.9; 05: 30; 06: 31.1; 07: 31.19; 08: 35.6075; 09: 31.3; 10: 32.7; 11: 35.2 |  |  |  |  | 1
| 1 | 2 | 01: 32.4; 03: 34.2; 04: 26.7; 05: 27.9; 06: 32.4; 07: 30.7; 08: 34.5451; 09: 31.4; 10: 33.7; 11: 35.5 |  |  |  |  | 0
| 1 | 3 | 01: 33; 03: 32.2; 04: 27.4; 05: 28.3; 06: 30.8; 07: 31.1; 08: 36; 09: 31.7; 10: 32.3; 11: 33.9 |  |  |  |  | 16
| 1 | 4 | 01: 32.9; 03: 32.9; 04: 28.7; 05: 29.2; 06: 31.5; 07: 31.15; 08: 33.7775; 09: 32.2; 10: 33.8; 11: 35.4 |  |  |  |  | 32.5012
| 1 | 5 | 01: 32.3; 03: 32.3; 04: 28.2; 05: 30; 06: 28.7; 07: 30.87; 08: 36.159; 09: 32.2; 10: 32; 11: 36.7 |  |  |  |  | 40
| 1 | 6 | 01: 33.1; 03: 30.9; 04: 28.7; 05: 29.7; 06: 32.5; 07: 31.66; 08: 37.1083; 09: 30.9; 10: 32.9; 11: 35.7
| Mean |  | 01: 32.6667; 03: 32.9333; 04: 28.1; 05: 29.1833; 06: 31.1667; 07: 31.1117; 08: 35.5329; 09: 31.6167; 10: 32.9; 11: 35.4
| Median |  | 01: 32.65; 03: 32.6; 04: 28.45; 05: 29.45; 06: 31.3; 07: 31.125; 08: 35.8037; 09: 31.55; 10: 32.8; 11: 35.45
| Std Dev. |  | 01: 0.37238; 03: 1.5082; 04: 0.87407; 05: 0.89759; 06: 1.388; 07: 0.3275; 08: 1.1962; 09: 0.51929; 10: 0.72938; 11: 0.90333
| Rel.Std.Dev. |  | 01: 1.14%; 03: 4.58%; 04: 3.111%; 05: 3.076%; 06: 4.454%; 07: 1.053%; 08: 3.366%; 09: 1.642%; 10: 2.217%; 11: 2.552%
| PDM3 |  | 01: 0.509%; 03: 1.329%; 04: -13.54%; 05: -10.21%; 06: -4.106%; 07: -4.275%; 08: 9.328%; 09: -2.722%; 10: 1.227%; 11: 8.919%
| Z-Score (Absolute) |  | 01: 0.35; 03: 0.53; 04: 2.72; 05: 1.99; 06: 0.66; 07: 0.69; 08: 2.28; 09: 0.35; 10: 0.51; 11: 2.19
| Analytical results for Ni in OREAS 908 (Certified Value 6.42 ppm) | [31 empty] | Certified
Ni | Round | Replicate | Lab | Lab | Lab | Lab | Lab | Lab | Lab | Lab | Lab | Lab | Lab | Lab | Lab | Lab | Lab | Lab | Lab | Lab | Lab | Lab | Lab | Lab | Lab | Lab | Lab | Lab | Lab | Lab | Lab |  | 1
| No | No | 01 | 03 | 04 | 05 | 06 | 07 | 08 | 09 | 10 | 11 | 12 | 13 | 14 | 15 | 16 | 17 | 18 | 19 | 20 | 23 | 24 | 25 | 26 | 28 | 29 | 30 | 31 | 32 | 33 |  | ppm
|  |  | 4A*OES/MS | 4A*OES | 4A*OES/MS | 4A*OES | 4A*OES/MS | 4A*OES/MS | 4A*OES | 4A*OES | 4A*OES/MS | 4A*OES | 4A*MS | 4A*MS | 4A*OES | 4A*OES/MS | 4A*OES | 4A*OES | 4A*OES | 4A*OES | 4A*OES | 4A*OES | 4A*OES/MS | 4A*OES | 4A*OES | 4A*OES/MS | 4A*OES/MS | 4A*MS | 4A*OES/MS | 4A*OES/MS | 4A*OES/MS |  | 2
2
| 1 | 1 | 5.8 | 7.2326 | 6.7 | 7 | 6.3 | 6.5 | 8 | < 5 | 6.6 | 6 | 7.1 | 7 | 4 | 7.1 | 12 | 5 | 11 | 6.1 | 6.5852 | 7 | 8.5 | 7 | 5 | 6.5 | 6.9 | 6 | 5.8 | 7 | 7.4 |  | 1
| 1 | 2 | 6.8 | 6.4213 | 6.8 | 7 | 5.9 | 5.4 | 9 | < 5 | 58.8 | 6 | 6.6 | 7 | 3 | 5.5 | 8 | 6 | 18 | 6.3 | 7.8466 | 10 | 8.1 | 5 | 5 | 7 | 6.6 | 5 | 5.7 | 5.7 | 7.1 |  | 0
| 1 | 3 | 5.8 | 7.254 | 6.9 | 8 | 6.4 | 5.1 | 7 | 5 | 7.3 | 5 | 6.3 | 7 | 5 | 5.3 | 6 | 4 | 6 | 5.9 | 5.908 | 7 | 7.3 | 7 | 5 | 7.4 | 6.8 | 5 | 6.3 | 7.7 | 7.9 |  | 16
| 1 | 4 | 6.8 | 6.7433 | 6.4 | 7 | 8.1 | 5.8 | 7 | 5 | 6.1 | 5 | 8.9 | 13 | 4 | 4.8 | 6 | 5 | 6 | 5.8 | 6.4531 | 6 | 7.5 | 6 | 5 | 8.3 | 7.9 | 5 | 8.2 | 7.9 | 6.6 |  | 6.4159
| 1 | 5 | 6.9 | 6.6663 | 6.6 | 6 | 6 | 5.6 | 9 | < 5 | 6.4 | 5 | 6.1 | 6 | < 3 | 5 | 6 | 7 | 7 | 6.4 | 5.8553 | 7 | 7.7 | 6 | 5 | 7.1 | 6.5 | 6 | 6.2 | 6.5 | 8.6 |  | 41
| 1 | 6 | 6.1 | 6.3642 | 6.9 | 7 | 6.4 | 6.5 | 8 | 5 | 6.4 | 5 | 6 | 7 | 3 | 6.4 | 6 | 5 | 6 | 6.7 | 7.7492 | 7 | 9.3 | 5 | 5 | 8.1 | 5.9 | 6 | 6.1 | 6.9 | 7.7
| Mean |  | 6.3667 | 6.7803 | 6.7167 | 7 | 6.5167 | 5.8167 | 8 | 5 | 15.2667 | 5.3333 | 6.8333 | 7.8333 | 3.8 | 5.6833 | 7.3333 | 5.3333 | 9 | 6.2 | 6.7329 | 7.3333 | 8.0667 | 6 | 5 | 7.4 | 6.7667 | 5.5 | 6.3833 | 6.95 | 7.55
| Median |  | 6.45 | 6.7048 | 6.75 | 7 | 6.35 | 5.7 | 8 | 5 | 6.5 | 5 | 6.45 | 7 | 4 | 5.4 | 6 | 5 | 6.5 | 6.2 | 6.5192 | 7 | 7.9 | 6 | 5 | 7.25 | 6.7 | 5.5 | 6.15 | 6.95 | 7.55
| Std Dev. |  | 0.52409 | 0.38609 | 0.19408 | 0.63246 | 0.80353 | 0.57764 | 0.89443 | 0 | 21.3307 | 0.5164 | 1.0875 | 2.5626 | 0.83666 | 0.88863 | 2.4221 | 1.0328 | 4.8166 | 0.33466 | 0.87452 | 1.3663 | 0.74207 | 0.89443 | 0 | 0.68702 | 0.65625 | 0.54772 | 0.9196 | 0.80436 | 0.6892
| Rel.Std.Dev. |  | 8.232% | 5.694% | 2.89% | 9.035% | 12.33% | 9.931% | 11.18% | 0% | 139.7% | 9.682% | 15.91% | 32.71% | 22.02% | 15.64% | 33.03% | 19.36% | 53.52% | 5.398% | 12.99% | 18.63% | 9.199% | 14.91% | 0% | 9.284% | 9.698% | 9.959% | 14.41% | 11.57% | 9.129%
| PDM3 |  | -0.7681% | 5.678% | 4.687% | 9.103% | 1.57% | -9.34% | 24.69% | -22.07% | 137.9% | -16.87% | 6.505% | 22.09% | -40.77% | -11.42% | 14.3% | -16.87% | 40.28% | -3.366% | 4.94% | 14.3% | 25.73% | -6.483% | -22.07% | 15.34% | 5.466% | -14.28% | -0.5083% | 8.324% | 17.68%
| Z-Score (Absolute) |  | 0.06 | 0.64 | 0.53 | 1.01 | 0.34 | 0.98 | 2.7 | 2.36 | 0.27 | 1.8 | 0.03 | 0.67 | 4.38 | 1.21 | 0 | 1.8 | 0.25 | 0.34 | 0.56 | 0.67 | 2.81 | 0.67 | 2.36 | 1.69 | 0.62 | 1.52 | 0.64 | 0.93 | 1.94
| Analytical results for P in OREAS 908 (Certified Value 0.026 wt.%) | [31 empty] | Certified
P | Round | Replicate | Lab | Lab | Lab | Lab | Lab | Lab | Lab | Lab | Lab | Lab | Lab | Lab | Lab | Lab | Lab | Lab | Lab | Lab | Lab | Lab | Lab | Lab | Lab | Lab | Lab | Lab | Lab | Lab |  |  | 1
| No | No | 01 | 03 | 04 | 05 | 06 | 07 | 08 | 09 | 10 | 11 | 12 | 13 | 14 | 15 | 16 | 17 | 18 | 19 | 23 | 24 | 25 | 26 | 28 | 29 | 30 | 31 | 32 | 33 |  |  | wt.%
|  |  | 4A*OES/MS | 4A*OES | 4A*OES/MS | 4A*OES | 4A*OES/MS | 4A*OES/MS | 4A*OES | 4A*OES | 4A*OES/MS | 4A*OES | 4A*OES | 4A*OES | 4A*OES | 4A*OES/MS | 4A*OES | 4A*OES | 4A*OES | 4A*OES | 4A*OES | 4A*OES/MS | 4A*OES | 4A*OES | 4A*OES/MS | 4A*OES/MS | 4A*OES | 4A*OES/MS | 4A*OES/MS | 4A*OES/MS |  |  | 3
3
| 1 | 1 | 0.025 | 0.012244 | 0.0239 | 0.03 | 0.027 | 0.025 | 0.035 | 0.025 | 0.024 | 0.0253 | 0.027 | 0.0274 | 0.03 | 0.029 | < 0.01 | 0.0254 | 0.05 | 0.0384 | 0.018 | 0.056 | < 0.002 | 0.025 | 0.026 | 0.024 | < 0.002 | 0.024 | 0.0257 | 0.026 |  |  | 1
| 1 | 2 | 0.027 | 0.010615 | 0.0246 | 0.029 | 0.027 | 0.026 | 0.039 | 0.025 | 0.025 | 0.0245 | 0.028 | 0.0268 | 0.03 | 0.028 | < 0.01 | 0.024 | 0.04 | 0.0394 | 0.026 | 0.052 | < 0.002 | 0.025 | 0.025 | 0.026 | < 0.002 | 0.025 | 0.03 | 0.025 |  |  | 0
| 1 | 3 | 0.026 | 0.012271 | 0.0245 | 0.0305 | 0.026 | 0.027 | 0.04 | 0.025 | 0.024 | 0.0251 | 0.028 | 0.0274 | 0.03 | 0.022 | < 0.01 | 0.0254 | 0.04 | 0.0379 | 0.023 | 0.057 | < 0.002 | 0.03 | 0.026 | 0.025 | < 0.002 | 0.024 | 0.033 | 0.026 |  |  | 16
| 1 | 4 | 0.026 | 0.012738 | 0.0239 | 0.032 | 0.026 | 0.026 | 0.038 | 0.025 | 0.027 | 0.0257 | 0.028 | 0.0259 | 0.03 | 0.028 | < 0.01 | 0.025 | 0.04 | 0.0394 | 0.023 | 0.054 | < 0.002 | 0.025 | 0.026 | 0.025 | < 0.002 | 0.025 | 0.0301 | 0.025 |  |  | 0.026265
| 1 | 5 | 0.026 | 0.010564 | 0.0244 | 0.029 | 0.026 | 0.025 | 0.035 | 0.025 | 0.023 | 0.0252 | 0.029 | 0.0217 | 0.03 | 0.027 | < 0.01 | 0.0253 | 0.04 | 0.0397 | 0.025 | 0.059 | < 0.002 | 0.03 | 0.026 | 0.025 | < 0.002 | 0.024 | 0.0294 | 0.027 |  |  | 42
| 1 | 6 | 0.026 | 0.012854 | 0.0245 | 0.0285 | 0.027 | 0.025 | 0.036 | 0.025 | 0.024 | 0.0257 | 0.028 | 0.0261 | 0.03 | 0.027 | < 0.01 | 0.0248 | 0.04 | 0.0392 | 0.036 | 0.055 | < 0.002 | 0.025 | 0.026 | 0.025 | < 0.002 | 0.025 | 0.0288 | 0.027
| Mean |  | 0.026 | 0.011881 | 0.0243 | 0.029833 | 0.0265 | 0.025667 | 0.037167 | 0.025 | 0.0245 | 0.02525 | 0.028 | 0.025883 | 0.03 | 0.026833 |  | 0.024983 | 0.041667 | 0.039 | 0.025167 | 0.0555 |  | 0.026667 | 0.025833 | 0.025 |  | 0.0245 | 0.0295 | 0.026
| Median |  | 0.026 | 0.012257 | 0.02445 | 0.0295 | 0.0265 | 0.0255 | 0.037 | 0.025 | 0.024 | 0.02525 | 0.028 | 0.02645 | 0.03 | 0.0275 |  | 0.02515 | 0.04 | 0.0393 | 0.024 | 0.0555 |  | 0.025 | 0.026 | 0.025 |  | 0.0245 | 0.0297 | 0.026
| Std Dev. |  | 0.00063246 | 0.0010295 | 0.00031623 | 0.001291 | 0.00054772 | 0.0008165 | 0.002137 | 3.8006e-18 | 0.0013784 | 0.00044609 | 0.00063246 | 0.0021442 | 0 | 0.0024833 |  | 0.00053821 | 0.0040825 | 0.0006957 | 0.0059805 | 0.002429 |  | 0.002582 | 0.00040825 | 0.00063246 |  | 0.00054772 | 0.002358 | 0.00089443
| Rel.Std.Dev. |  | 2.433% | 8.665% | 1.301% | 4.327% | 2.067% | 3.181% | 5.75% | 1.52e-14% | 5.626% | 1.767% | 2.259% | 8.284% | 0% | 9.254% |  | 2.154% | 9.798% | 1.784% | 23.76% | 4.377% |  | 9.682% | 1.58% | 2.53% |  | 2.236% | 7.993% | 3.44%
| PDM3 |  | -1.009% | -54.77% | -7.481% | 13.59% | 0.8947% | -2.278% | 41.51% | -4.816% | -6.72% | -3.864% | 6.606% | -1.453% | 14.22% | 2.164% |  | -4.88% | 58.64% | 48.49% | -4.182% | 111.3% |  | 1.529% | -1.644% | -4.816% |  | -6.72% | 12.32% | -1.009%
| Z-Score (Absolute) |  | 0 | 5.6 | 0.67 | 1.52 | 0.2 | 0.13 | 4.43 | 0.4 | 0.79 | 0.3 | 0.79 | 0.29 | 1.59 | 0.71 | NA | 0.33 | 6.21 | 5.16 | 0.69 | 11.7 | NA | 0.26 | 0.07 | 0.4 | NA | 0.59 | 1.11 | 0
| Analytical results for Pb in OREAS 908 (Certified Value 65 ppm) | [31 empty] | Certified
Pb | Round | Replicate | Lab | Lab | Lab | Lab | Lab | Lab | Lab | Lab | Lab | Lab | Lab | Lab | Lab | Lab | Lab | Lab | Lab | Lab | Lab | Lab | Lab | Lab | Lab | Lab | Lab | Lab | Lab | Lab | Lab |  | 1
| No | No | 01 | 03 | 04 | 05 | 06 | 07 | 08 | 09 | 10 | 11 | 12 | 13 | 14 | 15 | 16 | 17 | 18 | 19 | 20 | 23 | 24 | 25 | 26 | 28 | 29 | 30 | 31 | 32 | 33 |  | ppm
|  |  | 4A*OES/MS | 4A*OES | 4A*OES/MS | 4A*OES | 4A*OES/MS | 4A*OES/MS | 4A*MS | 4A*MS | 4A*OES/MS | 4A*OES | 4A*MS | 4A*MS | 4A*OES | 4A*OES/MS | 4A*OES | 4A*MS | 4A*OES | 4A*OES | 4A*OES/MS | 4A*OES | 4A*OES/MS | 4A*OES | 4A*MS | 4A*OES/MS | 4A*OES/MS | 4A*OES | 4A*OES/MS | 4A*OES/MS | 4A*OES/MS |  | 0
1
| 1 | 1 | 60.3 | 67.2461 | 66.9 | 69 | 66 | 65 | 65 | 60 | 54.8 | 75 | 62.3 | 66 | 61 | 65 | 58 | 66.3 | 77 | 84.5 | 54.0314 | 85 | 68.1 | 70 | 63 | 67 | 63.6 | 72 | 60.5 | 64.7 | 81.31 |  | 1
| 1 | 2 | 61.9 | 65.356 | 68.1 | 68 | 64.7 | 62.6 | 66 | 65 | 50.3 | 72 | 60.4 | 72 | 62 | 66.5 | 61 | 68.3 | 62 | 84.7 | 52.8876 | 79 | 67.5 | 67 | 60 | 63.6 | 64.7 | 72 | 61.9 | 65.7 | 81.25 |  | 0
| 1 | 3 | 61 | 66.4024 | 67.7 | 68 | 64.4 | 69.3 | 67 | 60 | 54.5 | 72 | 60.9 | 64 | 64 | 65.2 | 63 | 66.7 | 69 | 83.3 | 57 | 76 | 66.7 | 69 | 66 | 67.4 | 62.8 | 72 | 61.4 | 65.6 | 79.27 |  | 16
| 1 | 4 | 63 | 66.5282 | 65.6 | 69 | 63.7 | 65.3 | 66 | 60 | 52.3 | 70 | 63 | 64 | 69 | 66 | 60 | 67.2 | 68 | 84.5 | 60 | 69 | 67.9 | 68 | 64 | 65.6 | 62.2 | 70 | 62.8 | 65.4 | 78.92 |  | 65.3481
| 1 | 5 | 60.5 | 67.1769 | 65 | 67 | 64.6 | 61.9 | 64 | 65 | 52.5 | 74 | 61.9 | 58 | 61 | 64.7 | 60 | 66.8 | 68 | 84.5 | 53.401 | 79 | 67.7 | 70 | 66 | 66.3 | 65.2 | 72 | 60.8 | 64.7 | 84.89 |  | 43
| 1 | 6 | 63 | 65.3212 | 64.8 | 65 | 65.5 | 64.7 | 64 | 60 | 53.2 | 73 | 62.5 | 64 | 61 | 66.3 | 60 | 67.7 | 67 | 85.2 | 58 | 76 | 69 | 68 | 66 | 65.5 | 63.7 | 72 | 62.4 | 65.9 | 72.92
| Mean |  | 61.6167 | 66.3384 | 66.35 | 67.6667 | 64.8167 | 64.8 | 65.3333 | 61.6667 | 52.9333 | 72.6667 | 61.8333 | 64.6667 | 63 | 65.6167 | 60.3333 | 67.1667 | 68.5 | 84.45 | 55.8867 | 77.3333 | 67.8167 | 68.6667 | 64.1667 | 65.9 | 63.7 | 71.6667 | 61.6333 | 65.3333 | 79.76
| Median |  | 61.45 | 66.4653 | 66.25 | 68 | 64.65 | 64.85 | 65.5 | 60 | 52.85 | 72.5 | 62.1 | 64 | 61.5 | 65.6 | 60 | 67 | 68 | 84.5 | 55.5157 | 77.5 | 67.8 | 68.5 | 65 | 65.95 | 63.65 | 72 | 61.65 | 65.5 | 80.26
| Std Dev. |  | 1.2057 | 0.84463 | 1.4124 | 1.5055 | 0.81833 | 2.6 | 1.2111 | 2.582 | 1.6452 | 1.7512 | 0.99532 | 4.5019 | 3.1623 | 0.74677 | 1.633 | 0.73121 | 4.8477 | 0.6253 | 2.8719 | 5.2409 | 0.75476 | 1.2111 | 2.4014 | 1.3535 | 1.1243 | 0.8165 | 0.90037 | 0.5164 | 3.9666
| Rel.Std.Dev. |  | 1.957% | 1.273% | 2.129% | 2.225% | 1.263% | 4.012% | 1.854% | 4.187% | 3.108% | 2.41% | 1.61% | 6.962% | 5.019% | 1.138% | 2.707% | 1.089% | 7.077% | 0.7404% | 5.139% | 6.777% | 1.113% | 1.764% | 3.742% | 2.054% | 1.765% | 1.139% | 1.461% | 0.7904% | 4.973%
| PDM3 |  | -5.71% | 1.515% | 1.533% | 3.548% | -0.8133% | -0.8388% | -0.02264% | -5.634% | -19% | 11.2% | -5.379% | -1.043% | -3.593% | 0.4109% | -7.674% | 2.783% | 4.823% | 29.23% | -14.48% | 18.34% | 3.778% | 5.078% | -1.808% | 0.8445% | -2.522% | 9.669% | -5.685% | -0.02264% | 22.05%
| Z-Score (Absolute) |  | 1.01 | 0.27 | 0.28 | 0.63 | 0.14 | 0.14 | 0 | 1 | 3.37 | 1.99 | 0.95 | 0.18 | 0.96 | 0.08 | 1.36 | 0.5 | 0.4 | 5.19 | 2.57 | 3.26 | 0.67 | 0.91 | 0.32 | 0.15 | 0.44 | 1.72 | 1 | 0 | 3.92
| Analytical results for Pr in OREAS 908 (Certified Value 8.56 ppm) | [31 empty] | Certified
Pr | Round | Replicate | 01: Lab; 03: Lab; 04: Lab; 05: Lab; 06: Lab; 07: Lab; 08: Lab; 09: Lab; 10: Lab; 11: Lab |  | 1
| No | No | 01: 05; 03: 09; 04: 10; 05: 12; 06: 13; 07: 17; 08: 20; 09: 26; 10: 30; 11: 33 |  | ppm
|  |  | 01: 4A*MS; 03: 4A*MS; 04: 4A*OES/MS; 05: 4A*MS; 06: 4A*MS; 07: 4A*MS; 08: 4A*OES/MS; 09: 4A*MS; 10: 4A*MS; 11: 4A*OES/MS |  | 2
3
| 1 | 1 | 01: 8.05; 03: 8.55; 04: 7.69; 05: 8.1; 06: 8; 07: 8.41; 08: 9.493; 09: 8.46; 10: 8.91; 11: 9.6 |  | 1
| 1 | 2 | 01: 8.16; 03: 8.45; 04: 7.17; 05: 7.7; 06: 8.6; 07: 8.53; 08: 9.127; 09: 8.6; 10: 9.27; 11: 9.9 |  | 0
| 1 | 3 | 01: 8.21; 03: 8.35; 04: 7.34; 05: 8; 06: 8; 07: 8.5; 08: 9.49; 09: 8.58; 10: 8.86; 11: 9.5 |  | 16
| 1 | 4 | 01: 8.26; 03: 8.4; 04: 7.63; 05: 8.2; 06: 8.1; 07: 8.47; 08: 8.955; 09: 8.78; 10: 9.38; 11: 10 |  | 8.5603
| 1 | 5 | 01: 8.12; 03: 8.6; 04: 7.58; 05: 8.3; 06: 7.3; 07: 8.52; 08: 9.723; 09: 8.78; 10: 8.89; 11: 10.1 |  | 44
| 1 | 6 | 01: 8.17; 03: 8.35; 04: 7.66; 05: 8.4; 06: 8.2; 07: 8.54; 08: 9.709; 09: 8.46; 10: 9.14; 11: 9.3
| Mean |  | 01: 8.1617; 03: 8.45; 04: 7.5117; 05: 8.1167; 06: 8.0333; 07: 8.495; 08: 9.4162; 09: 8.61; 10: 9.075; 11: 9.7333
| Median |  | 01: 8.165; 03: 8.425; 04: 7.605; 05: 8.15; 06: 8.05; 07: 8.51; 08: 9.4915; 09: 8.59; 10: 9.025; 11: 9.75
| Std Dev. |  | 01: 0.072503; 03: 0.10488; 04: 0.20913; 05: 0.24833; 06: 0.42269; 07: 0.048477; 08: 0.31226; 09: 0.14408; 10: 0.22043; 11: 0.31411
| Rel.Std.Dev. |  | 01: 0.8883%; 03: 1.241%; 04: 2.784%; 05: 3.059%; 06: 5.262%; 07: 0.5707%; 08: 3.316%; 09: 1.673%; 10: 2.429%; 11: 3.227%
| PDM3 |  | 01: -4.657%; 03: -1.288%; 04: -12.25%; 05: -5.182%; 06: -6.156%; 07: -0.7626%; 08: 9.998%; 09: 0.5808%; 10: 6.013%; 11: 13.7%
| Z-Score (Absolute) |  | 01: 0.53; 03: 0.04; 04: 1.63; 05: 0.6; 06: 0.74; 07: 0.04; 08: 1.6; 09: 0.23; 10: 1.02; 11: 2.14
| Analytical results for Rb in OREAS 908 (Certified Value 96 ppm) | [31 empty] | Certified
Rb | Round | Replicate | Lab | Lab | Lab | Lab | Lab | Lab | Lab | Lab | Lab | Lab | Lab | Lab | Lab | Lab | Lab | Lab | Lab | Lab | Lab | Lab | Lab | Lab | [8 empty] | 1
| No | No | 01 | 03 | 04 | 05 | 06 | 07 | 08 | 09 | 10 | 12 | 13 | 15 | 17 | 20 | 24 | 26 | 28 | 29 | 30 | 31 | 32 | 33 | [8 empty] | ppm
|  |  | 4A*OES/MS | 4A*OES | 4A*OES/MS | 4A*MS | 4A*OES/MS | 4A*OES/MS | 4A*MS | 4A*MS | 4A*OES/MS | 4A*MS | 4A*MS | 4A*OES/MS | 4A*MS | 4A*OES/MS | 4A*OES/MS | 4A*MS | 4A*OES/MS | 4A*OES/MS | 4A*OES | 4A*OES/MS | 4A*OES/MS | 4A*OES/MS | [8 empty] | 0
1
| 1 | 1 | 88.8 | 100.8981 | 94.9 | 95.1 | 97.4 | 101 | 92.7 | 94.8 | 92.2 | 94.9 | 89.1 | 98 | 98.15 | 100.3643 | 104.2 | 95.2 | 102 | 94.4 | 112 | 96.9 | 95.3 | 97.7 | [8 empty] | 1
| 1 | 2 | 91.2 | 100.0331 | 99.1 | 95.4 | 92.2 | 96.7 | 91.4 | 93 | 90.5 | 91.3 | 92.1 | 99.4 | 97.37 | 97.485 | 103.2 | 99.6 | 105.5 | 94.6 | 116 | 101 | 93.3 | 97.6 | [8 empty] | 0
| 1 | 3 | 89.2 | 99.6026 | 97.1 | 95.3 | 96.8 | 101.5 | 92.7 | 92.2 | 93.6 | 94 | 89.1 | 98.8 | 97.17 | 101.7 | 102.7 | 105 | 100 | 96.1 | 113 | 97.7 | 94.5 | 95.3 | [8 empty] | 16
| 1 | 4 | 95.4 | 100.7473 | 95.3 | 94.5 | 93.7 | 102 | 94.4 | 94.8 | 93.1 | 94.4 | 92.5 | 102 | 95.38 | 96.9688 | 102.4 | 102 | 96.9 | 92.4 | 116 | 101 | 94.1 | 96.7 | [8 empty] | 96.4257
| 1 | 5 | 89.2 | 100.2565 | 93.8 | 95.2 | 93.8 | 97.7 | 93.8 | 95.8 | 92.3 | 94.2 | 81.7 | 99.8 | 94.54 | 101.3606 | 102.5 | 101 | 99.7 | 95 | 113 | 97.8 | 93 | 99.5 | [8 empty] | 45
| 1 | 6 | 93.9 | 99.9882 | 95.4 | 94.1 | 93.4 | 99.9 | 93 | 94 | 89.8 | 98.5 | 91.9 | 100 | 97.55 | 104.7706 | 103.9 | 101 | 95.9 | 92.3 | 116 | 96.8 | 93.5 | 96.8
| Mean |  | 91.2833 | 100.2543 | 95.9333 | 94.9333 | 94.55 | 99.8 | 93 | 94.1 | 91.9167 | 94.55 | 89.4 | 99.6667 | 96.6933 | 100.4415 | 103.15 | 100.6333 | 100 | 94.1333 | 114.3333 | 98.5333 | 93.95 | 97.2667
| Median |  | 90.2 | 100.1448 | 95.35 | 95.15 | 93.75 | 100.45 | 92.85 | 94.4 | 92.25 | 94.3 | 90.5 | 99.6 | 97.27 | 100.8624 | 102.95 | 101 | 99.85 | 94.5 | 114.5 | 97.75 | 93.8 | 97.2
| Std Dev. |  | 2.7802 | 0.49029 | 1.8811 | 0.5164 | 2.0647 | 2.1541 | 1.0334 | 1.3191 | 1.4798 | 2.3124 | 4.065 | 1.3545 | 1.4073 | 2.8974 | 0.75565 | 3.2185 | 3.486 | 1.5016 | 1.8619 | 1.9531 | 0.85732 | 1.3924
| Rel.Std.Dev. |  | 3.046% | 0.489% | 1.961% | 0.544% | 2.184% | 2.158% | 1.111% | 1.402% | 1.61% | 2.446% | 4.547% | 1.359% | 1.455% | 2.885% | 0.7326% | 3.198% | 3.486% | 1.595% | 1.628% | 1.982% | 0.9125% | 1.431%
| PDM3 |  | -5.333% | 3.971% | -0.5106% | -1.548% | -1.945% | 3.499% | -3.553% | -2.412% | -4.676% | -1.945% | -7.286% | 3.361% | 0.2776% | 4.165% | 6.974% | 4.364% | 3.707% | -2.377% | 18.57% | 2.186% | -2.567% | 0.8722%
| Z-Score (Absolute) |  | 1.02 | 0.8 | 0.08 | 0.28 | 0.36 | 0.71 | 0.67 | 0.45 | 0.89 | 0.52 | 1.09 | 0.68 | 0.08 | 0.84 | 1.38 | 0.87 | 0.75 | 0.44 | 3.65 | 0.45 | 0.48 | 0.19
| Analytical results for Re in OREAS 908 (Indicative Value < 0.002 ppm) | [31 empty] | Indicative
Re | Round | Replicate | 01: Lab; 03: Lab; 04: Lab; 05: Lab; 06: Lab; 07: Lab; 08: Lab; 09: Lab; 10: Lab; 11: Lab; 12: Lab; 13: Lab; 14: Lab; 15: Lab; 16: Lab; 17: Lab; 18: Lab |  | 1
| No | No | 01: 01; 03: 03; 04: 06; 05: 07; 06: 08; 07: 09; 08: 11; 09: 12; 10: 13; 11: 17; 12: 20; 13: 24; 14: 26; 15: 28; 16: 29; 17: 31; 18: 33 |  | ppm
|  |  | 01: 4A*OES/MS; 03: 4A*OES; 04: 4A*OES/MS; 05: 4A*OES/MS; 06: 4A*MS; 07: 4A*MS; 08: 4A*OES; 09: 4A*MS; 10: 4A*MS; 11: 4A*MS; 12: 4A*OES/MS; 13: 4A*OES/MS; 14: 4A*MS; 15: 4A*OES/MS; 16: 4A*OES/MS; 17: 4A*OES/MS; 18: 4A*OES/MS |  | 3
3
| 1 | 1 | 01: < 0.002; 03: < 0.05; 04: 0.002; 05: < 0.002; 06: < 0.05; 07: < 0.1; 08: < 5; 09: < 0.001; 10: < 0.05; 11: < 0.002; 12: < 0.05; 13: < 0.005; 14: < 0.1; 15: 0.002; 16: < 0.002; 17: < 0.002; 18: < 0.002 |  | 1
| 1 | 2 | 01: < 0.002; 03: < 0.05; 04: < 0.002; 05: < 0.002; 06: < 0.05; 07: < 0.1; 08: < 5; 09: < 0.001; 10: < 0.05; 11: < 0.002; 12: < 0.05; 13: < 0.005; 14: < 0.1; 15: < 0.002; 16: < 0.002; 17: < 0.002; 18: < 0.002 |  | 4
| 1 | 3 | 01: < 0.002; 03: < 0.05; 04: 0.002; 05: < 0.002; 06: < 0.05; 07: < 0.1; 08: < 5; 09: < 0.001; 10: < 0.05; 11: < 0.002; 12: < 0.05; 13: < 0.005; 14: < 0.1; 15: 0.004; 16: < 0.002; 17: 0.002; 18: < 0.002 |  | 16
| 1 | 4 | 01: < 0.002; 03: < 0.05; 04: < 0.002; 05: < 0.002; 06: < 0.05; 07: < 0.1; 08: < 5; 09: < 0.001; 10: < 0.05; 11: < 0.002; 12: < 0.05; 13: < 0.005; 14: < 0.1; 15: < 0.002; 16: < 0.002; 17: < 0.002; 18: < 0.002 |  | < 0.002
| 1 | 5 | 01: 0.002; 03: < 0.05; 04: 0.002; 05: < 0.002; 06: < 0.05; 07: < 0.1; 08: < 5; 09: < 0.001; 10: < 0.05; 11: < 0.002; 12: < 0.05; 13: < 0.005; 14: < 0.1; 15: 0.002; 16: < 0.002; 17: < 0.002; 18: < 0.002 |  | 10
| 1 | 6 | 01: < 0.002; 03: < 0.05; 04: < 0.002; 05: < 0.002; 06: < 0.05; 07: < 0.1; 08: < 5; 09: 0.009; 10: < 0.05; 11: < 0.002; 12: < 0.05; 13: < 0.005; 14: < 0.1; 15: 0.005; 16: < 0.002; 17: < 0.002; 18: < 0.002
| Mean |  | 01: 0.002; 04: 0.002; 09: 0.009; 15: 0.00325; 17: 0.002
| Median |  | 01: 0.002; 04: 0.002; 09: 0.009; 15: 0.003; 17: 0.002
| Std Dev. |  | 04: 0; 15: 0.0015
| Rel.Std.Dev. |  | 04: 0%; 15: 46.15%
PDM3
| Z-Score (Absolute) |  | 01: 0; 03: NA; 04: 0.67; 05: NA; 06: NA; 07: NA; 08: NA; 09: 1.35; 10: NA; 11: NA; 12: NA; 13: NA; 14: NA; 15: 1.69; 16: NA; 17: 0; 18: NA
| Analytical results for S in OREAS 908 (Certified Value 0.128 wt.%) | [31 empty] | Certified
S | Round | Replicate | Lab | Lab | Lab | Lab | Lab | Lab | Lab | Lab | Lab | Lab | Lab | Lab | Lab | Lab | Lab | Lab | Lab | Lab | Lab | Lab | Lab | Lab | Lab | Lab | Lab | Lab | Lab | Lab |  |  | 1
| No | No | 01 | 03 | 04 | 05 | 06 | 07 | 08 | 09 | 10 | 11 | 12 | 13 | 15 | 16 | 17 | 18 | 19 | 20 | 23 | 24 | 25 | 26 | 28 | 29 | 30 | 31 | 32 | 33 |  |  | wt.%
|  |  | 4A*OES/MS | 4A*OES | 4A*OES/MS | 4A*OES | 4A*OES/MS | 4A*OES/MS | 4A*OES | 4A*OES | 4A*OES/MS | 4A*OES | 4A*OES | 4A*OES | 4A*OES/MS | 4A*OES | 4A*OES | 4A*OES | 4A*OES | 4A*OES | 4A*OES | 4A*OES/MS | 4A*OES | 4A*OES | 4A*OES/MS | 4A*OES/MS | 4A*OES | 4A*OES/MS | 4A*OES/MS | 4A*OES/MS |  |  | 3
3
| 1 | 1 | 0.13 | 0.12364 | 0.14 | 0.123 | 0.13 | 0.13 | 0.114 | 0.14 | 0.14 | 0.13 | 0.11 | 0.1283 | 0.12 | 0.17 | 0.1279 | 0.14 | 0.137 | 0.12809 | 0.1 | 0.13 | 0.1 | 0.13 | 0.13 | 0.13 | 0.151 | 0.12 | 0.12 | 0.12 |  |  | 1
| 1 | 2 | 0.13 | 0.12502 | 0.14 | 0.127 | 0.13 | 0.13 | 0.119 | 0.135 | 0.14 | 0.13 | 0.12 | 0.1178 | 0.13 | 0.17 | 0.1241 | 0.11 | 0.137 | 0.13644 | 0.1 | 0.13 | 0.1 | 0.13 | 0.13 | 0.13 | 0.149 | 0.13 | 0.13 | 0.12 |  |  | 21
| 1 | 3 | 0.14 | 0.12453 | 0.14 | 0.129 | 0.13 | 0.13 | 0.119 | 0.13 | 0.14 | 0.13 | 0.12 | 0.1255 | 0.13 | 0.2 | 0.1255 | 0.12 | 0.127 | 0.1254 | 0.1 | 0.13 | 0.1 | 0.13 | 0.13 | 0.13 | 0.155 | 0.13 | 0.13 | 0.12 |  |  | 16
| 1 | 4 | 0.13 | 0.12491 | 0.14 | 0.132 | 0.13 | 0.13 | 0.113 | 0.135 | 0.14 | 0.13 | 0.12 | 0.1289 | 0.13 | 0.17 | 0.1264 | 0.11 | 0.137 | 0.12163 | 0.1 | 0.13 | 0.1 | 0.13 | 0.13 | 0.13 | 0.148 | 0.13 | 0.13 | 0.11 |  |  | 0.12829
| 1 | 5 | 0.13 | 0.12524 | 0.14 | 0.134 | 0.13 | 0.13 | 0.119 | 0.135 | 0.14 | 0.14 | 0.12 | 0.1107 | 0.12 | 0.17 | 0.127 | 0.11 | 0.137 | 0.13475 | 0.1 | 0.13 | 0.1 | 0.13 | 0.13 | 0.13 | 0.155 | 0.13 | 0.13 | 0.12 |  |  | 46
| 1 | 6 | 0.13 | 0.12622 | 0.15 | 0.137 | 0.13 | 0.13 | 0.114 | 0.14 | 0.14 | 0.13 | 0.12 | 0.121 | 0.12 | 0.18 | 0.1245 | 0.12 | 0.137 | 0.12978 | 0.1 | 0.13 | 0.1 | 0.13 | 0.13 | 0.13 | 0.154 | 0.13 | 0.13 | 0.12
| Mean |  | 0.13167 | 0.12493 | 0.14167 | 0.13033 | 0.13 | 0.13 | 0.11633 | 0.13583 | 0.14 | 0.13167 | 0.11833 | 0.12203 | 0.125 | 0.17667 | 0.1259 | 0.11833 | 0.13533 | 0.12935 | 0.1 | 0.13 | 0.1 | 0.13 | 0.13 | 0.13 | 0.152 | 0.12833 | 0.12833 | 0.11833
| Median |  | 0.13 | 0.12497 | 0.14 | 0.1305 | 0.13 | 0.13 | 0.1165 | 0.135 | 0.14 | 0.13 | 0.12 | 0.12325 | 0.125 | 0.17 | 0.12595 | 0.115 | 0.137 | 0.12894 | 0.1 | 0.13 | 0.1 | 0.13 | 0.13 | 0.13 | 0.1525 | 0.13 | 0.13 | 0.12
| Std Dev. |  | 0.0040825 | 0.0008482 | 0.0040825 | 0.0050465 | 0 | 0 | 0.0029439 | 0.0037639 | 0 | 0.0040825 | 0.0040825 | 0.0070125 | 0.0054772 | 0.012111 | 0.0014711 | 0.01169 | 0.0040825 | 0.0055922 | 1.5202e-17 | 0 | 1.5202e-17 | 0 | 0 | 0 | 0.0030984 | 0.0040825 | 0.0040825 | 0.0040825
| Rel.Std.Dev. |  | 3.101% | 0.679% | 2.882% | 3.872% | 0% | 0% | 2.531% | 2.771% | 0% | 3.101% | 3.45% | 5.746% | 4.382% | 6.855% | 1.168% | 9.879% | 3.017% | 4.323% | 1.52e-14% | 0% | 1.52e-14% | 0% | 0% | 0% | 2.038% | 3.181% | 3.181% | 3.45%
| PDM3 |  | 2.629% | -2.625% | 10.42% | 1.59% | 1.33% | 1.33% | -9.322% | 5.877% | 9.125% | 2.629% | -7.764% | -4.88% | -2.567% | 37.71% | -1.866% | -7.764% | 5.487% | 0.823% | -22.05% | 1.33% | -22.05% | 1.33% | 1.33% | 1.33% | 18.48% | 0.03111% | 0.03111% | -7.764%
| Z-Score (Absolute) |  | 0.22 | 0.68 | 1.56 | 0.04 | 0 | 0 | 1.83 | 0.78 | 1.34 | 0.22 | 1.56 | 1.07 | 0.67 | 5.62 | 0.55 | 2.14 | 0.94 | 0.09 | 4.02 | 0 | 4.02 | 0 | 0 | 0 | 2.95 | 0.22 | 0.22 | 1.56
| Analytical results for Sb in OREAS 908 (Certified Value 5.2 ppm) | [31 empty] | Certified
Sb | Round | Replicate | Lab | Lab | Lab | Lab | Lab | Lab | Lab | Lab | Lab | Lab | Lab | Lab | Lab | Lab | Lab | Lab | Lab | Lab | Lab | Lab | Lab | Lab | Lab | Lab | Lab | Lab | Lab | Lab | Lab |  | 1
| No | No | 01 | 03 | 04 | 05 | 06 | 07 | 08 | 09 | 10 | 11 | 12 | 13 | 14 | 15 | 16 | 17 | 18 | 19 | 20 | 23 | 24 | 25 | 26 | 28 | 29 | 30 | 31 | 32 | 33 |  | ppm
|  |  | 4A*OES/MS | 4A*OES | 4A*OES/MS | 4A*MS | 4A*OES/MS | 4A*OES/MS | 4A*MS | 4A*MS | 4A*OES/MS | 4A*OES | 4A*MS | 4A*MS | 4A*OES | 4A*OES/MS | 4A*OES | 4A*MS | 4A*OES | 4A*OES | 4A*OES/MS | 4A*OES | 4A*OES/MS | 4A*OES | 4A*MS | 4A*OES/MS | 4A*OES/MS | 4A*MS | 4A*OES/MS | 4A*OES/MS | 4A*OES/MS |  | 2
3
| 1 | 1 | 5.39 | 5.1966 | 5.38 | 5 | 5.17 | 5.73 | 5.2 | 4.8 | 4.16 | 5 | 3.9 | 4.8 | < 10 | 4.99 | < 2 | 6.23 | 11 | < 2 | 5.492 | 10 | 4.9 | < 5 | 4.8 | 5.29 | 4.79 | 4.1 | 4.98 | 5.43 | 5.78 |  | 1
| 1 | 2 | 5.45 | 5.3461 | 5.54 | 5.1 | 5.02 | 5.4 | 5.2 | 4.6 | 3.86 | 6 | 4.3 | 4.8 | < 10 | 5.14 | < 2 | 6.08 | 7 | < 2 | 5.147 | 14 | 4.7 | < 5 | 5 | 5.13 | 4.9 | 4.2 | 5.13 | 5.39 | 5.86 |  | 0
| 1 | 3 | 5.36 | 5.2164 | 5.45 | 5.3 | 5.18 | 5.71 | 5.4 | 4.5 | 3.8 | 5 | 4.9 | 4.8 | < 10 | 5.1 | < 2 | 6.01 | 6 | < 2 | 5.1399 | 10 | 4.9 | 6 | 5.2 | 5.16 | 4.85 | 4.2 | 4.97 | 5.55 | 5.68 |  | 16
| 1 | 4 | 5.58 | 5.4226 | 5.27 | 5.1 | 4.97 | 5.65 | 5.3 | 4.5 | 3.92 | 5 | 4.6 | 4.9 | < 10 | 5.3 | < 2 | 6.27 | 8 | < 2 | 5.123 | 7 | 5.1 | < 5 | 5 | 5.14 | 4.8 | 4.3 | 5.18 | 5.35 | 5.75 |  | 5.2026
| 1 | 5 | 5.53 | 5.3042 | 5.34 | 6.6 | 5.05 | 5.49 | 5.2 | 4.6 | 3.92 | 5 | 4.4 | 4.2 | < 10 | 5.06 | < 2 | 6.25 | 7 | < 2 | 5.333 | 15 | 4.8 | < 5 | 5.2 | 5.19 | 4.93 | 4.1 | 5.03 | 5.26 | 6.02 |  | 47
| 1 | 6 | 5.7 | 5.3095 | 5.28 | 5 | 5.05 | 5.61 | 5.2 | 4.6 | 4.23 | 6 | 4.8 | 4.9 | < 10 | 5.11 | < 2 | 6.35 | 11 | < 2 | 5.53 | 21 | 5 | < 5 | 5.6 | 5.64 | 4.85 | 4.1 | 5.01 | 5.42 | 5.42
| Mean |  | 5.5017 | 5.2992 | 5.3767 | 5.35 | 5.0733 | 5.5983 | 5.25 | 4.6 | 3.9817 | 5.3333 | 4.4833 | 4.7333 |  | 5.1167 |  | 6.1983 | 8.3333 |  | 5.2942 | 12.8333 | 4.9 | 6 | 5.1333 | 5.2583 | 4.8533 | 4.1667 | 5.05 | 5.4 | 5.7517
| Median |  | 5.49 | 5.3068 | 5.36 | 5.1 | 5.05 | 5.63 | 5.2 | 4.6 | 3.92 | 5 | 4.5 | 4.8 |  | 5.105 |  | 6.24 | 7.5 |  | 5.24 | 12 | 4.9 | 6 | 5.1 | 5.175 | 4.85 | 4.15 | 5.02 | 5.405 | 5.765
| Std Dev. |  | 0.12766 | 0.083598 | 0.10405 | 0.62209 | 0.084063 | 0.12937 | 0.083666 | 0.10954 | 0.17256 | 0.5164 | 0.3656 | 0.26583 |  | 0.10367 |  | 0.1275 | 2.1602 |  | 0.18494 | 4.9565 | 0.14142 |  | 0.27325 | 0.1957 | 0.05465 | 0.08165 | 0.085557 | 0.095917 | 0.19984
| Rel.Std.Dev. |  | 2.32% | 1.578% | 1.935% | 11.63% | 1.657% | 2.311% | 1.594% | 2.381% | 4.334% | 9.682% | 8.155% | 5.616% |  | 2.026% |  | 2.057% | 25.92% |  | 3.493% | 38.62% | 2.886% |  | 5.323% | 3.722% | 1.126% | 1.96% | 1.694% | 1.776% | 3.474%
| PDM3 |  | 5.749% | 1.858% | 3.347% | 2.834% | -2.484% | 7.607% | 0.9119% | -11.58% | -23.47% | 2.514% | -13.82% | -9.019% |  | -1.651% |  | 19.14% | 60.18% |  | 1.761% | 146.7% | -5.816% | 15.33% | -1.331% | 1.072% | -6.713% | -19.91% | -2.932% | 3.795% | 10.55%
| Z-Score (Absolute) |  | 0.64 | 0.19 | 0.36 | 0.26 | 0.32 | 0.86 | 0.08 | 1.38 | 2.77 | 0.26 | 1.38 | 0.84 | NA | 0.22 | NA | 2.2 | 6.99 | NA | 0.18 | 17.07 | 0.71 | 1.76 | 0.19 | 0.08 | 0.81 | 2.35 | 0.37 | 0.41 | 1.2
| Analytical results for Sc in OREAS 908 (Certified Value 5.55 ppm) | [31 empty] | Certified
Sc | Round | Replicate | Lab | Lab | Lab | Lab | Lab | Lab | Lab | Lab | Lab | Lab | Lab | Lab | Lab | Lab | Lab | Lab | Lab | Lab | Lab | Lab | Lab | Lab | Lab | Lab | Lab | Lab | Lab | Lab | Lab |  | 1
| No | No | 01 | 03 | 04 | 05 | 06 | 07 | 08 | 09 | 10 | 11 | 12 | 13 | 14 | 15 | 16 | 17 | 18 | 19 | 20 | 23 | 24 | 25 | 26 | 28 | 29 | 30 | 31 | 32 | 33 |  | ppm
|  |  | 4A*OES/MS | 4A*OES | 4A*OES/MS | 4A*OES | 4A*OES/MS | 4A*OES/MS | 4A*OES | 4A*OES | 4A*OES/MS | 4A*OES | 4A*OES | 4A*OES | 4A*OES | 4A*OES/MS | 4A*OES | 4A*MS | 4A*OES | 4A*OES | 4A*OES | 4A*OES | 4A*OES/MS | 4A*OES | 4A*OES | 4A*OES/MS | 4A*OES/MS | 4A*OES | 4A*OES/MS | 4A*OES/MS | 4A*OES/MS |  | 2
3
| 1 | 1 | 5.3 | 4.7982 | 5.5 | 6.1 | 5.7 | 6 | 6 | 6 | 5 | 6 | 6 | 5 | 5 | 4.8 | 5 | 5.9 | 6 | 5.7 | 5.6103 | 6 | 7.4 | 5 | 5 | 6.5 | 6.3 | 6.1 | 5.8 | 5.4 | 5.7 |  | 1
| 1 | 2 | 5.3 | 4.9495 | 5.6 | 6.2 | 5.5 | 5.8 | 6 | 6 | 4.6 | 6 | 6 | 5 | 5 | 5 | 5 | 5.7 | 5 | 5.7 | 5.4392 | 6 | 7.4 | 5 | 6 | 6.4 | 6.3 | 5.8 | 6 | 5.3 | 6.1 |  | 0
| 1 | 3 | 5 | 4.844 | 5.5 | 5.9 | 5.7 | 6.2 | 6 | 6 | 4.8 | 5 | 6 | 5 | 5 | 4.9 | 5 | 5.6 | 5 | 5.5 | 5.2266 | 5 | 7.3 | 5 | 6 | 6.2 | 6.2 | 6.1 | 5.8 | 5.5 | 6.1 |  | 16
| 1 | 4 | 6 | 4.9925 | 5.4 | 5.7 | 5.7 | 5.9 | 6 | 6 | 4.9 | 6 | 6 | 5 | 5 | 5 | 5 | 5.6 | 5 | 5.5 | 5.4264 | 5 | 7.3 | 5 | 6 | 6.3 | 6.1 | 5.9 | 6.1 | 5.3 | 5.7 |  | 5.5501
| 1 | 5 | 5 | 4.8796 | 5.5 | 5.8 | 5.6 | 5.7 | 6 | 6 | 5 | 6 | 6 | 4 | 5 | 4.9 | 5 | 5.8 | 5 | 5.6 | 5.6604 | 5 | 7.1 | 5 | 6 | 6.3 | 6.1 | 5.9 | 5.9 | 5.4 | 6.2 |  | 48
| 1 | 6 | 5.3 | 4.8965 | 5 | 5.6 | 5.6 | 5.8 | 6 | 6 | 5.1 | 6 | 6 | 5 | 5 | 5 | 5 | 5.9 | 5 | 5.5 | 5.7082 | 5 | 7.2 | 5 | 5 | 6.1 | 6.2 | 6 | 6 | 5.3 | 6
| Mean |  | 5.3167 | 4.8934 | 5.4167 | 5.8833 | 5.6333 | 5.9 | 6 | 6 | 4.9 | 5.8333 | 6 | 4.8333 | 5 | 4.9333 | 5 | 5.75 | 5.1667 | 5.5833 | 5.5119 | 5.3333 | 7.2833 | 5 | 5.6667 | 6.3 | 6.2 | 5.9667 | 5.9333 | 5.3667 | 5.9667
| Median |  | 5.3 | 4.8881 | 5.5 | 5.85 | 5.65 | 5.85 | 6 | 6 | 4.95 | 6 | 6 | 5 | 5 | 4.95 | 5 | 5.75 | 5 | 5.55 | 5.5248 | 5 | 7.3 | 5 | 6 | 6.3 | 6.2 | 5.95 | 5.95 | 5.35 | 6.05
| Std Dev. |  | 0.3656 | 0.070267 | 0.2137 | 0.23166 | 0.08165 | 0.17889 | 0 | 0 | 0.17889 | 0.40825 | 0 | 0.40825 | 0 | 0.08165 | 0 | 0.13784 | 0.40825 | 0.098319 | 0.18126 | 0.5164 | 0.1169 | 0 | 0.5164 | 0.14142 | 0.089443 | 0.12111 | 0.12111 | 0.08165 | 0.21602
| Rel.Std.Dev. |  | 6.877% | 1.436% | 3.945% | 3.938% | 1.449% | 3.032% | 0% | 0% | 3.651% | 6.999% | 0% | 8.447% | 0% | 1.655% | 0% | 2.397% | 7.902% | 1.761% | 3.289% | 9.682% | 1.605% | 0% | 9.113% | 2.245% | 1.443% | 2.03% | 2.041% | 1.521% | 3.621%
| PDM3 |  | -4.205% | -11.83% | -2.404% | 6.005% | 1.5% | 6.305% | 8.107% | 8.107% | -11.71% | 5.104% | 8.107% | -12.91% | -9.911% | -11.11% | -9.911% | 3.602% | -6.908% | 0.5994% | -0.6884% | -3.905% | 31.23% | -9.911% | 2.101% | 13.51% | 11.71% | 7.506% | 6.906% | -3.304% | 7.506%
| Z-Score (Absolute) |  | 0.83 | 1.36 | 0.25 | 0.46 | 0 | 0.49 | 0.67 | 0.67 | 1.35 | 0.37 | 0.67 | 1.16 | 1.16 | 1.29 | 1.16 | 0.21 | 0.86 | 0.09 | 0.22 | 0.55 | 3.03 | 1.16 | 0.06 | 1.23 | 1.04 | 0.61 | 0.55 | 0.49 | 0.61
| Analytical results for Se in OREAS 908 (Certified Value 19 ppm) | [31 empty] | Certified
Se | Round | Replicate | Lab | Lab | Lab | Lab | Lab | Lab | Lab | Lab | Lab | Lab | Lab | Lab | Lab | Lab | Lab | Lab | Lab | Lab | Lab | Lab | Lab | Lab | Lab | Lab | Lab | [5 empty] | 1
| No | No | 01 | 03 | 04 | 05 | 06 | 07 | 08 | 09 | 10 | 11 | 12 | 13 | 14 | 15 | 16 | 17 | 18 | 20 | 26 | 28 | 29 | 30 | 31 | 32 | 33 | [5 empty] | ppm
|  |  | 4A*OES/MS | 4A*OES | 4A*OES/MS | 4A*MS | 4A*OES/MS | 4A*OES/MS | 4A*MS | 4A*MS | 4A*OES/MS | 4A*OES | 4A*MS | 4A*MS | 4A*OES | 4A*OES/MS | 4A*OES | 4A*MS | 4A*OES | 4A*OES/MS | 4A*MS | 4A*OES/MS | 4A*OES/MS | 4A*MS | 4A*OES/MS | 4A*OES/MS | 4A*OES/MS | [5 empty] | 1
2
| 1 | 1 | 17 | 18.8335 | 19 | 15 | 19 | 20 | 16 | 20 | < 2 | 17 | 20.3 | 18 | < 20 | 16 | 23 | 21.5 | < 12 | 20.6959 | 20 | 21 | 20 | 16 | 19 | 17 | 18.4 | [5 empty] | 1
| 1 | 2 | 17 | 18.7857 | 21 | 16 | 17 | 19 | 16 | 20 | < 2 | 17 | 20.6 | 19 | < 20 | 17 | 20 | 20.7 | < 12 | 20.9177 | 20 | 18 | 20 | 15 | 19 | 16 | 17.7 | [5 empty] | 7
| 1 | 3 | 17 | 18.8408 | 20 | 15 | 20 | 20 | 16 | 20 | < 2 | 19 | 23 | 18 | < 20 | 17 | < 12 | 20 | < 12 | 20 | 20 | 18 | 20 | 14 | 19 | 17 | 17.8 | [5 empty] | 16
| 1 | 4 | 19 | 19.3747 | 19 | 15 | 19 | 20 | 16 | 20 | < 2 | 18 | 22 | 19 | < 20 | 18 | 15 | 20 | < 12 | 20.9051 | 20 | 18 | 20 | 14 | 19 | 16 | 18.5 | [5 empty] | 18.9683
| 1 | 5 | 17 | 18.7412 | 19 | 15 | 20 | 19 | 16 | 20 | < 2 | 18 | 21.6 | 16 | < 20 | 17 | < 12 | 20.3 | < 12 | 21.9719 | 20 | 20 | 20 | 14 | 19 | 16 | 19.3 | [5 empty] | 49
| 1 | 6 | 18 | 19.3324 | 19 | 15 | 20 | 20 | 16 | 20 | < 2 | 19 | 21.5 | 19 | < 20 | 18 | 17 | 21.3 | 12 | 22.7937 | 20 | 21 | 20 | 14 | 19 | 17 | 18
| Mean |  | 17.5 | 18.9847 | 19.5 | 15.1667 | 19.1667 | 19.6667 | 16 | 20 |  | 18 | 21.5 | 18.1667 |  | 17.1667 | 18.75 | 20.6333 | 12 | 21.214 | 20 | 19.3333 | 20 | 14.5 | 19 | 16.5 | 18.2833
| Median |  | 17 | 18.8372 | 19 | 15 | 19.5 | 20 | 16 | 20 |  | 18 | 21.55 | 18.5 |  | 17 | 18.5 | 20.5 | 12 | 20.9114 | 20 | 19 | 20 | 14 | 19 | 16.5 | 18.2
| Std Dev. |  | 0.83666 | 0.28826 | 0.83666 | 0.40825 | 1.169 | 0.5164 | 0 | 0 |  | 0.89443 | 0.9757 | 1.169 |  | 0.75277 | 3.5 | 0.65013 |  | 0.99952 | 0 | 1.5055 | 0 | 0.83666 | 0 | 0.54772 | 0.59133
| Rel.Std.Dev. |  | 4.781% | 1.518% | 4.291% | 2.692% | 6.099% | 2.626% | 0% | 0% |  | 4.969% | 4.538% | 6.435% |  | 4.385% | 18.67% | 3.151% |  | 4.712% | 0% | 7.787% | 0% | 5.77% | 0% | 3.32% | 3.234%
| PDM3 |  | -7.741% | 0.08676% | 2.803% | -20.04% | 1.046% | 3.682% | -15.65% | 5.439% |  | -5.105% | 13.35% | -4.226% |  | -9.498% | -1.151% | 8.778% | -36.74% | 11.84% | 5.439% | 1.925% | 5.439% | -23.56% | 0.1673% | -13.01% | -3.611%
| Z-Score (Absolute) |  | 0.99 | 0 | 0.34 | 2.54 | 0.12 | 0.45 | 1.98 | 0.67 | NA | 0.65 | 1.67 | 0.54 | NA | 1.21 | 0.16 | 1.09 | 4.64 | 1.48 | 0.67 | 0.23 | 0.67 | 2.98 | 0.01 | 1.65 | 0.47
| Analytical results for Sm in OREAS 908 (Certified Value 6.43 ppm) | [31 empty] | Certified
Sm | Round | Replicate | 01: Lab; 03: Lab; 04: Lab; 05: Lab; 06: Lab; 07: Lab; 08: Lab; 09: Lab; 10: Lab; 11: Lab | [5 empty] | 1
| No | No | 01: 05; 03: 09; 04: 10; 05: 12; 06: 13; 07: 17; 08: 20; 09: 26; 10: 30; 11: 33 | [5 empty] | ppm
|  |  | 01: 4A*MS; 03: 4A*MS; 04: 4A*OES/MS; 05: 4A*MS; 06: 4A*MS; 07: 4A*MS; 08: 4A*OES/MS; 09: 4A*MS; 10: 4A*MS; 11: 4A*OES/MS | [5 empty] | 2
3
| 1 | 1 | 01: 6.4; 03: 6.7; 04: 5.6; 05: 5.8; 06: 6.4; 07: 6.53; 08: 7.123; 09: 6.2; 10: 6.2; 11: 7.7 | [5 empty] | 1
| 1 | 2 | 01: 6.5; 03: 6.5; 04: 5.2; 05: 5.2; 06: 6.7; 07: 6.61; 08: 6.858; 09: 6.25; 10: 6.3; 11: 7 | [5 empty] | 0
| 1 | 3 | 01: 6.5; 03: 6.35; 04: 5.4; 05: 5.4; 06: 6.4; 07: 6.49; 08: 7.22; 09: 6.55; 10: 6.2; 11: 7.4 | [5 empty] | 16
| 1 | 4 | 01: 6.5; 03: 6.6; 04: 5.6; 05: 5.5; 06: 6.6; 07: 6.75; 08: 7.054; 09: 6.5; 10: 6.2; 11: 7.4 | [5 empty] | 6.4296
| 1 | 5 | 01: 6.4; 03: 6.65; 04: 5.5; 05: 5.7; 06: 5.9; 07: 6.47; 08: 7.437; 09: 6.45; 10: 6.2; 11: 7.3 | [5 empty] | 50
| 1 | 6 | 01: 6.5; 03: 6.7; 04: 5.5; 05: 6.1; 06: 6.4; 07: 6.55; 08: 7.535; 09: 6.3; 10: 6.2; 11: 7
| Mean |  | 01: 6.4667; 03: 6.5833; 04: 5.4667; 05: 5.6167; 06: 6.4; 07: 6.5667; 08: 7.2045; 09: 6.375; 10: 6.2167; 11: 7.3
| Median |  | 01: 6.5; 03: 6.625; 04: 5.5; 05: 5.6; 06: 6.4; 07: 6.54; 08: 7.1715; 09: 6.375; 10: 6.2; 11: 7.35
| Std Dev. |  | 01: 0.05164; 03: 0.13663; 04: 0.15055; 05: 0.31885; 06: 0.27568; 07: 0.10231; 08: 0.25015; 09: 0.14405; 10: 0.040825; 11: 0.26833
| Rel.Std.Dev. |  | 01: 0.7986%; 03: 2.075%; 04: 2.754%; 05: 5.677%; 06: 4.308%; 07: 1.558%; 08: 3.472%; 09: 2.26%; 10: 0.6567%; 11: 3.676%
| PDM3 |  | 01: 0.5762%; 03: 2.391%; 04: -14.98%; 05: -12.64%; 06: -0.4606%; 07: 2.132%; 08: 12.05%; 09: -0.8495%; 10: -3.312%; 11: 13.54%
| Z-Score (Absolute) |  | 01: 0.06; 03: 0.36; 04: 3.66; 05: 3.12; 06: 0.06; 07: 0.3; 08: 2.59; 09: 0.39; 10: 0.96; 11: 2.94
| Analytical results for Sn in OREAS 908 (Certified Value 6.22 ppm) | [31 empty] | Certified
Sn | Round | Replicate | Lab | Lab | Lab | Lab | Lab | Lab | Lab | Lab | Lab | Lab | Lab | Lab | Lab | Lab | Lab | Lab | Lab | Lab | Lab | Lab | Lab | Lab | Lab | Lab | Lab | Lab | Lab | Lab |  |  | 1
| No | No | 01 | 03 | 04 | 05 | 06 | 07 | 08 | 09 | 10 | 11 | 12 | 13 | 14 | 15 | 16 | 17 | 18 | 19 | 23 | 24 | 25 | 26 | 28 | 29 | 30 | 31 | 32 | 33 |  |  | ppm
|  |  | 4A*OES/MS | 4A*OES | 4A*OES/MS | 4A*MS | 4A*OES/MS | 4A*OES/MS | 4A*MS | 4A*MS | 4A*OES/MS | 4A*OES | 4A*MS | 4A*MS | 4A*OES | 4A*OES/MS | 4A*OES | 4A*MS | 4A*OES | 4A*OES | 4A*OES | 4A*OES/MS | 4A*OES | 4A*MS | 4A*OES/MS | 4A*OES/MS | 4A*MS | 4A*OES/MS | 4A*OES/MS | 4A*OES/MS |  |  | 2
2
| 1 | 1 | 6.5 | 5.2313 | 7.1 | 6.7 | 6 | 6.7 | 7.5 | 6.4 | 5.3 | < 10 | 5 | 5.8 | < 20 | 7.5 | < 5 | 8.1 | 5 | 6.3 | 4 | < 0.1 | 5 | 6 | 7.5 | 11.8 | 4.3 | 6.4 | 5.9 | 6.7 |  |  | 1
| 1 | 2 | 6.4 | 5.8692 | 5.8 | 7.3 | 5.5 | 6 | 7 | 6.3 | 4.9 | < 10 | 6 | 6.2 | < 20 | 5.8 | < 5 | 8.1 | 9 | 7.3 | 4 | 0.3 | 3 | 6 | 6.6 | 12.5 | 3.8 | 6.2 | 5.7 | 6.2 |  |  | 0
| 1 | 3 | 13.1 | 4.9715 | 6 | 6.7 | 5.9 | 7.4 | 7 | 6.4 | 5.2 | < 10 | 8 | 6.3 | < 20 | 5.7 | < 5 | 6.2 | 10 | 6.7 | 4 | 7.3 | 6 | 6 | 8.4 | 6.9 | 3.6 | 6.5 | 5.4 | 5.6 |  |  | 16
| 1 | 4 | 6.1 | 4.8334 | 6.4 | 6.8 | 6.2 | 7.1 | 7.5 | 6.2 | 5.6 | < 10 | 6 | 5.9 | < 20 | 7.1 | 6 | 7.2 | 12 | 6.6 | 7 | 20.5 | 5 | 6 | 5.6 | 12.4 | 3.5 | 6.8 | 5.9 | 6.7 |  |  | 6.2156
| 1 | 5 | 7.1 | 4.8688 | 6.6 | 6.8 | 5.5 | 7.8 | 7 | 6.2 | 5.3 | < 10 | 5 | 5.1 | < 20 | 5.2 | < 5 | 17.1 | 14 | 6.8 | 6 | 15.7 | 6 | 7 | 7.7 | 7.1 | 3.3 | 6.2 | 5.7 | 6.3 |  |  | 51
| 1 | 6 | 7 | 5.6807 | 5.7 | 6.6 | 5.7 | 6.6 | 7.7 | 6.6 | 5.3 | < 10 | 7 | 6 | < 20 | 5.9 | < 5 | 6.4 | 13 | 7 | 3 | < 0.1 | 4 | 6 | 5.9 | 6.6 | 3.6 | 7.7 | 6.2 | 6.5
| Mean |  | 7.7 | 5.2425 | 6.2667 | 6.8167 | 5.8 | 6.9333 | 7.2833 | 6.35 | 5.2667 |  | 6.1667 | 5.8833 |  | 6.2 | 6 | 8.85 | 10.5 | 6.7833 | 4.6667 | 10.95 | 4.8333 | 6.1667 | 6.95 | 9.55 | 3.6833 | 6.6333 | 5.8 | 6.3333
| Median |  | 6.75 | 5.1014 | 6.2 | 6.75 | 5.8 | 6.9 | 7.25 | 6.35 | 5.3 |  | 6 | 5.95 |  | 5.85 | 6 | 7.65 | 11 | 6.75 | 4 | 11.5 | 5 | 6 | 7.05 | 9.45 | 3.6 | 6.45 | 5.8 | 6.4
| Std Dev. |  | 2.6721 | 0.43939 | 0.53541 | 0.24833 | 0.28284 | 0.6377 | 0.31885 | 0.15166 | 0.22509 |  | 1.169 | 0.42622 |  | 0.89443 |  | 4.1215 | 3.2711 | 0.34303 | 1.5055 | 8.9538 | 1.169 | 0.40825 | 1.0968 | 2.9535 | 0.34303 | 0.56804 | 0.26833 | 0.41312
| Rel.Std.Dev. |  | 34.7% | 8.381% | 8.544% | 3.643% | 4.877% | 9.198% | 4.378% | 2.388% | 4.274% |  | 18.96% | 7.245% |  | 14.43% |  | 46.57% | 31.15% | 5.057% | 32.26% | 81.77% | 24.19% | 6.62% | 15.78% | 30.93% | 9.313% | 8.563% | 4.626% | 6.523%
| PDM3 |  | 23.88% | -15.66% | 0.8221% | 9.671% | -6.686% | 11.55% | 17.18% | 2.163% | -15.27% |  | -0.7868% | -5.345% |  | -0.2505% | -3.468% | 42.38% | 68.93% | 9.135% | -24.92% | 76.17% | -22.24% | -0.7868% | 11.82% | 53.65% | -40.74% | 6.721% | -6.686% | 1.895%
| Z-Score (Absolute) |  | 0.43 | 1.43 | 0.04 | 0.57 | 0.67 | 0.85 | 1.33 | 0.07 | 1.39 | NA | 0.18 | 0.35 | NA | 0.13 | 0.4 | 1.21 | 5.66 | 0.65 | 1.75 | 6.27 | 1.48 | 0.18 | 0.88 | 4.38 | 3.7 | 0.16 | 0.67 | 0.04
| Analytical results for Sr in OREAS 908 (Certified Value 113 ppm) | [31 empty] | Certified
Sr | Round | Replicate | Lab | Lab | Lab | Lab | Lab | Lab | Lab | Lab | Lab | Lab | Lab | Lab | Lab | Lab | Lab | Lab | Lab | Lab | Lab | Lab | Lab | Lab | Lab | Lab | Lab | Lab | Lab | Lab |  |  | 1
| No | No | 01 | 03 | 04 | 05 | 06 | 07 | 08 | 09 | 10 | 11 | 12 | 13 | 14 | 15 | 16 | 17 | 19 | 20 | 23 | 24 | 25 | 26 | 28 | 29 | 30 | 31 | 32 | 33 |  |  | ppm
|  |  | 4A*OES/MS | 4A*OES | 4A*OES/MS | 4A*OES | 4A*OES/MS | 4A*OES/MS | 4A*MS | 4A*MS | 4A*OES/MS | 4A*OES | 4A*MS | 4A*MS | 4A*OES | 4A*OES/MS | 4A*OES | 4A*MS | 4A*OES | 4A*OES | 4A*OES | 4A*OES/MS | 4A*OES | 4A*MS | 4A*OES/MS | 4A*OES/MS | 4A*OES | 4A*OES/MS | 4A*OES/MS | 4A*OES/MS |  |  | 0
0
| 1 | 1 | 108.5 | 116.3777 | 110.8 | 100 | 119 | 119.5 | 113 | 116 | 114 | 112 | 112 | 112.9 | 105 | 104 | 105 | 118.89 | 149 | 115.6097 | 114 | 114 | 115 | 116 | 119.5 | 116 | 132 | 111 | 105 | 121 |  |  | 1
| 1 | 2 | 111.5 | 114.5108 | 113.1 | 100 | 114 | 116 | 115 | 113 | 109 | 109 | 107 | 114.1 | 110 | 105 | 110 | 116.48 | 149 | 111.2846 | 113 | 115 | 115 | 120 | 117 | 117.5 | 133 | 116.5 | 103 | 123 |  |  | 0
| 1 | 3 | 111 | 115.6927 | 116.8 | 98 | 116 | 122.5 | 117 | 113 | 113 | 108 | 108 | 112.6 | 106 | 106 | 109 | 116.71 | 145 | 110 | 111 | 113 | 113 | 116 | 117.5 | 117 | 125 | 112.5 | 105 | 120 |  |  | 16
| 1 | 4 | 115.5 | 117.3895 | 116.7 | 106 | 114.5 | 121 | 113 | 115 | 116 | 107 | 112 | 117.4 | 103 | 107 | 106 | 115.65 | 145 | 111.277 | 105 | 112 | 114 | 117 | 118 | 114.5 | 131 | 115.5 | 105 | 120 |  |  | 113.199
| 1 | 5 | 109.5 | 116.2376 | 114.1 | 101 | 113.5 | 117.5 | 111 | 117 | 113 | 111 | 110 | 96.8 | 107 | 105 | 108 | 115.07 | 147 | 118.4484 | 108 | 112 | 113 | 117 | 119.5 | 116.5 | 134 | 113.5 | 102 | 121 |  |  | 52
| 1 | 6 | 113 | 114.1952 | 115.5 | 108 | 115 | 120 | 112 | 114 | 116 | 113 | 114 | 114.7 | 106 | 106 | 106 | 117.25 | 144 | 118.9316 | 108 | 116 | 112 | 109 | 120 | 114.5 | 123 | 113 | 104 | 122
| Mean |  | 111.5 | 115.7339 | 114.5 | 102.1667 | 115.3333 | 119.4167 | 113.5 | 114.6667 | 113.5 | 110 | 110.5 | 111.4167 | 106.1667 | 105.5 | 107.3333 | 116.675 | 146.5 | 114.2585 | 109.8333 | 113.6667 | 113.6667 | 115.8333 | 118.5833 | 116 | 129.6667 | 113.6667 | 104 | 121.1667
| Median |  | 111.25 | 115.9652 | 114.8 | 100.5 | 114.75 | 119.75 | 113 | 114.5 | 113.5 | 110 | 111 | 113.5 | 106 | 105.5 | 107 | 116.595 | 146 | 113.4471 | 109.5 | 113.5 | 113.5 | 116.5 | 118.75 | 116.25 | 131.5 | 113.25 | 104.5 | 121
| Std Dev. |  | 2.51 | 1.2062 | 2.3212 | 3.92 | 1.9916 | 2.3541 | 2.1679 | 1.633 | 2.5884 | 2.3664 | 2.6646 | 7.3624 | 2.3166 | 1.0488 | 1.9664 | 1.3344 | 2.1679 | 3.9265 | 3.4303 | 1.633 | 1.2111 | 3.656 | 1.2416 | 1.2649 | 4.5461 | 2.0166 | 1.2649 | 1.169
| Rel.Std.Dev. |  | 2.251% | 1.042% | 2.027% | 3.837% | 1.727% | 1.971% | 1.91% | 1.424% | 2.281% | 2.151% | 2.411% | 6.608% | 2.182% | 0.9941% | 1.832% | 1.144% | 1.48% | 3.437% | 3.123% | 1.437% | 1.065% | 3.156% | 1.047% | 1.09% | 3.506% | 1.774% | 1.216% | 0.9648%
| PDM3 |  | -1.501% | 2.239% | 1.149% | -9.746% | 1.886% | 5.493% | 0.2659% | 1.297% | 0.2659% | -2.826% | -2.384% | -1.574% | -6.212% | -6.801% | -5.182% | 3.071% | 29.42% | 0.936% | -2.973% | 0.4132% | 0.4132% | 2.327% | 4.757% | 2.474% | 14.55% | 0.4132% | -8.126% | 7.039%
| Z-Score (Absolute) |  | 0.56 | 0.4 | 0.12 | 2.67 | 0.14 | 1.24 | 0.1 | 0.16 | 0.1 | 0.9 | 0.78 | 0.09 | 1.77 | 1.92 | 1.5 | 0.61 | 7.38 | 0.07 | 0.94 | 0.07 | 0.07 | 0.73 | 1.05 | 0.46 | 3.56 | 0.07 | 2.26 | 1.63
| Analytical results for Ta in OREAS 908 (Certified Value 0.96 ppm) | [31 empty] | Certified
Ta | Round | Replicate | Lab | Lab | Lab | Lab | Lab | Lab | Lab | Lab | Lab | Lab | Lab | Lab | Lab | Lab | Lab | Lab | Lab | Lab | Lab | Lab | Lab | Lab | Lab | [7 empty] | 1
| No | No | 01 | 03 | 04 | 05 | 06 | 07 | 08 | 09 | 10 | 12 | 13 | 15 | 17 | 19 | 20 | 24 | 26 | 28 | 29 | 30 | 31 | 32 | 33 | [7 empty] | ppm
|  |  | 4A*OES/MS | 4A*OES | 4A*OES/MS | 4A*MS | 4A*OES/MS | 4A*OES/MS | 4A*MS | 4A*MS | 4A*OES/MS | 4A*MS | 4A*MS | 4A*OES/MS | 4A*MS | 4A*OES | 4A*OES/MS | 4A*OES/MS | 4A*MS | 4A*OES/MS | 4A*OES/MS | 4A*MS | 4A*OES/MS | 4A*OES/MS | 4A*OES/MS | [7 empty] | 2
3
| 1 | 1 | 0.93 | 1.0689 | 1.02 | 1.15 | 0.95 | 0.94 | 0.48 | 0.9 | 0.27 | 0.7 | 1.01 | 0.91 | 0.93 | < 5 | 1.1366 | 1 | 1 | 0.95 | 0.96 | 0.68 | 0.94 | 0.9 | 0.9 | [7 empty] | 1
| 1 | 2 | 0.93 | 1.0593 | 1 | 1.06 | 0.9 | 0.89 | 0.48 | 1 | < 0.05 | 0.8 | 1.06 | 0.91 | 0.93 | < 5 | 1.1526 | 1 | 1 | 0.99 | 0.98 | 0.59 | 0.94 | 0.91 | 0.9 | [7 empty] | 11
| 1 | 3 | 0.94 | 1.0503 | 0.97 | 1.06 | 0.92 | 1.03 | 0.51 | 0.9 | 0.28 | 0.8 | 1.02 | 0.93 | 0.93 | < 5 | 1.4676 | 1 | 1.1 | 1.02 | 0.96 | 0.6 | 0.93 | 0.92 | 1 | [7 empty] | 16
| 1 | 4 | 0.98 | 1.0348 | 1.03 | 1.04 | 0.92 | 0.91 | 0.46 | 0.9 | 0.36 | 0.8 | 1.03 | 0.94 | 0.93 | < 5 | 1.0776 | 1 | 1 | 0.93 | 0.96 | 0.61 | 0.94 | 0.94 | 0.9 | [7 empty] | 0.95592
| 1 | 5 | 0.95 | 1.0447 | 1.05 | 1.06 | 0.95 | 0.91 | 0.45 | 0.9 | 0.34 | 0.8 | 0.98 | 0.93 | 1.06 | < 5 | 1.1935 | 0.9 | 1 | 0.96 | 0.97 | 0.67 | 0.92 | 0.85 | 0.9 | [7 empty] | 53
| 1 | 6 | 1 | 1.0072 | 0.92 | 1.01 | 0.9 | 1.02 | 0.45 | 0.9 | 0.31 | 0.8 | 1.09 | 0.93 | 1.05 | < 5 | 1.2645 | 0.8 | 1.1 | 1.03 | 0.97 | 0.56 | 0.88 | 0.87 | 0.8
| Mean |  | 0.955 | 1.0442 | 0.99833 | 1.0633 | 0.92333 | 0.95 | 0.47167 | 0.91667 | 0.312 | 0.78333 | 1.0317 | 0.925 | 0.97167 |  | 1.2154 | 0.95 | 1.0333 | 0.98 | 0.96667 | 0.61833 | 0.925 | 0.89833 | 0.9
| Median |  | 0.945 | 1.0475 | 1.01 | 1.06 | 0.92 | 0.925 | 0.47 | 0.9 | 0.31 | 0.8 | 1.025 | 0.93 | 0.93 |  | 1.1731 | 1 | 1 | 0.975 | 0.965 | 0.605 | 0.935 | 0.905 | 0.9
| Std Dev. |  | 0.02881 | 0.021616 | 0.047081 | 0.046762 | 0.022509 | 0.060332 | 0.023166 | 0.040825 | 0.038341 | 0.040825 | 0.038687 | 0.012247 | 0.064627 |  | 0.13833 | 0.083666 | 0.05164 | 0.04 | 0.008165 | 0.047081 | 0.023452 | 0.033116 | 0.063246
| Rel.Std.Dev. |  | 3.017% | 2.07% | 4.716% | 4.398% | 2.438% | 6.351% | 4.912% | 4.454% | 12.29% | 5.212% | 3.75% | 1.324% | 6.651% |  | 11.38% | 8.807% | 4.997% | 4.082% | 0.8447% | 7.614% | 2.535% | 3.686% | 7.027%
| PDM3 |  | -0.096% | 9.234% | 4.437% | 11.24% | -3.409% | -0.6191% | -50.66% | -4.106% | -67.36% | -18.05% | 7.924% | -3.234% | 1.648% |  | 27.14% | -0.6191% | 8.099% | 2.519% | 1.124% | -35.32% | -3.234% | -6.024% | -5.85%
| Z-Score (Absolute) |  | 0.07 | 1.29 | 0.66 | 1.32 | 0.37 | 0 | 6.56 | 0.46 | 8.75 | 2.06 | 1.12 | 0.34 | 0.05 | NA | 2.95 | 0 | 1.14 | 0.41 | 0.23 | 4.55 | 0.22 | 0.71 | 0.69
| Analytical results for Tb in OREAS 908 (Certified Value 0.65 ppm) | [31 empty] | Certified
Tb | Round | Replicate | 01: Lab; 03: Lab; 04: Lab; 05: Lab; 06: Lab; 07: Lab; 08: Lab; 09: Lab; 10: Lab; 11: Lab; 12: Lab; 13: Lab |  |  | 1
| No | No | 01: 04; 03: 05; 04: 09; 05: 10; 06: 12; 07: 13; 08: 15; 09: 17; 10: 26; 11: 30; 12: 32; 13: 33 |  |  | ppm
|  |  | 01: 4A*OES/MS; 03: 4A*MS; 04: 4A*MS; 05: 4A*OES/MS; 06: 4A*MS; 07: 4A*MS; 08: 4A*OES/MS; 09: 4A*MS; 10: 4A*MS; 11: 4A*MS; 12: 4A*OES/MS; 13: 4A*OES/MS |  |  | 2
3
| 1 | 1 | 01: 0.58; 03: 0.68; 04: 0.68; 05: 0.59; 06: 0.7; 07: 0.6; 08: 0.69; 09: 0.71; 10: 0.66; 11: 1.36; 12: 0.7; 13: 0.6 |  |  | 1
| 1 | 2 | 01: 0.61; 03: 0.67; 04: 0.68; 05: 0.55; 06: 0.6; 07: 0.6; 08: 0.69; 09: 0.7; 10: 0.66; 11: 1.32; 12: 0.7; 13: 0.6 |  |  | 0
| 1 | 3 | 01: 0.58; 03: 0.71; 04: 0.66; 05: 0.57; 06: 0.7; 07: 0.6; 08: 0.7; 09: 0.71; 10: 0.68; 11: 1.34; 12: 0.69; 13: 0.6 |  |  | 16
| 1 | 4 | 01: 0.65; 03: 0.69; 04: 0.68; 05: 0.59; 06: 0.6; 07: 0.6; 08: 0.7; 09: 0.72; 10: 0.66; 11: 1.3; 12: 0.71; 13: 0.7 |  |  | 0.64979
| 1 | 5 | 01: 0.57; 03: 0.68; 04: 0.68; 05: 0.59; 06: 0.7; 07: 0.5; 08: 0.7; 09: 0.71; 10: 0.68; 11: 1.29; 12: 0.7; 13: 0.6 |  |  | 54
| 1 | 6 | 01: 0.56; 03: 0.7; 04: 0.68; 05: 0.59; 06: 0.6; 07: 0.6; 08: 0.7; 09: 0.68; 10: 0.64; 11: 1.28; 12: 0.71; 13: 0.6
| Mean |  | 01: 0.59167; 03: 0.68833; 04: 0.67667; 05: 0.58; 06: 0.65; 07: 0.58333; 08: 0.69667; 09: 0.705; 10: 0.66333; 11: 1.315; 12: 0.70167; 13: 0.61667
| Median |  | 01: 0.58; 03: 0.685; 04: 0.68; 05: 0.59; 06: 0.65; 07: 0.6; 08: 0.7; 09: 0.71; 10: 0.66; 11: 1.31; 12: 0.7; 13: 0.6
| Std Dev. |  | 01: 0.033116; 03: 0.01472; 04: 0.008165; 05: 0.016733; 06: 0.054772; 07: 0.040825; 08: 0.005164; 09: 0.013784; 10: 0.015055; 11: 0.030822; 12: 0.0075277; 13: 0.040825
| Rel.Std.Dev. |  | 01: 5.597%; 03: 2.138%; 04: 1.207%; 05: 2.885%; 06: 8.427%; 07: 6.999%; 08: 0.7412%; 09: 1.955%; 10: 2.27%; 11: 2.344%; 12: 1.073%; 13: 6.62%
| PDM3 |  | 01: -8.945%; 03: 5.932%; 04: 4.137%; 05: -10.74%; 06: 0.03264%; 07: -10.23%; 08: 7.214%; 09: 8.497%; 10: 2.085%; 11: 102.4%; 12: 7.984%; 13: -5.097%
| Z-Score (Absolute) |  | 01: 1.82; 03: 0.37; 04: 0.13; 05: 1.7; 06: 0.4; 07: 1.75; 08: 0.54; 09: 0.71; 10: 0.13; 11: 13.05; 12: 0.64; 13: 1.08
| Analytical results for Te in OREAS 908 (Certified Value 0.47 ppm) | [31 empty] | Certified
Te | Round | Replicate | Lab | Lab | Lab | Lab | Lab | Lab | Lab | Lab | Lab | Lab | Lab | Lab | Lab | Lab | Lab | Lab | Lab | Lab | Lab | Lab | Lab | Lab | Lab | Lab | [6 empty] | 1
| No | No | 01 | 03 | 04 | 05 | 06 | 07 | 08 | 09 | 10 | 11 | 12 | 13 | 15 | 16 | 17 | 20 | 24 | 26 | 28 | 29 | 30 | 31 | 32 | 33 | [6 empty] | ppm
|  |  | 4A*OES/MS | 4A*OES | 4A*OES/MS | 4A*MS | 4A*OES/MS | 4A*OES/MS | 4A*MS | 4A*MS | 4A*OES/MS | 4A*OES | 4A*MS | 4A*MS | 4A*OES/MS | 4A*OES | 4A*MS | 4A*OES/MS | 4A*OES/MS | 4A*MS | 4A*OES/MS | 4A*OES/MS | 4A*MS | 4A*OES/MS | 4A*OES/MS | 4A*OES/MS | [6 empty] | 2
2
| 1 | 1 | 0.4 | 0.52149 | 0.45 | 0.5 | 0.51 | 0.5 | 0.4 | 0.6 | 0.14 | < 5 | 0.4 | 0.4 | 0.41 | < 1 | 0.45 | 0.506 | 0.3 | 0.4 | 0.5 | 0.55 | 1.3 | 0.46 | 0.43 | 0.45 | [6 empty] | 1
| 1 | 2 | 0.4 | 0.49352 | 0.46 | 0.5 | 0.44 | 0.5 | 0.4 | 0.6 | 0.13 | < 5 | < 0.1 | 0.5 | 0.46 | < 1 | 0.53 | 0.525 | 0.5 | 0.4 | 0.5 | 0.54 | 1.3 | 0.51 | 0.48 | 0.25 | [6 empty] | 8
| 1 | 3 | 0.41 | 0.47704 | 0.42 | 0.5 | 0.49 | 0.5 | 0.4 | 0.4 | 0.13 | < 5 | 0.2 | 0.5 | 0.43 | < 1 | 0.59 | 0.73005 | 0.9 | 0.4 | 0.5 | 0.58 | 1.5 | 0.52 | 0.44 | 0.3 | [6 empty] | 16
| 1 | 4 | 0.5 | 0.40051 | 0.44 | 0.5 | 0.49 | 0.55 | 0.4 | 0.6 | 0.14 | < 5 | 0.4 | 0.5 | 0.4 | < 1 | 0.48 | 0.412 | 0.4 | 0.4 | 0.52 | 0.55 | 1.5 | 0.52 | 0.46 | 0.41 | [6 empty] | 0.47081
| 1 | 5 | 0.43 | 0.4297 | 0.49 | 0.5 | 0.47 | 0.55 | 0.3 | 0.6 | 0.15 | < 5 | 1.3 | 0.4 | 0.44 | < 1 | 0.51 | 0.476 | 0.7 | 0.4 | 0.54 | 0.56 | 1.5 | 0.51 | 0.48 | 0.52 | [6 empty] | 55
| 1 | 6 | 0.42 | 0.3849 | 0.45 | 0.4 | 0.48 | 0.51 | 0.4 | 0.6 | 0.15 | < 5 | 0.5 | 0.5 | 0.44 | < 1 | 0.51 | 0.524 | 1 | 0.4 | 0.54 | 0.56 | 1.6 | 0.49 | 0.49 | 0.43
| Mean |  | 0.42667 | 0.45119 | 0.45167 | 0.48333 | 0.48 | 0.51833 | 0.38333 | 0.56667 | 0.14 |  | 0.56 | 0.46667 | 0.43 |  | 0.51167 | 0.52884 | 0.63333 | 0.4 | 0.51667 | 0.55667 | 1.45 | 0.50167 | 0.46333 | 0.39333
| Median |  | 0.415 | 0.45337 | 0.45 | 0.5 | 0.485 | 0.505 | 0.4 | 0.6 | 0.14 |  | 0.4 | 0.5 | 0.435 |  | 0.51 | 0.515 | 0.6 | 0.4 | 0.51 | 0.555 | 1.5 | 0.51 | 0.47 | 0.42
| Std Dev. |  | 0.037771 | 0.054454 | 0.023166 | 0.040825 | 0.023664 | 0.024833 | 0.040825 | 0.08165 | 0.0089443 |  | 0.42778 | 0.05164 | 0.021909 |  | 0.047504 | 0.10723 | 0.28048 | 6.0809e-17 | 0.019664 | 0.013663 | 0.12247 | 0.023166 | 0.024221 | 0.10013
| Rel.Std.Dev. |  | 8.853% | 12.07% | 5.129% | 8.447% | 4.93% | 4.791% | 10.65% | 14.41% | 6.389% |  | 76.39% | 11.07% | 5.095% |  | 9.284% | 20.28% | 44.29% | 1.52e-14% | 3.806% | 2.454% | 8.447% | 4.618% | 5.228% | 25.46%
| PDM3 |  | -9.377% | -4.167% | -4.067% | 2.659% | 1.951% | 10.09% | -18.58% | 20.36% | -70.26% |  | 18.94% | -0.8808% | -8.669% |  | 8.677% | 12.33% | 34.52% | -15.04% | 9.739% | 18.24% | 208% | 6.553% | -1.589% | -16.46%
| Z-Score (Absolute) |  | 0.95 | 0.34 | 0.34 | 0.16 | 0.1 | 0.7 | 1.4 | 1.45 | 5.19 | NA | 0.62 | 0.1 | 0.67 | NA | 0.6 | 0.24 | 2.49 | 1.14 | 0.67 | 1.3 | 15.2 | 0.57 | 0.16 | 0.8
| Analytical results for Th in OREAS 908 (Certified Value 11 ppm) | [31 empty] | Certified
Th | Round | Replicate | Lab | Lab | Lab | Lab | Lab | Lab | Lab | Lab | Lab | Lab | Lab | Lab | Lab | Lab | Lab | Lab | Lab | Lab | Lab | Lab | Lab | Lab | Lab | Lab | Lab | [5 empty] | 1
| No | No | 01 | 03 | 04 | 05 | 06 | 07 | 08 | 09 | 10 | 12 | 13 | 14 | 15 | 17 | 20 | 23 | 24 | 25 | 26 | 28 | 29 | 30 | 31 | 32 | 33 | [5 empty] | ppm
|  |  | 4A*OES/MS | 4A*OES | 4A*OES/MS | 4A*MS | 4A*OES/MS | 4A*OES/MS | 4A*MS | 4A*MS | 4A*OES/MS | 4A*MS | 4A*MS | 4A*OES | 4A*OES/MS | 4A*MS | 4A*OES/MS | 4A*OES | 4A*OES/MS | 4A*OES | 4A*MS | 4A*OES/MS | 4A*OES/MS | 4A*MS | 4A*OES/MS | 4A*OES/MS | 4A*OES/MS | [5 empty] | 1
2
| 1 | 1 | 11 | 10.7756 | 10.9 | 10.9 | 11.2 | 11.5 | 10.1 | 10.8 | 9 | 8.9 | 11.86 | < 20 | 11.6 | 11.31 | 10.347 | 17 | 11.8 | 9 | 11.2 | 12.4 | 10.6 | 10.4 | 10.8 | 10.7 | 13.1 | [5 empty] | 1
| 1 | 2 | 11.3 | 10.5873 | 11.4 | 10.9 | 10.6 | 11 | 10.4 | 11.1 | 8.6 | 8.6 | 11.95 | < 20 | 11.6 | 11.08 | 10.399 | 17 | 11.8 | 9 | 10.7 | 12.1 | 10.9 | 10.4 | 10.9 | 10.9 | 13.5 | [5 empty] | 0
| 1 | 3 | 11.1 | 10.594 | 11 | 11.1 | 10.6 | 11.2 | 10.7 | 10.6 | 8.8 | 9.7 | 11.4 | < 20 | 11.7 | 11.2 | 10.4 | 16 | 11.8 | 9 | 11.8 | 12.5 | 10.8 | 10.7 | 10.9 | 11.2 | 12.7 | [5 empty] | 16
| 1 | 4 | 11.1 | 10.8381 | 10.7 | 11 | 10.3 | 11.6 | 10.2 | 11.1 | 9.1 | 9.3 | 11.24 | < 20 | 11.7 | 11.09 | 10.267 | 15 | 11.7 | 9 | 11.5 | 12.1 | 10.6 | 10.3 | 11.3 | 11.1 | 12.6 | [5 empty] | 11.0498
| 1 | 5 | 11 | 10.5395 | 10.5 | 10.8 | 10.5 | 11.1 | 10.2 | 11.2 | 9.1 | 9.2 | 10.45 | < 20 | 11.7 | 11.15 | 10.849 | 17 | 11.6 | 10 | 11.4 | 12 | 10.9 | 10.6 | 10.8 | 11 | 13.7 | [5 empty] | 56
| 1 | 6 | 11.4 | 10.4732 | 10.7 | 11.2 | 10.9 | 11.5 | 10.2 | 11 | 9.1 | 9.3 | 11.46 | < 20 | 11.8 | 11.47 | 10.93 | 17 | 11.7 | 9 | 10.9 | 11.5 | 10.7 | 10.5 | 11.3 | 11 | 11.5
| Mean |  | 11.15 | 10.6346 | 10.8667 | 10.9833 | 10.6833 | 11.3167 | 10.3 | 10.9667 | 8.95 | 9.1667 | 11.3933 |  | 11.6833 | 11.2167 | 10.532 | 16.5 | 11.7333 | 9.1667 | 11.25 | 12.1 | 10.75 | 10.4833 | 11 | 10.9833 | 12.85
| Median |  | 11.1 | 10.5907 | 10.8 | 10.95 | 10.6 | 11.35 | 10.2 | 11.05 | 9.05 | 9.25 | 11.43 |  | 11.7 | 11.175 | 10.3995 | 17 | 11.75 | 9 | 11.3 | 12.1 | 10.75 | 10.45 | 10.9 | 11 | 12.9
| Std Dev. |  | 0.16432 | 0.14161 | 0.31411 | 0.1472 | 0.31885 | 0.24833 | 0.21909 | 0.22509 | 0.20736 | 0.37771 | 0.53769 |  | 0.075277 | 0.14989 | 0.2823 | 0.83666 | 0.08165 | 0.40825 | 0.40373 | 0.35214 | 0.13784 | 0.1472 | 0.23664 | 0.17224 | 0.7893
| Rel.Std.Dev. |  | 1.474% | 1.332% | 2.891% | 1.34% | 2.985% | 2.194% | 2.127% | 2.053% | 2.317% | 4.12% | 4.719% |  | 0.6443% | 1.336% | 2.68% | 5.071% | 0.6959% | 4.454% | 3.589% | 2.91% | 1.282% | 1.404% | 2.151% | 1.568% | 6.142%
| PDM3 |  | 0.9066% | -3.757% | -1.658% | -0.6017% | -3.317% | 2.415% | -6.786% | -0.7526% | -19% | -17.04% | 3.109% |  | 5.733% | 1.51% | -4.686% | 49.32% | 6.186% | -17.04% | 1.812% | 9.504% | -2.713% | -5.127% | -0.4509% | -0.6017% | 16.29%
| Z-Score (Absolute) |  | 0.3 | 0.62 | 0.21 | 0 | 0.53 | 0.59 | 1.36 | 0.03 | 3.49 | 3.23 | 0.73 | NA | 1.24 | 0.41 | 0.8 | 9.81 | 1.33 | 3.23 | 0.47 | 1.98 | 0.41 | 0.89 | 0.03 | 0 | 3.32
| Analytical results for Ti in OREAS 908 (Certified Value 0.111 wt.%) | [31 empty] | Certified
Ti | Round | Replicate | Lab | Lab | Lab | Lab | Lab | Lab | Lab | Lab | Lab | Lab | Lab | Lab | Lab | Lab | Lab | Lab | Lab | Lab | Lab | Lab | Lab | Lab | Lab | Lab | Lab | Lab | Lab |  |  |  | 1
| No | No | 01 | 03 | 04 | 05 | 06 | 07 | 08 | 09 | 10 | 11 | 12 | 13 | 14 | 15 | 16 | 17 | 18 | 19 | 23 | 24 | 25 | 28 | 29 | 30 | 31 | 32 | 33 |  |  |  | wt.%
|  |  | 4A*OES/MS | 4A*OES | 4A*OES/MS | 4A*OES | 4A*OES/MS | 4A*OES/MS | 4A*OES | 4A*OES | 4A*OES/MS | 4A*OES | 4A*OES | 4A*OES | 4A*OES | 4A*OES/MS | 4A*OES | 4A*OES | 4A*OES | 4A*OES | 4A*OES | 4A*OES/MS | 4A*OES | 4A*OES/MS | 4A*OES/MS | 4A*OES | 4A*OES/MS | 4A*OES/MS | 4A*OES/MS |  |  |  | 3
3
| 1 | 1 | 0.113 | 0.10824 | 0.12 | 0.112 | 0.117 | 0.114 | 0.115 | 0.12 | 0.1 | 0.11 | 0.12 | 0.1105 | 0.11 | 0.1 | 0.1 | 0.1116 | 0.12 | 0.09 | 0.11 | 0.114 | 0.1 | 0.113 | 0.116 | 0.099 | 0.112 | 0.1 | 0.123 |  |  |  | 1
| 1 | 2 | 0.119 | 0.10882 | 0.12 | 0.117 | 0.114 | 0.115 | 0.114 | 0.125 | 0.1 | 0.1 | 0.12 | 0.113 | 0.11 | 0.11 | 0.1 | 0.1095 | 0.1 | 0.101 | 0.11 | 0.116 | 0.11 | 0.112 | 0.116 | 0.09 | 0.116 | 0.11 | 0.131 |  |  |  | 0
| 1 | 3 | 0.119 | 0.11039 | 0.12 | 0.114 | 0.117 | 0.121 | 0.113 | 0.12 | 0.1 | 0.1 | 0.12 | 0.1103 | 0.11 | 0.11 | 0.1 | 0.1112 | 0.11 | 0.101 | 0.11 | 0.116 | 0.1 | 0.113 | 0.115 | 0.086 | 0.113 | 0.11 | 0.121 |  |  |  | 16
| 1 | 4 | 0.111 | 0.10987 | 0.12 | 0.12 | 0.112 | 0.116 | 0.108 | 0.125 | 0.1 | 0.11 | 0.12 | 0.1073 | 0.11 | 0.11 | 0.1 | 0.1144 | 0.11 | 0.101 | 0.1 | 0.115 | 0.1 | 0.111 | 0.113 | 0.087 | 0.114 | 0.11 | 0.119 |  |  |  | 0.11143
| 1 | 5 | 0.114 | 0.11048 | 0.12 | 0.121 | 0.113 | 0.114 | 0.11 | 0.125 | 0.1 | 0.1 | 0.12 | 0.0972 | 0.11 | 0.11 | 0.1 | 0.1169 | 0.11 | 0.101 | 0.11 | 0.114 | 0.1 | 0.113 | 0.114 | 0.096 | 0.115 | 0.11 | 0.124 |  |  |  | 57
| 1 | 6 | 0.114 | 0.10938 | 0.12 | 0.123 | 0.113 | 0.115 | 0.108 | 0.12 | 0.11 | 0.1 | 0.12 | 0.1083 | 0.11 | 0.11 | 0.1 | 0.1146 | 0.11 | 0.101 | 0.1 | 0.116 | 0.1 | 0.112 | 0.113 | 0.085 | 0.113 | 0.1 | 0.124
| Mean |  | 0.115 | 0.10953 | 0.12 | 0.11783 | 0.11433 | 0.11583 | 0.11133 | 0.1225 | 0.10167 | 0.10333 | 0.12 | 0.10777 | 0.11 | 0.10833 | 0.1 | 0.11303 | 0.11 | 0.099167 | 0.10667 | 0.11517 | 0.10167 | 0.11233 | 0.1145 | 0.0905 | 0.11383 | 0.10667 | 0.12367
| Median |  | 0.114 | 0.10962 | 0.12 | 0.1185 | 0.1135 | 0.115 | 0.1115 | 0.1225 | 0.1 | 0.1 | 0.12 | 0.1093 | 0.11 | 0.11 | 0.1 | 0.113 | 0.11 | 0.101 | 0.11 | 0.1155 | 0.1 | 0.1125 | 0.1145 | 0.0885 | 0.1135 | 0.11 | 0.1235
| Std Dev. |  | 0.0032863 | 0.00088911 | 0 | 0.0042622 | 0.0021602 | 0.0026394 | 0.0030768 | 0.0027386 | 0.0040825 | 0.005164 | 0 | 0.0055396 | 0 | 0.0040825 | 1.5202e-17 | 0.0027267 | 0.0063246 | 0.0044907 | 0.005164 | 0.00098319 | 0.0040825 | 0.0008165 | 0.0013784 | 0.0057533 | 0.001472 | 0.005164 | 0.0040825
| Rel.Std.Dev. |  | 2.858% | 0.8118% | 0% | 3.617% | 1.889% | 2.279% | 2.764% | 2.236% | 4.016% | 4.997% | 0% | 5.14% | 0% | 3.768% | 1.52e-14% | 2.412% | 5.75% | 4.528% | 4.841% | 0.8537% | 4.016% | 0.7269% | 1.204% | 6.357% | 1.293% | 4.841% | 3.301%
| PDM3 |  | 3.207% | -1.702% | 7.695% | 5.75% | 2.609% | 3.955% | -0.08318% | 9.938% | -8.759% | -7.263% | 7.695% | -3.284% | -1.28% | -2.776% | -10.25% | 1.442% | -1.28% | -11% | -4.271% | 3.357% | -8.759% | 0.8143% | 2.759% | -18.78% | 2.16% | -4.271% | 10.99%
| Z-Score (Absolute) |  | 0.64 | 0.32 | 1.52 | 1.14 | 0.53 | 0.61 | 0 | 1.96 | 1.7 | 1.41 | 1.52 | 0.26 | 0.23 | 0.53 | 1.99 | 0.3 | 0.23 | 1.82 | 0.82 | 0.67 | 1.7 | 0.18 | 0.56 | 3.66 | 0.44 | 0.82 | 2.17
| Analytical results for Tl in OREAS 908 (Certified Value 0.57 ppm) | [31 empty] | Certified
Tl | Round | Replicate | Lab | Lab | Lab | Lab | Lab | Lab | Lab | Lab | Lab | Lab | Lab | Lab | Lab | Lab | Lab | Lab | Lab | Lab | Lab | Lab | Lab | Lab | Lab | Lab | Lab | [5 empty] | 1
| No | No | 01 | 03 | 04 | 05 | 06 | 07 | 08 | 09 | 10 | 11 | 12 | 13 | 14 | 15 | 17 | 18 | 20 | 24 | 26 | 28 | 29 | 30 | 31 | 32 | 33 | [5 empty] | ppm
|  |  | 4A*OES/MS | 4A*OES | 4A*OES/MS | 4A*MS | 4A*OES/MS | 4A*OES/MS | 4A*MS | 4A*MS | 4A*OES/MS | 4A*OES | 4A*MS | 4A*MS | 4A*OES | 4A*OES/MS | 4A*MS | 4A*OES | 4A*OES/MS | 4A*OES/MS | 4A*MS | 4A*OES/MS | 4A*OES/MS | 4A*MS | 4A*OES/MS | 4A*OES/MS | 4A*OES/MS | [5 empty] | 2
3
| 1 | 1 | 0.54 | 0.60385 | 0.55 | 0.6 | 0.57 | 0.58 | 0.48 | 0.5 | 0.5 | < 5 | 0.49 | 0.58 | < 20 | 0.62 | 0.56 | < 10 | 0.579 | 0.7 | 0.6 | 0.6 | 0.56 | 0.5 | 0.54 | 0.62 | 0.66 | [5 empty] | 1
| 1 | 2 | 0.53 | 0.5975 | 0.58 | 0.6 | 0.55 | 0.54 | 0.51 | 0.5 | 0.46 | < 5 | 0.48 | 0.61 | < 20 | 0.62 | 0.57 | < 10 | 0.62 | 0.7 | 0.6 | 0.59 | 0.58 | 0.5 | 0.56 | 0.58 | 0.65 | [5 empty] | 0
| 1 | 3 | 0.53 | 0.58845 | 0.58 | 0.6 | 0.57 | 0.61 | 0.52 | 0.5 | 0.49 | < 5 | 0.69 | 0.55 | < 20 | 0.62 | 0.58 | < 10 | 0.5803 | 0.7 | 0.6 | 0.65 | 0.56 | 0.5 | 0.54 | 0.61 | 0.67 | [5 empty] | 16
| 1 | 4 | 0.54 | 0.59121 | 0.57 | 0.6 | 0.56 | 0.61 | 0.48 | 0.5 | 0.5 | < 5 | 0.55 | 0.57 | < 20 | 0.62 | 0.54 | < 10 | 0.588 | 0.6 | 0.6 | 0.57 | 0.58 | 0.5 | 0.56 | 0.63 | 0.66 | [5 empty] | 0.57022
| 1 | 5 | 0.52 | 0.57915 | 0.55 | 0.6 | 0.55 | 0.54 | 0.5 | 0.5 | 0.49 | < 5 | 0.55 | 0.52 | < 20 | 0.6 | 0.57 | < 10 | 0.589 | 0.7 | 0.6 | 0.58 | 0.57 | 0.5 | 0.54 | 0.59 | 0.68 | [5 empty] | 58
| 1 | 6 | 0.58 | 0.59435 | 0.55 | 0.6 | 0.55 | 0.58 | 0.51 | 0.5 | 0.5 | < 5 | 0.54 | 0.59 | < 20 | 0.62 | 0.57 | < 10 | 0.628 | 0.6 | 0.6 | 0.61 | 0.56 | 0.5 | 0.54 | 0.62 | 0.64
| Mean |  | 0.54 | 0.59242 | 0.56333 | 0.6 | 0.55833 | 0.57667 | 0.5 | 0.5 | 0.49 |  | 0.55 | 0.57 |  | 0.61667 | 0.565 |  | 0.59738 | 0.66667 | 0.6 | 0.6 | 0.56833 | 0.5 | 0.54667 | 0.60833 | 0.66
| Median |  | 0.535 | 0.59278 | 0.56 | 0.6 | 0.555 | 0.58 | 0.505 | 0.5 | 0.495 |  | 0.545 | 0.575 |  | 0.62 | 0.57 |  | 0.5885 | 0.7 | 0.6 | 0.595 | 0.565 | 0.5 | 0.54 | 0.615 | 0.66
| Std Dev. |  | 0.020976 | 0.0084083 | 0.015055 | 0 | 0.0098319 | 0.031411 | 0.016733 | 0 | 0.015492 |  | 0.0751 | 0.031623 |  | 0.008165 | 0.013784 |  | 0.021153 | 0.05164 | 0 | 0.028284 | 0.0098319 | 0 | 0.010328 | 0.019408 | 0.014142
| Rel.Std.Dev. |  | 3.884% | 1.419% | 2.673% | 0% | 1.761% | 5.447% | 3.347% | 0% | 3.162% |  | 13.65% | 5.548% |  | 1.324% | 2.44% |  | 3.541% | 7.746% | 0% | 4.714% | 1.73% | 0% | 1.889% | 3.19% | 2.143%
| PDM3 |  | -5.299% | 3.893% | -1.207% | 5.223% | -2.084% | 1.131% | -12.31% | -12.31% | -14.07% |  | -3.546% | -0.03827% |  | 8.146% | -0.9151% |  | 4.764% | 16.91% | 5.223% | 5.223% | -0.3306% | -12.31% | -4.13% | 6.684% | 15.75%
| Z-Score (Absolute) |  | 0.85 | 0.5 | 0.15 | 0.67 | 0.26 | 0.15 | 1.57 | 1.57 | 1.66 | NA | 1.08 | 0 | NA | 1.05 | 0 | NA | 0.62 | 2.17 | 0.67 | 0.67 | 0.04 | 1.57 | 0.52 | 0.86 | 2.02
| Analytical results for Tm in OREAS 908 (Certified Value 0.16 ppm) | [31 empty] | Certified
Tm | Round | Replicate | 01: Lab; 03: Lab; 04: Lab; 05: Lab; 06: Lab; 07: Lab; 08: Lab; 09: Lab; 10: Lab | [5 empty] | 1
| No | No | 01: 05; 03: 09; 04: 10; 05: 12; 06: 13; 07: 17; 08: 26; 09: 30; 10: 33 | [5 empty] | ppm
|  |  | 01: 4A*MS; 03: 4A*MS; 04: 4A*OES/MS; 05: 4A*MS; 06: 4A*MS; 07: 4A*MS; 08: 4A*MS; 09: 4A*MS; 10: 4A*OES/MS | [5 empty] | 2
2
| 1 | 1 | 01: 0.16; 03: 0.15; 04: 0.14; 05: 0.2; 06: 0.1; 07: 0.18; 08: 0.16; 09: 0.13; 10: 0.2 | [5 empty] | 1
| 1 | 2 | 01: 0.16; 03: 0.15; 04: 0.13; 05: 0.2; 06: 0.1; 07: 0.19; 08: 0.16; 09: 0.13; 10: 0.2 | [5 empty] | 0
| 1 | 3 | 01: 0.16; 03: 0.15; 04: 0.14; 05: 0.2; 06: 0.1; 07: 0.18; 08: 0.18; 09: 0.13; 10: 0.2 | [5 empty] | 16
| 1 | 4 | 01: 0.16; 03: 0.15; 04: 0.15; 05: 0.2; 06: 0.1; 07: 0.18; 08: 0.18; 09: 0.13; 10: 0.2 | [5 empty] | 0.15889
| 1 | 5 | 01: 0.15; 03: 0.15; 04: 0.14; 05: 0.2; 06: 0.1; 07: 0.2; 08: 0.16; 09: 0.13; 10: 0.2 | [5 empty] | 59
| 1 | 6 | 01: 0.16; 03: 0.15; 04: 0.15; 05: 0.2; 06: 0.1; 07: 0.18; 08: 0.16; 09: 0.12; 10: 0.2
| Mean |  | 01: 0.15833; 03: 0.15; 04: 0.14167; 05: 0.2; 06: 0.1; 07: 0.185; 08: 0.16667; 09: 0.12833; 10: 0.2
| Median |  | 01: 0.16; 03: 0.15; 04: 0.14; 05: 0.2; 06: 0.1; 07: 0.18; 08: 0.16; 09: 0.13; 10: 0.2
| Std Dev. |  | 01: 0.0040825; 03: 0; 04: 0.0075277; 05: 3.0405e-17; 06: 1.5202e-17; 07: 0.0083666; 08: 0.010328; 09: 0.0040825; 10: 3.0405e-17
| Rel.Std.Dev. |  | 01: 2.578%; 03: 0%; 04: 5.314%; 05: 1.52e-14%; 06: 1.52e-14%; 07: 4.522%; 08: 6.197%; 09: 3.181%; 10: 1.52e-14%
| PDM3 |  | 01: -0.3497%; 03: -5.594%; 04: -10.84%; 05: 25.87%; 06: -37.06%; 07: 16.43%; 08: 4.895%; 09: -19.23%; 10: 25.87%
| Z-Score (Absolute) |  | 01: 0; 03: 0.21; 04: 0.42; 05: 1.05; 06: 1.48; 07: 0.67; 08: 0.21; 09: 0.76; 10: 1.05
| Analytical results for U in OREAS 908 (Certified Value 3.73 ppm) | [31 empty] | Certified
U | Round | Replicate | Lab | Lab | Lab | Lab | Lab | Lab | Lab | Lab | Lab | Lab | Lab | Lab | Lab | Lab | Lab | Lab | Lab | Lab | Lab | Lab | Lab | Lab | Lab | Lab | Lab | Lab |  |  |  |  | 1
| No | No | 01 | 03 | 04 | 05 | 06 | 07 | 08 | 09 | 10 | 11 | 12 | 13 | 14 | 15 | 17 | 20 | 23 | 24 | 25 | 26 | 28 | 29 | 30 | 31 | 32 | 33 |  |  |  |  | ppm
|  |  | 4A*OES/MS | 4A*OES | 4A*OES/MS | 4A*MS | 4A*OES/MS | 4A*OES/MS | 4A*MS | 4A*MS | 4A*OES/MS | 4A*OES | 4A*MS | 4A*MS | 4A*OES | 4A*OES/MS | 4A*MS | 4A*OES/MS | 4A*OES | 4A*OES/MS | 4A*OES | 4A*MS | 4A*OES/MS | 4A*OES/MS | 4A*MS | 4A*OES/MS | 4A*OES/MS | 4A*OES/MS |  |  |  |  | 2
3
| 1 | 1 | 3.6 | 3.7057 | 4.2 | 3.95 | 3.7 | 3.5 | 3.57 | 3.5 | 3.01 | < 10 | 3.7 | 3.69 | < 20 | 3.92 | 3.81 | 3.475 | < 20 | 3.8 | < 20 | 3.8 | 4.3 | 3.6 | 3.7 | 3.5 | 3.57 | 4.5 |  |  |  |  | 1
| 1 | 2 | 3.6 | 3.637 | 4.3 | 3.99 | 3.6 | 3.3 | 3.65 | 3.6 | 2.85 | < 10 | 3.6 | 3.84 | < 20 | 3.91 | 3.75 | 3.393 | < 20 | 3.8 | < 20 | 3.8 | 4.1 | 3.7 | 3.66 | 3.5 | 3.69 | 4.3 |  |  |  |  | 0
| 1 | 3 | 3.6 | 3.6243 | 4.1 | 4.01 | 3.6 | 3.7 | 3.81 | 3.5 | 2.96 | < 10 | 3.7 | 3.67 | < 20 | 3.98 | 3.68 | 3.37 | < 20 | 3.8 | < 20 | 4 | 4.3 | 3.6 | 3.58 | 3.5 | 3.78 | 4.1 |  |  |  |  | 16
| 1 | 4 | 3.7 | 3.6824 | 4.1 | 4.03 | 3.6 | 3.5 | 3.61 | 3.5 | 3.11 | < 10 | 3.7 | 3.66 | < 20 | 4.09 | 3.72 | 3.382 | < 20 | 3.8 | < 20 | 3.9 | 4.1 | 3.6 | 3.66 | 3.6 | 3.78 | 4.4 |  |  |  |  | 3.7335
| 1 | 5 | 3.6 | 3.6915 | 4 | 3.99 | 3.6 | 3.3 | 3.51 | 3.7 | 3.01 | < 10 | 3.7 | 3.3 | < 20 | 4 | 3.76 | 3.702 | < 20 | 3.8 | < 20 | 3.9 | 4.1 | 3.7 | 3.64 | 3.4 | 3.79 | 4.5 |  |  |  |  | 60
| 1 | 6 | 3.7 | 3.6684 | 4 | 4.07 | 3.6 | 3.5 | 3.54 | 3.5 | 3.09 | < 10 | 3.7 | 3.64 | < 20 | 3.97 | 3.89 | 3.635 | < 20 | 3.8 | < 20 | 4 | 3.9 | 3.6 | 3.54 | 3.6 | 3.76 | 3.9
| Mean |  | 3.6333 | 3.6682 | 4.1167 | 4.0067 | 3.6167 | 3.4667 | 3.615 | 3.55 | 3.005 |  | 3.6833 | 3.6333 |  | 3.9783 | 3.7683 | 3.4928 |  | 3.8 |  | 3.9 | 4.1333 | 3.6333 | 3.63 | 3.5167 | 3.7283 | 4.2833
| Median |  | 3.6 | 3.6754 | 4.1 | 4 | 3.6 | 3.5 | 3.59 | 3.5 | 3.01 |  | 3.7 | 3.665 |  | 3.975 | 3.755 | 3.434 |  | 3.8 |  | 3.9 | 4.1 | 3.6 | 3.65 | 3.5 | 3.77 | 4.35
| Std Dev. |  | 0.05164 | 0.031766 | 0.1169 | 0.040825 | 0.040825 | 0.15055 | 0.10766 | 0.083666 | 0.094181 |  | 0.040825 | 0.1784 |  | 0.064936 | 0.073598 | 0.14256 |  | 4.8648e-16 |  | 0.089443 | 0.15055 | 0.05164 | 0.058992 | 0.075277 | 0.085654 | 0.24014
| Rel.Std.Dev. |  | 1.421% | 0.866% | 2.84% | 1.019% | 1.129% | 4.343% | 2.978% | 2.357% | 3.134% |  | 1.108% | 4.91% |  | 1.632% | 1.953% | 4.082% |  | 1.28e-14% |  | 2.293% | 3.642% | 1.421% | 1.625% | 2.141% | 2.297% | 5.606%
| PDM3 |  | -2.682% | -1.748% | 10.26% | 7.318% | -3.129% | -7.146% | -3.173% | -4.914% | -19.51% |  | -1.343% | -2.682% |  | 6.559% | 0.9338% | -6.445% |  | 1.782% |  | 4.46% | 10.71% | -2.682% | -2.771% | -5.807% | -0.1376% | 14.73%
| Z-Score (Absolute) |  | 0.23 | 0.04 | 2.38 | 1.78 | 0.32 | 1.13 | 0.33 | 0.68 | 3.62 | NA | 0.04 | 0.13 | NA | 1.63 | 0.5 | 0.99 | NA | 0.67 | NA | 1.21 | 2.47 | 0.23 | 0.25 | 0.86 | 0.45 | 3.28
| Analytical results for V in OREAS 908 (Certified Value 10.4 ppm) | [31 empty] | Certified
V | Round | Replicate | Lab | Lab | Lab | Lab | Lab | Lab | Lab | Lab | Lab | Lab | Lab | Lab | Lab | Lab | Lab | Lab | Lab | Lab | Lab | Lab | Lab | Lab | Lab | Lab | Lab | Lab | Lab | Lab | Lab |  | 1
| No | No | 01 | 03 | 04 | 05 | 06 | 07 | 08 | 09 | 10 | 11 | 12 | 13 | 14 | 15 | 16 | 17 | 18 | 19 | 20 | 23 | 24 | 25 | 26 | 28 | 29 | 30 | 31 | 32 | 33 |  | ppm
|  |  | 4A*OES/MS | 4A*OES | 4A*OES/MS | 4A*OES | 4A*OES/MS | 4A*OES/MS | 4A*OES | 4A*OES | 4A*OES/MS | 4A*OES | 4A*MS | 4A*OES | 4A*OES | 4A*OES/MS | 4A*OES | 4A*OES | 4A*OES | 4A*OES | 4A*OES/MS | 4A*OES | 4A*OES/MS | 4A*OES | 4A*OES | 4A*OES/MS | 4A*OES/MS | 4A*OES | 4A*OES/MS | 4A*OES/MS | 4A*OES/MS |  | 1
1
| 1 | 1 | 10 | 9.3483 | 16 | 6 | 10 | 10 | 11 | 10 | 26 | 13 | 11 | 10 | 15 | 4 | 16 | 10 | 20 | 13.8 | 10.979 | 11 | 12 | 9 | 10 | 10 | 9 | 16 | 10 | 17 | 10 |  | 1
| 1 | 2 | 11 | 8.8447 | 16 | 6 | 10 | 11 | 11 | 10 | 25 | 12 | 12 | 10 | 16 | 4 | 16 | 9 | 21 | 14.9 | 11.302 | 11 | 12 | 9 | 10 | 10 | 9 | 16 | 11 | 16 | 11 |  | 0
| 1 | 3 | 10 | 8.2738 | 16 | 6 | 9 | 10 | 11 | 10 | 26 | 13 | 12 | 8 | 15 | 4 | 16 | 9 | 22 | 13.8 | 10.9034 | 11 | 12 | 8 | 10 | 10 | 9 | 17 | 11 | 17 | 10 |  | 16
| 1 | 4 | 10 | 8.3594 | 16 | 7 | 10 | 11 | 10 | 10 | 26 | 12 | 12 | 9 | 15 | 4 | 16 | 9 | 22 | 13.8 | 10.879 | 10 | 12 | 9 | 10 | 10 | 9 | 16 | 10 | 17 | 10 |  | 10.427
| 1 | 5 | 10 | 8.3293 | 16 | 7 | 9 | 11 | 11 | 10 | 26 | 12 | 12 | 7 | 15 | 4 | 16 | 9 | 23 | 13.8 | 11.711 | 11 | 12 | 8 | 10 | 10 | 9 | 16 | 11 | 16 | 11 |  | 61
| 1 | 6 | 10 | 8.7849 | 15 | 7 | 9 | 11 | 10 | 15 | 26 | 13 | 11 | 7 | 15 | 4 | 16 | 9 | 23 | 13.8 | 11.843 | 11 | 12 | 8 | 10 | 10 | 9 | 17 | 10 | 17 | 10
| Mean |  | 10.1667 | 8.6568 | 15.8333 | 6.5 | 9.5 | 10.6667 | 10.6667 | 10.8333 | 25.8333 | 12.5 | 11.6667 | 8.5 | 15.1667 | 4 | 16 | 9.1667 | 21.8333 | 13.9833 | 11.2696 | 10.8333 | 12 | 8.5 | 10 | 10 | 9 | 16.3333 | 10.5 | 16.6667 | 10.3333
| Median |  | 10 | 8.5722 | 16 | 6.5 | 9.5 | 11 | 11 | 10 | 26 | 12.5 | 12 | 8.5 | 15 | 4 | 16 | 9 | 22 | 13.8 | 11.1405 | 11 | 12 | 8.5 | 10 | 10 | 9 | 16 | 10.5 | 17 | 10
| Std Dev. |  | 0.40825 | 0.41767 | 0.40825 | 0.54772 | 0.54772 | 0.5164 | 0.5164 | 2.0412 | 0.40825 | 0.54772 | 0.5164 | 1.3784 | 0.40825 | 0 | 0 | 0.40825 | 1.169 | 0.44907 | 0.42326 | 0.40825 | 0 | 0.54772 | 0 | 0 | 0 | 0.5164 | 0.54772 | 0.5164 | 0.5164
| Rel.Std.Dev. |  | 4.016% | 4.825% | 2.578% | 8.427% | 5.766% | 4.841% | 4.841% | 18.84% | 1.58% | 4.382% | 4.426% | 16.22% | 2.692% | 0% | 0% | 4.454% | 5.354% | 3.211% | 3.756% | 3.768% | 0% | 6.444% | 0% | 0% | 0% | 3.162% | 5.216% | 3.098% | 4.997%
| PDM3 |  | -2.496% | -16.98% | 51.85% | -37.66% | -8.89% | 2.299% | 2.299% | 3.897% | 147.8% | 19.88% | 11.89% | -18.48% | 45.46% | -61.64% | 53.45% | -12.09% | 109.4% | 34.11% | 8.081% | 3.897% | 15.09% | -18.48% | -4.095% | -4.095% | -13.69% | 56.65% | 0.7005% | 59.84% | -0.8979%
| Z-Score (Absolute) |  | 0.2 | 0.81 | 2.09 | 1.69 | 0.47 | 0 | 0 | 0.27 | 6.14 | 0.74 | 0.4 | 0.88 | 1.82 | 2.7 | 2.16 | 0.61 | 4.52 | 1.27 | 0.24 | 0.07 | 0.54 | 0.88 | 0.27 | 0.27 | 0.67 | 2.29 | 0.07 | 2.43 | 0.13
| Analytical results for W in OREAS 908 (Certified Value 4.51 ppm) | [31 empty] | Certified
W | Round | Replicate | Lab | Lab | Lab | Lab | Lab | Lab | Lab | Lab | Lab | Lab | Lab | Lab | Lab | Lab | Lab | Lab | Lab | Lab | Lab | Lab | Lab | Lab | Lab | Lab | Lab | Lab | Lab | Lab |  |  | 1
| No | No | 01 | 03 | 04 | 05 | 06 | 07 | 08 | 09 | 10 | 11 | 12 | 13 | 14 | 15 | 17 | 18 | 19 | 20 | 23 | 24 | 25 | 26 | 28 | 29 | 30 | 31 | 32 | 33 |  |  | ppm
|  |  | 4A*OES/MS | 4A*OES | 4A*OES/MS | 4A*MS | 4A*OES/MS | 4A*OES/MS | 4A*MS | 4A*MS | 4A*OES/MS | 4A*OES | 4A*MS | 4A*MS | 4A*OES | 4A*OES/MS | 4A*MS | 4A*OES | 4A*OES | 4A*OES/MS | 4A*OES | 4A*OES/MS | 4A*OES | 4A*MS | 4A*OES/MS | 4A*OES/MS | 4A*OES | 4A*OES/MS | 4A*OES/MS | 4A*OES/MS |  |  | 2
3
| 1 | 1 | 3.9 | 4.7317 | 4.6 | 4.5 | 4.5 | 4.9 | 4.2 | 4.5 | 3.5 | < 10 | 3.5 | 4.5 | < 20 | 4.5 | 4.9 | 6 | < 5 | 4.9134 | 6 | 3.9 | 5 | 4 | 4.9 | 4.7 | < 10 | 4.6 | 4.4 | 4.8 |  |  | 1
| 1 | 2 | 4 | 4.5651 | 4.7 | 4.5 | 4.3 | 4.7 | 4.4 | 4.5 | 3.3 | < 10 | 4.3 | 5 | < 20 | 4.6 | 5 | 11 | < 5 | 4.4165 | 7 | 3 | 5 | 4 | 4.6 | 4.9 | < 10 | 4.8 | 4.3 | 5 |  |  | 0
| 1 | 3 | 4.1 | 4.708 | 4.6 | 4.5 | 4.3 | 4.9 | 4.3 | 4.5 | 3.5 | < 10 | 3.7 | 4.6 | < 20 | 4.5 | 5 | 5 | < 5 | 4.5935 | 6 | 3.9 | < 4 | 4 | 4.8 | 4.8 | < 10 | 4.6 | 4.5 | 4.5 |  |  | 16
| 1 | 4 | 4.4 | 4.8578 | 4.7 | 4.6 | 4.3 | 4.7 | 4.3 | 4.5 | 3.6 | < 10 | 3.8 | 4.8 | < 20 | 4.6 | 4.7 | 4 | < 5 | 4.4144 | 6 | 4.2 | 4 | 4 | 4.6 | 4.8 | < 10 | 4.9 | 4.6 | 4.3 |  |  | 4.5132
| 1 | 5 | 4.1 | 4.789 | 4.6 | 4.4 | 4.4 | 4.6 | 4 | 4.5 | 3.6 | < 10 | 4 | 4.3 | < 20 | 4.4 | 5 | 7 | < 5 | 4.6674 | 6 | 3.8 | 4 | 4 | 4.5 | 4.8 | < 10 | 4.8 | 4.5 | 4.8 |  |  | 62
| 1 | 6 | 4.2 | 4.8723 | 4.5 | 4.5 | 4.3 | 4.8 | 4.5 | 4.5 | 3.8 | < 10 | 3.9 | 4.8 | < 20 | 4.5 | 5.3 | 7 | < 5 | 4.7374 | 6 | 3.1 | < 4 | 4.5 | 4.6 | 4.8 | < 10 | 4.5 | 4.9 | 4
| Mean |  | 4.1167 | 4.754 | 4.6167 | 4.5 | 4.35 | 4.7667 | 4.2833 | 4.5 | 3.55 |  | 3.8667 | 4.6667 |  | 4.5167 | 4.9833 | 6.6667 |  | 4.6238 | 6.1667 | 3.65 | 4.5 | 4.0833 | 4.6667 | 4.8 |  | 4.7 | 4.5333 | 4.5667
| Median |  | 4.1 | 4.7603 | 4.6 | 4.5 | 4.3 | 4.75 | 4.3 | 4.5 | 3.55 |  | 3.85 | 4.7 |  | 4.5 | 5 | 6.5 |  | 4.6304 | 6 | 3.85 | 4.5 | 4 | 4.6 | 4.8 |  | 4.7 | 4.5 | 4.65
| Std Dev. |  | 0.17224 | 0.11343 | 0.075277 | 0.063246 | 0.083666 | 0.12111 | 0.17224 | 0 | 0.16432 |  | 0.27325 | 0.25033 |  | 0.075277 | 0.19408 | 2.4221 |  | 0.19308 | 0.40825 | 0.48477 | 0.57735 | 0.20412 | 0.15055 | 0.063246 |  | 0.15492 | 0.20656 | 0.37238
| Rel.Std.Dev. |  | 4.184% | 2.386% | 1.631% | 1.405% | 1.923% | 2.541% | 4.021% | 0% | 4.629% |  | 7.067% | 5.364% |  | 1.667% | 3.895% | 36.33% |  | 4.176% | 6.62% | 13.28% | 12.83% | 4.999% | 3.226% | 1.318% |  | 3.296% | 4.556% | 8.154%
| PDM3 |  | -8.786% | 5.334% | 2.292% | -0.2929% | -3.617% | 5.616% | -5.094% | -0.2929% | -21.34% |  | -14.33% | 3.4% |  | 0.07635% | 10.42% | 47.71% |  | 2.449% | 36.64% | -19.13% | -0.2929% | -9.525% | 3.4% | 6.354% |  | 4.138% | 0.4456% | 1.184%
| Z-Score (Absolute) |  | 1.42 | 0.71 | 0.25 | 0.14 | 0.64 | 0.75 | 0.86 | 0.14 | 3.31 | NA | 2.01 | 0.42 | NA | 0.08 | 1.47 | 7.09 | NA | 0.27 | 5.42 | 2.98 | 0.14 | 1.81 | 0.26 | 0.86 | NA | 0.53 | 0.27 | 0.08
| Analytical results for Y in OREAS 908 (Certified Value 14.4 ppm) | [31 empty] | Certified
Y | Round | Replicate | Lab | Lab | Lab | Lab | Lab | Lab | Lab | Lab | Lab | Lab | Lab | Lab | Lab | Lab | Lab | Lab | Lab | Lab | Lab | Lab | Lab | Lab | Lab | Lab | Lab | Lab |  |  |  |  | 1
| No | No | 01 | 03 | 04 | 05 | 06 | 07 | 08 | 09 | 10 | 11 | 12 | 13 | 14 | 15 | 17 | 19 | 23 | 24 | 25 | 26 | 28 | 29 | 30 | 31 | 32 | 33 |  |  |  |  | ppm
|  |  | 4A*OES/MS | 4A*OES | 4A*OES/MS | 4A*MS | 4A*OES/MS | 4A*OES/MS | 4A*MS | 4A*MS | 4A*OES/MS | 4A*OES | 4A*MS | 4A*MS | 4A*OES | 4A*OES/MS | 4A*MS | 4A*OES | 4A*OES | 4A*OES/MS | 4A*OES | 4A*MS | 4A*OES/MS | 4A*OES/MS | 4A*OES | 4A*OES/MS | 4A*OES/MS | 4A*OES/MS |  |  |  |  | 1
2
| 1 | 1 | 14.1 | 13.7535 | 14.2 | 14 | 15.3 | 15.2 | 13.3 | 14.3 | 11.8 | 14 | 14.1 | 14.2 | 12 | 14.5 | 14.88 | 14.7 | 15 | 14.2 | 12 | 16.9 | 15.7 | 14.1 | 14.4 | 14.7 | 14.4 | 16.1 |  |  |  |  | 1
| 1 | 2 | 14.1 | 13.2888 | 14.9 | 14.4 | 14.8 | 14.6 | 13.7 | 13.6 | 11.1 | 13 | 14 | 14.6 | 13 | 15 | 14.69 | 14.9 | 15 | 14.2 | 13 | 18.1 | 15.2 | 14.5 | 14.2 | 15.4 | 14 | 15.8 |  |  |  |  | 0
| 1 | 3 | 13.9 | 13.5163 | 14.7 | 13.7 | 15 | 15.4 | 13.8 | 13.7 | 11.7 | 14 | 14.1 | 13.9 | 12 | 14.7 | 14.63 | 14.1 | 15 | 13.7 | 12 | 17.2 | 15.1 | 15.9 | 14.1 | 15 | 14.2 | 16.5 |  |  |  |  | 16
| 1 | 4 | 14.8 | 13.761 | 14.2 | 13.5 | 15 | 15.3 | 13.8 | 14.1 | 11.9 | 13 | 14.1 | 14.4 | 11 | 15.1 | 14.93 | 14.1 | 14 | 14.2 | 13 | 17.3 | 14.8 | 13.9 | 13.7 | 15.4 | 14.1 | 15.6 |  |  |  |  | 14.3559
| 1 | 5 | 13.9 | 13.4456 | 14.9 | 13.7 | 14.4 | 14.9 | 13.2 | 14 | 11.9 | 14 | 14.8 | 12.6 | 11 | 14.9 | 14.92 | 14.6 | 16 | 13.9 | 13 | 17.1 | 15.3 | 14.1 | 14.2 | 15.3 | 14 | 16.3 |  |  |  |  | 63
| 1 | 6 | 14.8 | 13.2915 | 13.8 | 13.9 | 14.7 | 15.4 | 13.5 | 13.8 | 12.3 | 13 | 14.8 | 14 | 12 | 15 | 14.87 | 14.4 | 15 | 14.1 | 13 | 16.6 | 14.5 | 14 | 14.1 | 15 | 14.1 | 16.4
| Mean |  | 14.2667 | 13.5095 | 14.45 | 13.8667 | 14.8667 | 15.1333 | 13.55 | 13.9167 | 11.7833 | 13.5 | 14.3167 | 13.95 | 11.8333 | 14.8667 | 14.82 | 14.4667 | 15 | 14.05 | 12.6667 | 17.2 | 15.1 | 14.4167 | 14.1167 | 15.1333 | 14.1333 | 16.1167
| Median |  | 14.1 | 13.481 | 14.45 | 13.8 | 14.9 | 15.25 | 13.6 | 13.9 | 11.85 | 13.5 | 14.1 | 14.1 | 12 | 14.95 | 14.875 | 14.5 | 15 | 14.15 | 13 | 17.15 | 15.15 | 14.1 | 14.15 | 15.15 | 14.1 | 16.2
| Std Dev. |  | 0.42269 | 0.21126 | 0.45056 | 0.31411 | 0.30768 | 0.32042 | 0.25884 | 0.26394 | 0.392 | 0.54772 | 0.37639 | 0.70922 | 0.75277 | 0.22509 | 0.12744 | 0.3266 | 0.63246 | 0.20736 | 0.5164 | 0.50596 | 0.41473 | 0.75476 | 0.23166 | 0.28048 | 0.15055 | 0.35449
| Rel.Std.Dev. |  | 2.963% | 1.564% | 3.118% | 2.265% | 2.07% | 2.117% | 1.91% | 1.897% | 3.327% | 4.057% | 2.629% | 5.084% | 6.361% | 1.514% | 0.8599% | 2.258% | 4.216% | 1.476% | 4.077% | 2.942% | 2.747% | 5.235% | 1.641% | 1.853% | 1.065% | 2.2%
| PDM3 |  | -0.6217% | -5.896% | 0.6554% | -3.408% | 3.558% | 5.415% | -5.614% | -3.06% | -17.92% | -5.962% | -0.2734% | -2.828% | -17.57% | 3.558% | 3.233% | 0.7714% | 4.487% | -2.131% | -11.77% | 19.81% | 5.183% | 0.4232% | -1.667% | 5.415% | -1.55% | 12.26%
| Z-Score (Absolute) |  | 0.03 | 0.79 | 0.22 | 0.41 | 0.67 | 0.96 | 0.75 | 0.35 | 2.51 | 0.8 | 0.08 | 0.03 | 2.61 | 0.67 | 0.62 | 0.24 | 0.82 | 0.21 | 1.71 | 3.2 | 0.93 | 0.13 | 0.14 | 0.96 | 0.12 | 2.03
| Analytical results for Yb in OREAS 908 (Certified Value 1.13 ppm) | [31 empty] | Certified
Yb | Round | Replicate | 01: Lab; 03: Lab; 04: Lab; 05: Lab; 06: Lab; 07: Lab; 08: Lab; 09: Lab; 10: Lab; 11: Lab; 12: Lab; 13: Lab |  |  |  |  | 1
| No | No | 01: 04; 03: 05; 04: 09; 05: 10; 06: 12; 07: 13; 08: 15; 09: 17; 10: 26; 11: 30; 12: 32; 13: 33 |  |  |  |  | ppm
|  |  | 01: 4A*OES/MS; 03: 4A*MS; 04: 4A*MS; 05: 4A*OES/MS; 06: 4A*MS; 07: 4A*MS; 08: 4A*OES/MS; 09: 4A*MS; 10: 4A*MS; 11: 4A*MS; 12: 4A*OES/MS; 13: 4A*OES/MS |  |  |  |  | 2
3
| 1 | 1 | 01: 1.1; 03: 1.1; 04: 1.1; 05: 0.9; 06: 1.2; 07: 1; 08: 1.1; 09: 1.14; 10: 1.15; 11: 1.3; 12: 1.2; 13: 1.4 |  |  |  |  | 1
| 1 | 2 | 01: 1.1; 03: 1.1; 04: 1.15; 05: 0.9; 06: 1; 07: 1.1; 08: 1.1; 09: 1.14; 10: 1.15; 11: 1.3; 12: 1.2; 13: 1.5 |  |  |  |  | 0
| 1 | 3 | 01: 1.1; 03: 1.1; 04: 1.15; 05: 0.9; 06: 1.1; 07: 1; 08: 1.1; 09: 1.14; 10: 1.2; 11: 1.3; 12: 1.1; 13: 1.3 |  |  |  |  | 16
| 1 | 4 | 01: 1; 03: 1.1; 04: 1.15; 05: 1; 06: 1.1; 07: 1; 08: 1.1; 09: 1.12; 10: 1.2; 11: 1.3; 12: 1.2; 13: 1.3 |  |  |  |  | 1.1288
| 1 | 5 | 01: 1; 03: 1.1; 04: 1.2; 05: 0.9; 06: 1.1; 07: 0.9; 08: 1.1; 09: 1.15; 10: 1.2; 11: 1.3; 12: 1.1; 13: 1.5 |  |  |  |  | 64
| 1 | 6 | 01: 1.1; 03: 1.1; 04: 1.2; 05: 1; 06: 1.1; 07: 1; 08: 1.1; 09: 1.19; 10: 1.15; 11: 1.2; 12: 1.2; 13: 1.3
| Mean |  | 01: 1.0667; 03: 1.1; 04: 1.1583; 05: 0.93333; 06: 1.1; 07: 1; 08: 1.1; 09: 1.1467; 10: 1.175; 11: 1.2833; 12: 1.1667; 13: 1.3833
| Median |  | 01: 1.1; 03: 1.1; 04: 1.15; 05: 0.9; 06: 1.1; 07: 1; 08: 1.1; 09: 1.14; 10: 1.175; 11: 1.3; 12: 1.2; 13: 1.35
| Std Dev. |  | 01: 0.05164; 03: 2.4324e-16; 04: 0.037639; 05: 0.05164; 06: 0.063246; 07: 0.063246; 08: 2.4324e-16; 09: 0.023381; 10: 0.027386; 11: 0.040825; 12: 0.05164; 13: 0.098319
| Rel.Std.Dev. |  | 01: 4.841%; 03: 2.211e-14%; 04: 3.249%; 05: 5.533%; 06: 5.75%; 07: 6.325%; 08: 2.211e-14%; 09: 2.039%; 10: 2.331%; 11: 3.181%; 12: 4.426%; 13: 7.107%
| PDM3 |  | 01: -5.504%; 03: -2.551%; 04: 2.616%; 05: -17.32%; 06: -2.551%; 07: -11.41%; 08: -2.551%; 09: 1.583%; 10: 4.093%; 11: 13.69%; 12: 3.355%; 13: 22.55%
| Z-Score (Absolute) |  | 01: 0.71; 03: 0.26; 04: 0.53; 05: 2.5; 06: 0.26; 07: 1.6; 08: 0.26; 09: 0.26; 10: 0.76; 11: 2.22; 12: 0.64; 13: 3.56
| Analytical results for Zn in OREAS 908 (Certified Value 285 ppm) | [31 empty] | Certified
Zn | Round | Replicate | Lab | Lab | Lab | Lab | Lab | Lab | Lab | Lab | Lab | Lab | Lab | Lab | Lab | Lab | Lab | Lab | Lab | Lab | Lab | Lab | Lab | Lab | Lab | Lab | Lab | Lab | Lab | Lab | Lab |  | 1
| No | No | 01 | 03 | 04 | 05 | 06 | 07 | 08 | 09 | 10 | 11 | 12 | 13 | 14 | 15 | 16 | 17 | 18 | 19 | 20 | 23 | 24 | 25 | 26 | 28 | 29 | 30 | 31 | 32 | 33 |  | ppm
|  |  | 4A*OES/MS | 4A*OES | 4A*OES/MS | 4A*OES | 4A*OES/MS | 4A*OES/MS | 4A*OES | 4A*OES | 4A*OES/MS | 4A*OES | 4A*MS | 4A*OES | 4A*OES | 4A*OES/MS | 4A*OES | 4A*OES | 4A*OES | 4A*OES | 4A*OES/MS | 4A*OES | 4A*OES/MS | 4A*OES | 4A*OES | 4A*OES/MS | 4A*OES/MS | 4A*OES | 4A*OES/MS | 4A*OES/MS | 4A*OES/MS |  | 0
0
| 1 | 1 | 287 | 290.3526 | 281 | 321 | 288 | 281 | 309 | 295 | 262 | 283 | 268 | 281 | 314 | 276 | 267 | 270 | 302 | 305 | 272.0657 | 294 | 296 | 295 | 290 | 290 | 280 | 276 | 273 | 251 | 299 |  | 1
| 1 | 2 | 296 | 291.1028 | 285 | 314 | 283 | 287 | 303 | 295 | 266 | 276 | 266 | 274 | 317 | 284 | 285 | 265 | 308 | 304 | 265.2857 | 284 | 301 | 303 | 280 | 284 | 286 | 269 | 283 | 258 | 302.6 |  | 0
| 1 | 3 | 295 | 293.2261 | 282 | 322 | 283 | 287 | 301 | 290 | 283 | 277 | 272 | 282 | 335 | 283 | 282 | 272 | 324 | 302 | 280 | 287 | 295 | 290 | 290 | 290 | 278 | 283 | 276 | 264 | 297.9 |  | 16
| 1 | 4 | 285 | 292.5611 | 286 | 328 | 276 | 288 | 291 | 290 | 277 | 278 | 272 | 279 | 312 | 292 | 274 | 273 | 328 | 306 | 264.7343 | 272 | 303 | 292 | 280 | 288 | 273 | 263 | 280 | 261 | 290.5 |  | 284.7631
| 1 | 5 | 283 | 290.6382 | 279 | 316 | 280 | 284 | 299 | 295 | 282 | 280 | 272 | 247 | 321 | 286 | 289 | 274 | 321 | 302 | 280.7152 | 301 | 295 | 293 | 280 | 288 | 281 | 274 | 277 | 257 | 301 |  | 65
| 1 | 6 | 288 | 290.3916 | 280 | 310 | 285 | 284 | 292 | 290 | 287 | 278 | 276 | 278 | 314 | 281 | 278 | 271 | 341 | 302 | 291.6895 | 283 | 295 | 286 | 290 | 288 | 275 | 282 | 275 | 258 | 299.9
| Mean |  | 289 | 291.3787 | 282.1667 | 318.5 | 282.5 | 285.1667 | 299.1667 | 292.5 | 276.1667 | 278.6667 | 271 | 273.5 | 318.8333 | 283.6667 | 279.1667 | 270.8333 | 320.6667 | 303.5 | 275.7484 | 286.8333 | 297.5 | 293.1667 | 285 | 288 | 278.8333 | 274.5 | 277.3333 | 258.1667 | 298.4833
| Median |  | 287.5 | 290.8705 | 281.5 | 318.5 | 283 | 285.5 | 300 | 292.5 | 279.5 | 278 | 272 | 278.5 | 315.5 | 283.5 | 280 | 271.5 | 322.5 | 303 | 276.0329 | 285.5 | 295.5 | 292.5 | 285 | 288 | 279 | 275 | 276.5 | 258 | 299.45
| Std Dev. |  | 5.3292 | 1.2217 | 2.7869 | 6.442 | 4.1352 | 2.6394 | 6.824 | 2.7386 | 10.0283 | 2.5033 | 3.5214 | 13.2778 | 8.5186 | 5.3166 | 7.9352 | 3.1885 | 14.0523 | 1.7607 | 10.4039 | 9.9482 | 3.5637 | 5.7067 | 5.4772 | 2.1909 | 4.6224 | 7.6616 | 3.6148 | 4.3551 | 4.2339
| Rel.Std.Dev. |  | 1.844% | 0.4193% | 0.9877% | 2.023% | 1.464% | 0.9256% | 2.281% | 0.9363% | 3.631% | 0.8983% | 1.299% | 4.855% | 2.672% | 1.874% | 2.842% | 1.177% | 4.382% | 0.5801% | 3.773% | 3.468% | 1.198% | 1.947% | 1.922% | 0.7607% | 1.658% | 2.791% | 1.303% | 1.687% | 1.418%
| PDM3 |  | 1.488% | 2.323% | -0.9118% | 11.85% | -0.7947% | 0.1417% | 5.058% | 2.717% | -3.019% | -2.141% | -4.833% | -3.955% | 11.96% | -0.385% | -1.965% | -4.892% | 12.61% | 6.58% | -3.166% | 0.727% | 4.473% | 2.951% | 0.0832% | 1.137% | -2.082% | -3.604% | -2.609% | -9.34% | 4.818%
| Z-Score (Absolute) |  | 0.35 | 0.56 | 0.25 | 2.95 | 0.22 | 0.01 | 1.25 | 0.66 | 0.78 | 0.56 | 1.23 | 0.55 | 2.69 | 0.12 | 0.51 | 1.25 | 3.14 | 1.63 | 0.81 | 0.16 | 1.1 | 0.72 | 0 | 0.26 | 0.54 | 0.92 | 0.67 | 2.36 | 1.19
| Analytical results for Zr in OREAS 908 (Certified Value 210 ppm) | [31 empty] | Certified
Zr | Round | Replicate | Lab | Lab | Lab | Lab | Lab | Lab | Lab | Lab | Lab | Lab | Lab | Lab | Lab | Lab | Lab | Lab | Lab | Lab | Lab | Lab | Lab | Lab | Lab | Lab | Lab | Lab | Lab | Lab |  |  | 1
| No | No | 01 | 03 | 04 | 05 | 06 | 07 | 08 | 09 | 10 | 11 | 12 | 13 | 14 | 15 | 16 | 17 | 18 | 19 | 23 | 24 | 25 | 26 | 28 | 29 | 30 | 31 | 32 | 33 |  |  | ppm
|  |  | 4A*OES/MS | 4A*OES | 4A*OES/MS | 4A*OES | 4A*OES/MS | 4A*OES/MS | 4A*MS | 4A*MS | 4A*OES/MS | 4A*OES | 4A*MS | 4A*MS | 4A*OES | 4A*OES/MS | 4A*OES | 4A*MS | 4A*OES | 4A*OES | 4A*OES | 4A*OES/MS | 4A*OES | 4A*MS | 4A*OES/MS | 4A*OES/MS | 4A*OES | 4A*OES/MS | 4A*OES/MS | 4A*OES/MS |  |  | 0
0
| 1 | 1 | 204 | 216.5913 | 229.3 | 200 | 214 | 209 | 229 | 205 | 195 | 206 | 218 | 225 | 218 | 199 | 185.4 | 221.3 | 217 | 198 | 235 | 209.2 | 192 | 236 | 208 | 223 | 213 | 204 | 204 | 214 |  |  | 1
| 1 | 2 | 208 | 214.6762 | 230.2 | 194 | 206 | 202 | 226 | 208 | 191 | 200 | 216 | 214 | 223 | 215 | 192.3 | 222.4 | 194 | 193 | 228 | 214.5 | 195 | 239 | 213 | 225 | 210 | 211 | 207 | 214.1 |  |  | 0
| 1 | 3 | 205 | 217.6251 | 232.7 | 203 | 211 | 219 | 230 | 203 | 195 | 206 | 220 | 206.6 | 213 | 202 | 192.3 | 225.5 | 207 | 182 | 228 | 209.3 | 183 | 234 | 205 | 224 | 207 | 205 | 214 | 210.1 |  |  | 16
| 1 | 4 | 221 | 219.1906 | 222 | 209 | 206 | 209 | 227 | 200 | 204 | 200 | 222 | 217.5 | 213 | 207 | 187.6 | 220.1 | 206 | 192 | 209 | 213.5 | 191 | 238 | 203 | 218 | 211 | 213 | 209 | 210.8 |  |  | 209.7408
| 1 | 5 | 202 | 221.1774 | 226.1 | 196 | 205 | 203 | 234 | 206 | 199 | 203 | 225 | 171.2 | 215 | 206 | 192.6 | 221.5 | 204 | 200 | 241 | 208.8 | 187 | 238 | 208 | 222 | 212 | 209 | 202 | 218.4 |  |  | 66
| 1 | 6 | 213 | 212.8649 | 225.7 | 192 | 208 | 206 | 228 | 199 | 202 | 201 | 226 | 206.8 | 213 | 208 | 189.4 | 227 | 206 | 191 | 220 | 211.2 | 186 | 234 | 201 | 221 | 207 | 207 | 205 | 216.3
| Mean |  | 208.8333 | 217.0209 | 227.6667 | 199 | 208.3333 | 208 | 229 | 203.5 | 197.6667 | 202.6667 | 221.1667 | 206.85 | 215.8333 | 206.1667 | 189.9333 | 222.9667 | 205.6667 | 192.6667 | 226.8333 | 211.0833 | 189 | 236.5 | 206.3333 | 222.1667 | 210 | 208.1667 | 206.8333 | 213.95
| Median |  | 206.5 | 217.1082 | 227.7 | 198 | 207 | 207.5 | 228.5 | 204 | 197 | 202 | 221 | 210.4 | 214 | 206.5 | 190.85 | 221.95 | 206 | 192.5 | 228 | 210.25 | 189 | 237 | 206.5 | 222.5 | 210.5 | 208 | 206 | 214.05
| Std Dev. |  | 7.0828 | 3.0101 | 3.8172 | 6.3246 | 3.5024 | 6.1319 | 2.8284 | 3.5071 | 4.8854 | 2.8048 | 3.92 | 18.7881 | 4.0208 | 5.4924 | 2.9864 | 2.689 | 7.3394 | 6.314 | 11.2679 | 2.4277 | 4.4272 | 2.1679 | 4.274 | 2.4833 | 2.5298 | 3.4881 | 4.2622 | 3.1653
| Rel.Std.Dev. |  | 3.392% | 1.387% | 1.677% | 3.178% | 1.681% | 2.948% | 1.235% | 1.723% | 2.472% | 1.384% | 1.772% | 9.083% | 1.863% | 2.664% | 1.572% | 1.206% | 3.569% | 3.277% | 4.968% | 1.15% | 2.342% | 0.9167% | 2.071% | 1.118% | 1.205% | 1.676% | 2.061% | 1.479%
| PDM3 |  | -0.4326% | 3.471% | 8.547% | -5.121% | -0.671% | -0.83% | 9.182% | -2.975% | -5.757% | -3.373% | 5.448% | -1.378% | 2.905% | -1.704% | -9.444% | 6.306% | -1.942% | -8.141% | 8.149% | 0.6401% | -9.889% | 12.76% | -1.625% | 5.924% | 0.1236% | -0.7505% | -1.386% | 2.007%
| Z-Score (Absolute) |  | 0.03 | 0.97 | 2.19 | 1.1 | 0.03 | 0.07 | 2.35 | 0.58 | 1.25 | 0.68 | 1.45 | 0.62 | 0.67 | 0.28 | 2.14 | 1.65 | 0.34 | 1.83 | 2.1 | 0.29 | 2.25 | 3.21 | 0.26 | 1.56 | 0.16 | 0.05 | 0.2 | 0.62
Note on C17: Z-Scores have been calculated after removal of individual outliers. In general, laboratory batches are rejected if Z-Score > 2.5.
Note on C35: Z-Scores have been calculated after removal of individual outliers. In general, laboratory batches are rejected if Z-Score > 2.5.
Note on C53: Z-Scores have been calculated after removal of individual outliers. In general, laboratory batches are rejected if Z-Score > 2.5.
Note on C71: Z-Scores have been calculated after removal of individual outliers. In general, laboratory batches are rejected if Z-Score > 2.5.
Note on C89: Z-Scores have been calculated after removal of individual outliers. In general, laboratory batches are rejected if Z-Score > 2.5.
Note on C107: Z-Scores have been calculated after removal of individual outliers. In general, laboratory batches are rejected if Z-Score > 2.5.
Note on C125: Z-Scores have been calculated after removal of individual outliers. In general, laboratory batches are rejected if Z-Score > 2.5.
Note on C143: Z-Scores have been calculated after removal of individual outliers. In general, laboratory batches are rejected if Z-Score > 2.5.
Note on C161: Z-Scores have been calculated after removal of individual outliers. In general, laboratory batches are rejected if Z-Score > 2.5.
Note on C179: Z-Scores have been calculated after removal of individual outliers. In general, laboratory batches are rejected if Z-Score > 2.5.
Note on C197: Z-Scores have been calculated after removal of individual outliers. In general, laboratory batches are rejected if Z-Score > 2.5.
Note on C215: Z-Scores have been calculated after removal of individual outliers. In general, laboratory batches are rejected if Z-Score > 2.5.
Note on C233: Z-Scores have been calculated after removal of individual outliers. In general, laboratory batches are rejected if Z-Score > 2.5.
Note on C251: Z-Scores have been calculated after removal of individual outliers. In general, laboratory batches are rejected if Z-Score > 2.5.
Note on C269: Z-Scores have been calculated after removal of individual outliers. In general, laboratory batches are rejected if Z-Score > 2.5.
Note on C287: Z-Scores have been calculated after removal of individual outliers. In general, laboratory batches are rejected if Z-Score > 2.5.
Note on C305: Z-Scores have been calculated after removal of individual outliers. In general, laboratory batches are rejected if Z-Score > 2.5.
Note on C323: Z-Scores have been calculated after removal of individual outliers. In general, laboratory batches are rejected if Z-Score > 2.5.
Note on C341: Z-Scores have been calculated after removal of individual outliers. In general, laboratory batches are rejected if Z-Score > 2.5.
Note on C359: Z-Scores have been calculated after removal of individual outliers. In general, laboratory batches are rejected if Z-Score > 2.5.
Note on C377: Z-Scores have been calculated after removal of individual outliers. In general, laboratory batches are rejected if Z-Score > 2.5.
Note on C395: Z-Scores have been calculated after removal of individual outliers. In general, laboratory batches are rejected if Z-Score > 2.5.
Note on C413: Z-Scores have been calculated after removal of individual outliers. In general, laboratory batches are rejected if Z-Score > 2.5.
Note on C431: Z-Scores have been calculated after removal of individual outliers. In general, laboratory batches are rejected if Z-Score > 2.5.
Note on C449: Z-Scores have been calculated after removal of individual outliers. In general, laboratory batches are rejected if Z-Score > 2.5.
Note on C467: Z-Scores have been calculated after removal of individual outliers. In general, laboratory batches are rejected if Z-Score > 2.5.
Note on C485: Z-Scores have been calculated after removal of individual outliers. In general, laboratory batches are rejected if Z-Score > 2.5.
Note on C503: Z-Scores have been calculated after removal of individual outliers. In general, laboratory batches are rejected if Z-Score > 2.5.
Note on C521: Z-Scores have been calculated after removal of individual outliers. In general, laboratory batches are rejected if Z-Score > 2.5.
Note on C539: Z-Scores have been calculated after removal of individual outliers. In general, laboratory batches are rejected if Z-Score > 2.5.
Note on C557: Z-Scores have been calculated after removal of individual outliers. In general, laboratory batches are rejected if Z-Score > 2.5.
Note on C575: Z-Scores have been calculated after removal of individual outliers. In general, laboratory batches are rejected if Z-Score > 2.5.
Note on C593: Z-Scores have been calculated after removal of individual outliers. In general, laboratory batches are rejected if Z-Score > 2.5.
Note on C611: Z-Scores have been calculated after removal of individual outliers. In general, laboratory batches are rejected if Z-Score > 2.5.
Note on C629: Z-Scores have been calculated after removal of individual outliers. In general, laboratory batches are rejected if Z-Score > 2.5.
Note on C647: Z-Scores have been calculated after removal of individual outliers. In general, laboratory batches are rejected if Z-Score > 2.5.
Note on C665: Z-Scores have been calculated after removal of individual outliers. In general, laboratory batches are rejected if Z-Score > 2.5.
Note on C683: Z-Scores have been calculated after removal of individual outliers. In general, laboratory batches are rejected if Z-Score > 2.5.
Note on C701: Z-Scores have been calculated after removal of individual outliers. In general, laboratory batches are rejected if Z-Score > 2.5.
Note on C719: Z-Scores have been calculated after removal of individual outliers. In general, laboratory batches are rejected if Z-Score > 2.5.
Note on C737: Z-Scores have been calculated after removal of individual outliers. In general, laboratory batches are rejected if Z-Score > 2.5.
Note on C755: Z-Scores have been calculated after removal of individual outliers. In general, laboratory batches are rejected if Z-Score > 2.5.
Note on C773: Z-Scores have been calculated after removal of individual outliers. In general, laboratory batches are rejected if Z-Score > 2.5.
Note on C791: Z-Scores have been calculated after removal of individual outliers. In general, laboratory batches are rejected if Z-Score > 2.5.
Note on C809: Z-Scores have been calculated after removal of individual outliers. In general, laboratory batches are rejected if Z-Score > 2.5.
Note on C827: Z-Scores have been calculated after removal of individual outliers. In general, laboratory batches are rejected if Z-Score > 2.5.
Note on C845: Z-Scores have been calculated after removal of individual outliers. In general, laboratory batches are rejected if Z-Score > 2.5.
Note on C863: Z-Scores have been calculated after removal of individual outliers. In general, laboratory batches are rejected if Z-Score > 2.5.
Note on C881: Z-Scores have been calculated after removal of individual outliers. In general, laboratory batches are rejected if Z-Score > 2.5.
Note on C899: Z-Scores have been calculated after removal of individual outliers. In general, laboratory batches are rejected if Z-Score > 2.5.
Note on C917: Z-Scores have been calculated after removal of individual outliers. In general, laboratory batches are rejected if Z-Score > 2.5.
Note on C935: Z-Scores have been calculated after removal of individual outliers. In general, laboratory batches are rejected if Z-Score > 2.5.
Note on C953: Z-Scores have been calculated after removal of individual outliers. In general, laboratory batches are rejected if Z-Score > 2.5.
Note on C971: Z-Scores have been calculated after removal of individual outliers. In general, laboratory batches are rejected if Z-Score > 2.5.
Note on C989: Z-Scores have been calculated after removal of individual outliers. In general, laboratory batches are rejected if Z-Score > 2.5.
Note on C1007: Z-Scores have been calculated after removal of individual outliers. In general, laboratory batches are rejected if Z-Score > 2.5.
Note on C1025: Z-Scores have been calculated after removal of individual outliers. In general, laboratory batches are rejected if Z-Score > 2.5.
Note on C1043: Z-Scores have been calculated after removal of individual outliers. In general, laboratory batches are rejected if Z-Score > 2.5.
Note on C1061: Z-Scores have been calculated after removal of individual outliers. In general, laboratory batches are rejected if Z-Score > 2.5.
Note on C1079: Z-Scores have been calculated after removal of individual outliers. In general, laboratory batches are rejected if Z-Score > 2.5.
Note on C1097: Z-Scores have been calculated after removal of individual outliers. In general, laboratory batches are rejected if Z-Score > 2.5.
Note on C1115: Z-Scores have been calculated after removal of individual outliers. In general, laboratory batches are rejected if Z-Score > 2.5.

## Fusion ICP
| Analytical results for Ag in OREAS 908 (Indicative Value 2.33 ppm) | [24 empty] | Indicative
Ag | Round | Replicate | Lab | Lab | Lab | Lab | Lab | Lab | [17 empty] | 1
| No | No | 05 | 10 | 15 | 19 | 26 | 32 | [17 empty] | ppm
|  |  | PF*MS | PF*OES/MS | PF*OES/MS | PF*OES | ABL*MS | PF*OES/MS | [17 empty] | 2
2
| 1 | 1 | < 10 | 5 | 2 | 3 | 2.8 | 1.51 | [17 empty] | 1
| 1 | 2 | < 10 | 5 | 2 | 2.78 | 2.5 | 1.4 | [17 empty] | 6
| 1 | 3 | < 10 | 4 | 2 | 3 | 2.3 | 1.34 | [17 empty] | 16
| 1 | 4 | < 10 | 6 | 2 | 3.01 | 2.4 | 1.7 | [17 empty] | 2.3279
| 1 | 5 | < 10 | 6 | 2 | 3.02 | 2.8 | 1.95 | [17 empty] | 12
| 1 | 6 | < 10 | 4 | 2 | 2.83 | 2.9 | 2.63
| Mean |  |  | 5 | 2 | 2.94 | 2.6167 | 1.755
| Median |  |  | 5 | 2 | 3 | 2.65 | 1.605
| Std Dev. |  |  | 0.89443 | 0 | 0.10602 | 0.24833 | 0.48269
| Rel.Std.Dev. |  |  | 17.89% | 0% | 3.606% | 9.49% | 27.5%
| PDM3 |  |  | 114.8% | -14.09% | 26.29% | 12.4% | -24.61%
| Z-Score (Absolute) |  | NA | 2.61 | 0.67 | 0.35 | 0 | 0.94
| Analytical results for Al in OREAS 908 (Certified Value 6.18 wt.%) | [24 empty] | Certified
Al | Round | Replicate | Lab | Lab | Lab | Lab | Lab | Lab | Lab | Lab | Lab | Lab | Lab | Lab | Lab | Lab | Lab | Lab | Lab | Lab | Lab | Lab | Lab | Lab | Lab | 1
| No | No | 01 | 03 | 04 | 05 | 06 | 07 | 09 | 10 | 11 | 12 | 13 | 14 | 15 | 17 | 18 | 19 | 20 | 22 | 26 | 30 | 31 | 32 | 33 | wt.%
|  |  | PF*OES | PF*OES | PF*OES | PF*OES | PF*OES | PF*OES | BF*OES | PF*OES/MS | BF*OES | PF*OES | BF*OES | PF*OES | PF*OES/MS | PF*OES | PF*AAS | PF*OES | PF*OES | PF*OES/MS | PF*OES | PF*OES | PF*OES | PF*OES/MS | PF*OES | 2
3
| 1 | 1 | 6.192 | 6.2278 | 6.26 | 6.17 | 6.351 | 6.324 | 6.25 | 6.93 | 6.356 | 5.55 | 6.07 | 5.94 | 5.93 | 5.95 | 6.13 | 6.443 | 6.1979 | 6.09 | 6.19 | 5.54 | 6.113 | 5.71 | 6.49 | 1
| 1 | 2 | 6.298 | 6.1558 | 6.37 | 6.05 | 6.377 | 6.51 | 6.06 | 6.78 | 6.377 | 5.5 | 6.07 | 5.03 | 6 | 5.96 | 6.42 | 6.478 | 6.2036 | 5.901 | 6.14 | 5.55 | 6.086 | 5.76 | 6.36 | 0
| 1 | 3 | 6.245 | 6.1715 | 6.37 | 6.06 | 6.404 | 6.721 | 6.21 | 7.05 | 6.399 | 5.56 | 6.07 | 5.63 | 6.01 | 5.99 | 5.96 | 6.311 | 6.193 | 4.23 | 6.19 | 5.58 | 6.06 | 5.87 | 6.21 | 16
| 1 | 4 | 6.139 | 6.1791 | 6.43 | 6.01 | 6.377 | 6.748 | 6.22 | 6.63 | 6.457 | 5.6 | 6.08 | 4.82 | 5.99 | 5.88 | 6.35 | 6.418 | 6.2233 | 6.221 | 6.08 | 5.61 | 6.113 | 5.8 | 6.2 | 6.1819
| 1 | 5 | 6.033 | 6.2209 | 6.29 | 5.74 | 6.324 | 6.483 | 6.29 | 6.99 | 6.414 | 5.54 | 6.09 | 5.48 | 5.99 | 6.01 | 6.23 | 6.434 | 6.1846 | 6.24 | 6.24 | 5.67 | 6.139 | 5.76 | 6.15 | 68
| 1 | 6 | 6.06 | 6.1335 | 6.26 | 6.14 | 6.351 | 6.483 | 6.23 | 7.26 | 6.356 | 5.51 | 6.01 | 5.59 | 5.95 | 5.99 | 6.34 | 6.343 | 6.1817 | 5.82 | 6.14 | 5.71 | 6.06 | 5.88 | 6.22
| Mean |  | 6.1612 | 6.1814 | 6.33 | 6.0283 | 6.364 | 6.5448 | 6.21 | 6.94 | 6.3932 | 5.5433 | 6.065 | 5.415 | 5.9783 | 5.9633 | 6.2383 | 6.4045 | 6.1974 | 5.7503 | 6.1633 | 5.61 | 6.0952 | 5.7967 | 6.2717
| Median |  | 6.1655 | 6.1753 | 6.33 | 6.055 | 6.364 | 6.4965 | 6.225 | 6.96 | 6.388 | 5.545 | 6.07 | 5.535 | 5.99 | 5.975 | 6.285 | 6.426 | 6.1955 | 5.9955 | 6.165 | 5.595 | 6.0995 | 5.78 | 6.215
| Std Dev. |  | 0.10378 | 0.036798 | 0.070143 | 0.15329 | 0.027842 | 0.16121 | 0.07874 | 0.21854 | 0.038902 | 0.036148 | 0.028107 | 0.41448 | 0.031252 | 0.046332 | 0.17034 | 0.063971 | 0.015094 | 0.76363 | 0.055377 | 0.067823 | 0.031984 | 0.067132 | 0.12797
| Rel.Std.Dev. |  | 1.684% | 0.5953% | 1.108% | 2.543% | 0.4375% | 2.463% | 1.268% | 3.149% | 0.6085% | 0.6521% | 0.4634% | 7.654% | 0.5227% | 0.777% | 2.731% | 0.9988% | 0.2436% | 13.28% | 0.8985% | 1.209% | 0.5247% | 1.158% | 2.04%
| PDM3 |  | -0.3347% | -0.006939% | 2.396% | -2.483% | 2.946% | 5.872% | 0.4552% | 12.26% | 3.418% | -10.33% | -1.89% | -12.4% | -3.292% | -3.535% | 0.9136% | 3.602% | 0.2507% | -6.98% | -0.2997% | -9.251% | -1.402% | -6.231% | 1.453%
| Z-Score (Absolute) |  | 0.01 | 0.07 | 0.67 | 0.31 | 0.81 | 1.54 | 0.19 | 3.14 | 0.93 | 2.51 | 0.4 | 3.03 | 0.75 | 0.81 | 0.3 | 0.98 | 0.14 | 0.44 | 0 | 2.24 | 0.28 | 1.48 | 0.26
| Analytical results for As in OREAS 908 (Certified Value 68 ppm) | [24 empty] | Certified
As | Round | Replicate | Lab | Lab | Lab | Lab | Lab | Lab | Lab | Lab | Lab | Lab | Lab | Lab | Lab | Lab | [9 empty] | 1
| No | No | 03 | 04 | 05 | 10 | 11 | 12 | 14 | 15 | 17 | 19 | 26 | 30 | 32 | 33 | [9 empty] | ppm
|  |  | PF*MS | PF*OES | PF*OES | PF*OES/MS | PF*OES | PF*MS | PF*OES | PF*OES/MS | PF*MS | PF*OES | ABL*MS | PF*OES | PF*OES/MS | PF*OES | [9 empty] | 0
0
| 1 | 1 | 68.1152 | 63 | 55 | 33 | < 100 | 70 | 147 | 62 | 62 | 62.6 | 71.4 | 90 | 66.1 | 70 | [9 empty] | 1
| 1 | 2 | 69.848 | 67 | 60 | 32 | < 100 | 66 | 64 | 62 | 63 | 65.2 | 74 | 80 | 65.9 | < 70 | [9 empty] | 0
| 1 | 3 | 68.1649 | 68 | 55 | 33 | < 100 | 67 | 103 | 61 | 74 | 64.8 | 66.2 | 50 | 66.9 | < 70 | [9 empty] | 16
| 1 | 4 | 69.7463 | 66 | 70 | 30 | < 100 | 74 | 73 | 62 | 72 | 64.6 | 69.2 | 60 | 64.6 | < 70 | [9 empty] | 68.1477
| 1 | 5 | 68.3218 | 65 | 65 | 32 | < 100 | 68 | 87 | 64 | 97 | 62.5 | 78.6 | 70 | 66.2 | < 70 | [9 empty] | 69
| 1 | 6 | 68.4392 | 65 | 65 | 34 | < 100 | 69 | 72 | 65 | 90 | 65.2 | 72 | 50 | 66.8 | 80
| Mean |  | 01: 68.7726; 03: 65.6667; 04: 61.6667; 05: 32.3333; 07: 69; 09: 91; 10: 62.6667; 11: 76.3333; 12: 64.15; 13: 71.9; 14: 66.6667; 15: 66.0833; 17: 75
| Median |  | 01: 68.3805; 03: 65.5; 04: 62.5; 05: 32.5; 07: 68.5; 09: 80; 10: 62; 11: 73; 12: 64.7; 13: 71.7; 14: 65; 15: 66.15; 17: 75
| Std Dev. |  | 01: 0.80255; 03: 1.7512; 04: 6.0553; 05: 1.3663; 07: 2.8284; 09: 30.692; 10: 1.5055; 11: 14.2922; 12: 1.2613; 13: 4.2271; 14: 16.3299; 15: 0.82805; 17: 7.0711
| Rel.Std.Dev. |  | 01: 1.167%; 03: 2.667%; 04: 9.819%; 05: 4.226%; 07: 4.099%; 09: 33.73%; 10: 2.402%; 11: 18.72%; 12: 1.966%; 13: 5.879%; 14: 24.49%; 15: 1.253%; 17: 9.428%
| PDM3 |  | 01: 0.9169%; 03: -3.641%; 04: -9.51%; 05: -52.55%; 07: 1.251%; 09: 33.53%; 10: -8.043%; 11: 12.01%; 12: -5.866%; 13: 5.506%; 14: -2.173%; 15: -3.029%; 17: 10.06%
| Z-Score (Absolute) |  | 0.36 | 0.17 | 0.84 | 5.79 | NA | 0.39 | 1.24 | 0.67 | 0.93 | 0.42 | 0.88 | 0 | 0.1 | 1.4
| Analytical results for B in OREAS 908 (Indicative Value 15.4 ppm) | [24 empty] | Indicative
B | Round | Replicate | 01: Lab; 03: Lab; 04: Lab; 05: Lab | 1
| No | No | 01: 03; 03: 12; 04: 22; 05: 26 | ppm
|  |  | 01: PF*OES; 03: PF*MS; 04: PF*OES/MS; 05: PF*OES | 1
1
| 1 | 1 | 01: < 50; 03: 10; 04: 215; 05: 20 | 1
| 1 | 2 | 01: < 50; 03: 20; 04: 205; 05: 20 | 3
| 1 | 3 | 01: < 50; 03: < 10; 04: 196; 05: 20 | 16
| 1 | 4 | 01: < 50; 03: 10; 04: 179; 05: 20 | 15.4167
| 1 | 5 | 01: < 50; 03: 10; 04: 168; 05: 20 | 13
| 1 | 6 | 01: < 50; 03: 20; 04: 166; 05: < 20
| Mean |  | 03: 14; 04: 188.1667; 05: 20
| Median |  | 03: 10; 04: 187.5; 05: 20
| Std Dev. |  | 03: 5.4772; 04: 20.2328; 05: 0
| Rel.Std.Dev. |  | 03: 39.12%; 04: 10.75%; 05: 0%
| PDM3 |  | 03: -9.189%; 04: 1121%; 05: 29.73%
| Z-Score (Absolute) |  | 01: NA; 03: 0.67; 04: 19.63; 05: 0
| Analytical results for Ba in OREAS 908 (Certified Value 1906 ppm) | [24 empty] | Certified
Ba | Round | Replicate | Lab | Lab | Lab | Lab | Lab | Lab | Lab | Lab | Lab | Lab | Lab | Lab | Lab | Lab | Lab | Lab | [7 empty] | 1
| No | No | 03 | 04 | 09 | 10 | 11 | 12 | 13 | 14 | 15 | 17 | 19 | 20 | 22 | 26 | 30 | 32 | [7 empty] | ppm
|  |  | PF*MS | PF*OES | BF*MS | PF*OES/MS | BF*OES | PF*MS | BF*OES | PF*OES | PF*OES/MS | PF*MS | PF*OES | PF*MS | PF*OES/MS | ABL*MS | PF*OES | PF*OES/MS | [7 empty] | 0
0
| 1 | 1 | 1992.1679 | 2044 | 2010 | 1880 | 1825 | 1950 | 1881 | 1802 | 1930 | 1836 | 1789 | 1925.313 | 1783 | 1940 | 1930 | 1890 | [7 empty] | 1
| 1 | 2 | 2063.7422 | 2161 | 2000 | 1870 | 1862 | 1880 | 1862 | 1575 | 1950 | 1832 | 1761 | 1915.813 | 1702 | 1910 | 1900 | 1900 | [7 empty] | 0
| 1 | 3 | 2051.7039 | 2120 | 1860 | 2010 | 1859 | 1890 | 1920 | 1653 | 1970 | 1864 | 1806 | 1899.102 | 1265 | 1930 | 1950 | 1920 | [7 empty] | 16
| 1 | 4 | 1989.03 | 2027 | 1890 | 1920 | 1878 | 1920 | 1865 | 1537 | 1970 | 1797 | 1800 | 1901.126 | 1817 | 1980 | 1860 | 1880 | [7 empty] | 1906.2696
| 1 | 5 | 1950.1478 | 2115 | 1920 | 1970 | 1899 | 1970 | 1882 | 1775 | 1940 | 1825 | 1763 | 1901.357 | > 2000 | 2010 | 1890 | 1870 | [7 empty] | 70
| 1 | 6 | 2014.934 | 1970 | 1820 | 1910 | 1847 | 1870 | 1836 | 1814 | 1970 | 1869 | 1831 | 1902.129 | 1783 | 2020 | 1970 | 1890
| Mean |  | 2010.2876 | 2072.8333 | 1916.6667 | 1926.6667 | 1861.6667 | 1913.3333 | 1874.3333 | 1692.6667 | 1955 | 1837.1667 | 1791.6667 | 1907.4733 | 1670 | 1965 | 1916.6667 | 1891.6667
| Median |  | 2003.5509 | 2079.5 | 1905 | 1915 | 1860.5 | 1905 | 1873 | 1714 | 1960 | 1834 | 1794.5 | 1901.743 | 1783 | 1960 | 1915 | 1890
| Std Dev. |  | 42.4059 | 71.1095 | 76.0701 | 53.9135 | 25.406 | 40.332 | 27.9189 | 120.9176 | 17.6068 | 26.5437 | 26.8005 | 10.6221 | 230.3237 | 45.0555 | 40.8248 | 17.224
| Rel.Std.Dev. |  | 2.109% | 3.431% | 3.969% | 2.798% | 1.365% | 2.108% | 1.49% | 7.144% | 0.9006% | 1.445% | 1.496% | 0.5569% | 13.79% | 2.293% | 2.13% | 0.9105%
| PDM3 |  | 5.457% | 8.738% | 0.5454% | 1.07% | -2.34% | 0.3706% | -1.675% | -11.21% | 2.556% | -3.625% | -6.012% | 0.06315% | -12.39% | 3.081% | 0.5454% | -0.766%
| Z-Score (Absolute) |  | 1.44 | 2.09 | 0.09 | 0.23 | 0.7 | 0.04 | 0.52 | 3.15 | 0.64 | 1.06 | 1.72 | 0.04 | 2.01 | 0.79 | 0.09 | 0.27
| Analytical results for Be in OREAS 908 (Certified Value 2.43 ppm) | [24 empty] | Certified
Be | Round | Replicate | Lab | Lab | Lab | Lab | Lab | Lab | Lab | Lab | Lab | Lab | Lab | Lab | Lab | Lab | Lab | Lab | Lab | [6 empty] | 1
| No | No | 03 | 04 | 05 | 09 | 10 | 11 | 12 | 13 | 14 | 15 | 17 | 19 | 20 | 22 | 26 | 30 | 32 | [6 empty] | ppm
|  |  | PF*MS | PF*OES | PF*MS | BF*MS | PF*OES/MS | BF*OES | PF*MS | BF*MS | PF*OES | PF*OES/MS | PF*MS | PF*OES | PF*MS | PF*OES/MS | ABL*MS | PF*OES | PF*OES/MS | [6 empty] | 2
2
| 1 | 1 | 2.3759 | < 5 | 1.6 | 3 | < 5 | 2 | < 4 | 2.2 | < 5 | < 5 | 3 | 2.6 | 2.75 | 2 | 2.2 | < 5 | < 5 | [6 empty] | 1
| 1 | 2 | 2.6107 | < 5 | 1.2 | 2.5 | < 5 | 2 | < 4 | 2.2 | < 5 | < 5 | 2 | 2.7 | 2.521 | 1.9 | 2.4 | < 5 | < 5 | [6 empty] | 0
| 1 | 3 | 2.551 | < 5 | 1.8 | 2.5 | < 5 | 2.1 | < 4 | 2.1 | < 5 | < 5 | 2 | 2.4 | 2.617 | 1.5 | 3.6 | < 5 | < 5 | [6 empty] | 16
| 1 | 4 | 2.6991 | < 5 | 2 | 3 | < 5 | 2.2 | < 4 | 2.1 | < 5 | < 5 | 3 | 2.3 | 2.43 | 2 | 4 | < 5 | < 5 | [6 empty] | 2.43
| 1 | 5 | 2.4037 | < 5 | 1.5 | 2.5 | < 5 | 2.2 | < 4 | 2.2 | < 5 | < 5 | 3 | 2.5 | 2.418 | 2 | 2.8 | < 5 | < 5 | [6 empty] | 71
| 1 | 6 | 2.6512 | < 5 | 1.6 | 2.5 | < 5 | 2.1 | < 4 | 1.9 | < 5 | < 5 | 3 | 2.3 | 2.511 | 1.9 | 2.8 | < 5 | < 5
| Mean |  | 01: 2.5486; 04: 1.6167; 05: 2.6667; 07: 2.1; 10: 2.1167; 13: 2.6667; 14: 2.4667; 15: 2.5412; 17: 1.8833; 18: 2.9667
| Median |  | 01: 2.5808; 04: 1.6; 05: 2.5; 07: 2.1; 10: 2.15; 13: 3; 14: 2.45; 15: 2.516; 17: 1.95; 18: 2.8
| Std Dev. |  | 01: 0.13255; 04: 0.27142; 05: 0.2582; 07: 0.089443; 10: 0.1169; 13: 0.5164; 14: 0.1633; 15: 0.12507; 17: 0.19408; 18: 0.69761
| Rel.Std.Dev. |  | 01: 5.201%; 04: 16.79%; 05: 9.682%; 07: 4.259%; 10: 5.523%; 13: 19.36%; 14: 6.62%; 15: 4.922%; 17: 10.31%; 18: 23.52%
| PDM3 |  | 01: 4.881%; 04: -33.47%; 05: 9.741%; 07: -13.58%; 10: -12.89%; 13: 9.741%; 14: 1.51%; 15: 4.576%; 17: -22.5%; 18: 22.09%
| Z-Score (Absolute) |  | 0.14 | NA | 2.86 | 0.52 | NA | 1.3 | NA | 1.11 | NA | NA | 0.52 | 0.12 | 0.12 | 1.75 | 0.82 | NA | NA
| Analytical results for Bi in OREAS 908 (Certified Value 45 ppm) | [24 empty] | Certified
Bi | Round | Replicate | 01: Lab; 03: Lab; 04: Lab; 05: Lab; 06: Lab; 07: Lab; 09: Lab; 10: Lab; 11: Lab; 12: Lab; 13: Lab; 14: Lab | 1
| No | No | 01: 03; 03: 05; 04: 09; 05: 10; 06: 12; 07: 15; 09: 17; 10: 19; 11: 20; 12: 26; 13: 30; 14: 32 | ppm
|  |  | 01: PF*MS; 03: PF*MS; 04: BF*MS; 05: PF*OES/MS; 06: PF*MS; 07: PF*OES/MS; 09: PF*MS; 10: PF*OES; 11: PF*MS; 12: ABL*MS; 13: PF*MS; 14: PF*OES/MS | 1
2
| 1 | 1 | 01: 41.4301; 03: 46.9; 04: 45; 05: 55.2; 06: 44; 07: 48.9; 09: 44.5; 10: 31.4; 11: 45.82; 12: 45.8; 13: 18.9; 14: 43.9 | 1
| 1 | 2 | 01: 42.6057; 03: 46.1; 04: 45; 05: 51.6; 06: 42; 07: 49.1; 09: 43.6; 10: 30.8; 11: 45.5; 12: 49.2; 13: 19.4; 14: 44.1 | 0
| 1 | 3 | 01: 43.0972; 03: 46.6; 04: 42; 05: 62.3; 06: 44; 07: 48.3; 09: 43.9; 10: 35.1; 11: 45.092; 12: 45.2; 13: 19.6; 14: 43.9 | 16
| 1 | 4 | 01: 41.4885; 03: 44.3; 04: 45; 05: 78.1; 06: 41; 07: 48.8; 09: 43.9; 10: 30.4; 11: 45.378; 12: 49.4; 13: 19.3; 14: 43.3 | 45.0171
| 1 | 5 | 01: 41.5327; 03: 44.3; 04: 45; 05: 52.6; 06: 45; 07: 49.7; 09: 44.4; 10: 38.8; 11: 45.648; 12: 48.9; 13: 19.6; 14: 43.4 | 72
| 1 | 6 | 01: 42.8173; 03: 46.4; 04: 42; 05: 44.7; 06: 41; 07: 50.7; 09: 44; 10: 30.1; 11: 45.713; 12: 48.6; 13: 19; 14: 43.7
| Mean |  | 01: 42.1619; 03: 45.7667; 04: 44; 05: 57.4167; 06: 42.8333; 07: 49.25; 09: 44.05; 10: 32.7667; 11: 45.5252; 12: 47.85; 13: 19.3; 14: 43.7167
| Median |  | 01: 42.0692; 03: 46.25; 04: 45; 05: 53.9; 06: 43; 07: 49; 09: 43.95; 10: 31.1; 11: 45.574; 12: 48.75; 13: 19.35; 14: 43.8
| Std Dev. |  | 01: 0.75975; 03: 1.1656; 04: 1.5492; 05: 11.6216; 06: 1.7224; 07: 0.84321; 09: 0.33912; 10: 3.4726; 11: 0.26352; 12: 1.8501; 13: 0.29665; 14: 0.31252
| Rel.Std.Dev. |  | 01: 1.802%; 03: 2.547%; 04: 3.521%; 05: 20.24%; 06: 4.021%; 07: 1.712%; 09: 0.7698%; 10: 10.6%; 11: 0.5789%; 12: 3.867%; 13: 1.537%; 14: 0.7149%
| PDM3 |  | 01: -6.342%; 03: 1.665%; 04: -2.259%; 05: 27.54%; 06: -4.851%; 07: 9.403%; 09: -2.148%; 10: -27.21%; 11: 1.129%; 12: 6.293%; 13: -57.13%; 14: -2.889%
| Z-Score (Absolute) |  | 01: 0.7; 03: 0.65; 04: 0.01; 05: 3.46; 06: 0.45; 07: 1.95; 09: 0.01; 10: 4.66; 11: 0.56; 12: 1.43; 13: 9.25; 14: 0.12
| Analytical results for Ca in OREAS 908 (Certified Value 0.434 wt.%) | [24 empty] | Certified
Ca | Round | Replicate | Lab | Lab | Lab | Lab | Lab | Lab | Lab | Lab | Lab | Lab | Lab | Lab | Lab | Lab | Lab | Lab | Lab | Lab | Lab | Lab | Lab |  |  | 1
| No | No | 01 | 03 | 04 | 05 | 06 | 07 | 09 | 10 | 11 | 12 | 13 | 14 | 15 | 17 | 19 | 20 | 22 | 30 | 31 | 32 | 33 |  |  | wt.%
|  |  | PF*OES | PF*OES | PF*OES | PF*OES | PF*OES | PF*OES | BF*OES | PF*OES/MS | PF*OES | PF*OES | BF*OES | PF*OES | PF*OES/MS | PF*OES | PF*OES | PF*OES | PF*OES/MS | PF*OES | PF*OES | PF*OES/MS | PF*OES |  |  | 3
3
| 1 | 1 | 0.493 | 0.56341 | 0.44 | 0.4 | 0.379 | 0.472 | 0.43 | 0.45 | 0.43 | 0.52 | 0.44 | 0.44 | 0.4 | 0.5 | 0.81 | 0.43327 | 0.707 | 0.42 | 0.379 | 0.437 | 0.431 |  |  | 1
| 1 | 2 | 0.507 | 0.58371 | 0.45 | 0.4 | 0.4 | 0.493 | 0.42 | 0.49 | 0.42 | 0.46 | 0.44 | 0.37 | 0.4 | 0.5 | 0.76 | 0.43322 | 0.661 | 0.44 | 0.422 | 0.416 | 0.398 |  |  | 0
| 1 | 3 | 0.493 | 0.58164 | 0.44 | 0.4 | 0.415 | 0.55 | 0.43 | 0.47 | 0.44 | 0.51 | 0.45 | 0.4 | 0.4 | 0.5 | 0.73 | 0.42761 | 0.661 | 0.43 | 0.407 | 0.442 | 0.399 |  |  | 16
| 1 | 4 | 0.479 | 0.53229 | 0.43 | 0.4 | 0.386 | 0.507 | 0.43 | 0.44 | 0.41 | 0.45 | 0.44 | 0.33 | 0.4 | 0.5 | 0.788 | 0.44315 | 0.662 | 0.43 | 0.443 | 0.405 | 0.374 |  |  | 0.43418
| 1 | 5 | 0.45 | 0.51073 | 0.44 | 0.4 | 0.415 | 0.443 | 0.44 | 0.47 | 0.4 | 0.48 | 0.44 | 0.41 | 0.4 | 0.5 | 0.83 | 0.43447 | 0.696 | 0.42 | 0.393 | 0.428 | 0.366 |  |  | 73
| 1 | 6 | 0.443 | 0.53522 | 0.42 | 0.4 | 0.379 | 0.457 | 0.43 | 0.47 | 0.43 | 0.47 | 0.43 | 0.42 | 0.4 | 0.5 | 0.75 | 0.43845 | 0.697 | 0.47 | 0.422 | 0.449 | 0.396
| Mean |  | 0.4775 | 0.55116 | 0.43667 | 0.4 | 0.39567 | 0.487 | 0.43 | 0.465 | 0.42167 | 0.48167 | 0.44 | 0.395 | 0.4 | 0.5 | 0.778 | 0.43503 | 0.68067 | 0.435 | 0.411 | 0.4295 | 0.394
| Median |  | 0.486 | 0.54932 | 0.44 | 0.4 | 0.393 | 0.4825 | 0.43 | 0.47 | 0.425 | 0.475 | 0.44 | 0.405 | 0.4 | 0.5 | 0.774 | 0.43387 | 0.679 | 0.43 | 0.4145 | 0.4325 | 0.397
| Std Dev. |  | 0.025689 | 0.029608 | 0.010328 | 6.0809e-17 | 0.016825 | 0.038642 | 0.0063246 | 0.017607 | 0.01472 | 0.027869 | 0.0063246 | 0.03937 | 6.0809e-17 | 0 | 0.038053 | 0.0052811 | 0.021528 | 0.018708 | 0.022935 | 0.016598 | 0.022795
| Rel.Std.Dev. |  | 5.38% | 5.372% | 2.365% | 1.52e-14% | 4.252% | 7.935% | 1.471% | 3.786% | 3.491% | 5.786% | 1.437% | 9.967% | 1.52e-14% | 0% | 4.891% | 1.214% | 3.163% | 4.301% | 5.58% | 3.865% | 5.785%
| PDM3 |  | 9.979% | 26.95% | 0.5739% | -7.871% | -8.869% | 12.17% | -0.9616% | 7.1% | -2.881% | 10.94% | 1.342% | -9.023% | -7.871% | 15.16% | 79.19% | 0.1964% | 56.77% | 0.19% | -5.338% | -1.077% | -9.253%
| Z-Score (Absolute) |  | 0.82 | 2.24 | 0.03 | 0.67 | 0.76 | 0.76 | 0.1 | 0.58 | 0.26 | 0.9 | 0.1 | 0.77 | 0.67 | 1.25 | 6.6 | 0 | 4.73 | 0.14 | 0.46 | 0.11 | 0.79
| Analytical results for Cd in OREAS 908 (Indicative Value 0.8 ppm) | [24 empty] | Indicative
Cd | Round | Replicate | Lab | Lab | Lab | Lab | Lab | Lab | Lab | Lab | Lab | Lab | Lab | Lab | Lab | [10 empty] | 1
| No | No | 03 | 04 | 05 | 10 | 12 | 14 | 15 | 17 | 19 | 22 | 26 | 30 | 32 | [10 empty] | ppm
|  |  | PF*MS | PF*OES | PF*OES | PF*OES/MS | PF*MS | PF*OES | PF*OES/MS | PF*MS | PF*OES | PF*OES/MS | ABL*MS | PF*OES | PF*OES/MS | [10 empty] | 2
2
| 1 | 1 | < 10 | < 10 | < 10 | 1.6 | < 2 | < 10 | 0.7 | < 10 | < 2 | 2 | 0.9 | < 10 | 0.81 | [10 empty] | 1
| 1 | 2 | < 10 | < 10 | < 10 | 1.2 | < 2 | < 10 | 0.8 | < 10 | < 2 | 2 | 0.8 | < 10 | 0.73 | [10 empty] | 8
| 1 | 3 | < 10 | < 10 | < 10 | 1.3 | < 2 | < 10 | 0.7 | < 10 | < 2 | < 1 | 1.1 | < 10 | 0.8 | [10 empty] | 16
| 1 | 4 | < 10 | < 10 | < 10 | 1.4 | < 2 | < 10 | 0.9 | < 10 | < 2 | 2 | 0.7 | < 10 | 0.81 | [10 empty] | 0.80111
| 1 | 5 | < 10 | < 10 | < 10 | 1.5 | < 2 | < 10 | 0.7 | < 10 | < 2 | 2 | 0.9 | < 10 | 0.85 | [10 empty] | 14
| 1 | 6 | < 10 | < 10 | < 10 | 1.4 | < 2 | < 10 | 0.8 | < 10 | < 2 | 2 | 0.5 | < 10 | 0.83
| Mean |  | 05: 1.4; 09: 0.76667; 12: 2; 13: 0.81667; 15: 0.805
| Median |  | 05: 1.4; 09: 0.75; 12: 2; 13: 0.85; 15: 0.81
| Std Dev. |  | 05: 0.14142; 09: 0.08165; 12: 0; 13: 0.20412; 15: 0.040866
| Rel.Std.Dev. |  | 05: 10.1%; 09: 10.65%; 12: 0%; 13: 24.99%; 15: 5.076%
| PDM3 |  | 05: 74.76%; 09: -4.3%; 12: 149.7%; 13: 1.942%; 15: 0.4854%
| Z-Score (Absolute) |  | NA | NA | NA | 7.33 | NA | NA | 0.67 | NA | NA | 11.76 | 0.04 | NA | 0
| Analytical results for Ce in OREAS 908 (Certified Value 74 ppm) | [24 empty] | Certified
Ce | Round | Replicate | 01: Lab; 03: Lab; 04: Lab; 05: Lab; 06: Lab; 07: Lab; 09: Lab; 10: Lab; 11: Lab; 12: Lab; 13: Lab; 14: Lab |  |  | 1
| No | No | 01: 05; 03: 09; 04: 10; 05: 11; 06: 12; 07: 13; 09: 15; 10: 20; 11: 22; 12: 26; 13: 30; 14: 32 |  |  | ppm
|  |  | 01: PF*MS; 03: BF*MS; 04: PF*OES/MS; 05: BF*OES; 06: PF*MS; 07: BF*MS; 09: PF*OES/MS; 10: PF*MS; 11: PF*OES/MS; 12: ABL*MS; 13: PF*OES; 14: PF*OES/MS |  |  | 0
1
| 1 | 1 | 01: 66.8; 03: 78; 04: 84.9; 05: 78; 06: 67.6; 07: 77.6; 09: 80; 10: 76.293; 11: 77; 12: 75.9; 13: 60; 14: 77.7 |  |  | 1
| 1 | 2 | 01: 71.9; 03: 77; 04: 80.1; 05: 72; 06: 71.4; 07: 74.2; 09: 79; 10: 78.311; 11: 71; 12: 72.5; 13: 60; 14: 75.7 |  |  | 0
| 1 | 3 | 01: 69.4; 03: 78; 04: 84.1; 05: 76; 06: 82.5; 07: 73.3; 09: 78.9; 10: 76.978; 11: 66; 12: 69.7; 13: 100; 14: 75 |  |  | 16
| 1 | 4 | 01: 72.5; 03: 77.5; 04: 79.2; 05: 77; 06: 72.7; 07: 74.5; 09: 79; 10: 78.072; 11: 81; 12: 73.3; 13: 100; 14: 76.3 |  |  | 74.2917
| 1 | 5 | 01: 70.5; 03: 75.5; 04: 79.9; 05: 72; 06: 68.4; 07: 71.9; 09: 81.6; 10: 77; 11: 139; 12: 77.9; 13: 100; 14: 77.5 |  |  | 74
| 1 | 6 | 01: 69.3; 03: 74.5; 04: 80.8; 05: 74; 06: 81.5; 07: 74.8; 09: 81.3; 10: 76.849; 11: 78; 12: 75.7; 13: 60; 14: 79.5
| Mean |  | 01: 70.0667; 03: 76.75; 04: 81.5; 05: 74.8333; 06: 74.0167; 07: 74.3833; 09: 79.9667; 10: 77.2505; 11: 85.3333; 12: 74.1667; 13: 80; 14: 76.95
| Median |  | 01: 69.95; 03: 77.25; 04: 80.45; 05: 75; 06: 72.05; 07: 74.35; 09: 79.5; 10: 76.989; 11: 77.5; 12: 74.5; 13: 80; 14: 76.9
| Std Dev. |  | 01: 2.0578; 03: 1.4405; 04: 2.3925; 05: 2.5626; 06: 6.4694; 07: 1.8925; 09: 1.2209; 10: 0.77647; 11: 26.8378; 12: 2.9248; 13: 21.9089; 14: 1.622
| Rel.Std.Dev. |  | 01: 2.937%; 03: 1.877%; 04: 2.936%; 05: 3.424%; 06: 8.741%; 07: 2.544%; 09: 1.527%; 10: 1.005%; 11: 31.45%; 12: 3.944%; 13: 27.39%; 14: 2.108%
| PDM3 |  | 01: -5.687%; 03: 3.309%; 04: 9.703%; 05: 0.729%; 06: -0.3702%; 07: 0.1233%; 09: 7.639%; 10: 3.983%; 11: 14.86%; 12: -0.1683%; 13: 7.684%; 14: 3.578%
| Z-Score (Absolute) |  | 01: 1.47; 03: 0.64; 04: 2.14; 05: 0.04; 06: 0.22; 07: 0.11; 09: 1.66; 10: 0.8; 11: 0.04; 12: 0.17; 13: 4.65; 14: 0.71
| Analytical results for Co in OREAS 908 (Certified Value 93 ppm) | [24 empty] | Certified
Co | Round | Replicate | Lab | Lab | Lab | Lab | Lab | Lab | Lab | Lab | Lab | Lab | Lab | Lab | Lab | Lab | Lab | Lab | Lab | Lab | Lab | Lab | Lab |  |  | 1
| No | No | 01 | 03 | 04 | 05 | 06 | 07 | 09 | 10 | 11 | 12 | 13 | 14 | 15 | 17 | 19 | 22 | 26 | 30 | 31 | 32 | 33 |  |  | ppm
|  |  | PF*OES | PF*MS | PF*OES | PF*OES | PF*OES | PF*OES | BF*MS | PF*OES/MS | PF*OES | PF*MS | BF*MS | PF*OES | PF*OES/MS | PF*MS | PF*OES | PF*OES/MS | ABL*MS | PF*OES | PF*OES | PF*OES/MS | PF*OES |  |  | 0
1
| 1 | 1 | 90 | 95.4067 | 92 | 95 | 100 | 100 | 100 | 78.3 | 93 | 102 | 90.2 | 76 | 87.6 | 86 | 76.2 | 64 | 90.9 | 80 | 110 | 89.2 | 90 |  |  | 1
| 1 | 2 | 90 | 97.1374 | 96 | 95 | 110 | 90 | 100 | 75.4 | 93 | 102 | 92.1 | 59 | 85.6 | 87 | 77.4 | 59 | 92 | 80 | 90 | 88.6 | 90 |  |  | 0
| 1 | 3 | 90 | 95.8424 | 96 | 95 | 100 | 100 | 100 | 80.6 | 92 | 96.8 | 89.9 | 64 | 86.7 | 88 | 75.7 | 47 | 88.3 | 70 | 100 | 89.4 | 90 |  |  | 16
| 1 | 4 | 90 | 94.165 | 87 | 95 | 80 | 100 | 100 | 75.8 | 91 | 104 | 90.7 | 66 | 87.4 | 84 | 74.9 | 66 | 92.5 | 60 | 90 | 88.5 | 90 |  |  | 93.3368
| 1 | 5 | 90 | 95.5033 | 92 | 95 | 100 | 90 | 100 | 76.3 | 90 | 103 | 93.5 | 68 | 88.1 | 88 | 76.2 | 63 | 96.2 | 70 | 90 | 88.2 | 90 |  |  | 75
| 1 | 6 | 80 | 98.0811 | 90 | 90 | 100 | 110 | 90 | 76.2 | 92 | 102 | 91.8 | 70 | 89.5 | 91 | 76.7 | 61 | 93.7 | 80 | 90 | 90 | 90
| Mean |  | 88.3333 | 96.0226 | 92.1667 | 94.1667 | 98.3333 | 98.3333 | 98.3333 | 77.1 | 91.8333 | 101.6333 | 91.3667 | 67.1667 | 87.4833 | 87.3333 | 76.1833 | 60 | 92.2667 | 73.3333 | 95 | 88.9833 | 90
| Median |  | 90 | 95.6729 | 92 | 95 | 100 | 100 | 100 | 76.25 | 92 | 102 | 91.25 | 67 | 87.5 | 87.5 | 76.2 | 62 | 92.25 | 75 | 90 | 88.9 | 90
| Std Dev. |  | 4.0825 | 1.3865 | 3.4881 | 2.0412 | 9.8319 | 7.5277 | 4.0825 | 1.986 | 1.169 | 2.4993 | 1.3589 | 5.7417 | 1.3136 | 2.3381 | 0.85186 | 6.8118 | 2.6553 | 8.165 | 8.3666 | 0.67057 | 0
| Rel.Std.Dev. |  | 4.622% | 1.444% | 3.785% | 2.168% | 9.999% | 7.655% | 4.152% | 2.576% | 1.273% | 2.459% | 1.487% | 8.548% | 1.502% | 2.677% | 1.118% | 11.35% | 2.878% | 11.13% | 8.807% | 0.7536% | 0%
| PDM3 |  | -5.361% | 2.878% | -1.254% | 0.8891% | 5.353% | 5.353% | 5.353% | -17.4% | -1.611% | 8.889% | -2.111% | -28.04% | -6.271% | -6.432% | -18.38% | -35.72% | -1.147% | -21.43% | 1.782% | -4.664% | -3.575%
| Z-Score (Absolute) |  | 0.51 | 0.78 | 0.13 | 0.61 | 1.16 | 1.16 | 1.16 | 2.5 | 0.08 | 1.88 | 0 | 4.05 | 0.65 | 0.67 | 2.54 | 4.81 | 0.15 | 3.01 | 0.61 | 0.4 | 0.23
| Analytical results for Cr in OREAS 908 (Indicative Value 16.2 ppm) | [24 empty] | Indicative
Cr | Round | Replicate | Lab | Lab | Lab | Lab | Lab | Lab | Lab | Lab | Lab | Lab | Lab | Lab | Lab | Lab | Lab | Lab | Lab | Lab | Lab | Lab | Lab |  |  | 1
| No | No | 01 | 03 | 04 | 05 | 06 | 07 | 09 | 10 | 11 | 12 | 13 | 14 | 15 | 18 | 19 | 22 | 26 | 30 | 31 | 32 | 33 |  |  | ppm
|  |  | PF*OES | PF*OES | PF*OES | PF*OES | PF*OES | PF*OES | BF*OES | PF*OES/MS | BF*OES | PF*MS | BF*OES | PF*OES | PF*OES/MS | PF*AAS | PF*OES | PF*OES/MS | PF*OES | PF*OES | PF*OES | PF*OES/MS | PF*OES |  |  | 1
1
| 1 | 1 | 100 | < 50 | < 10 | < 20 | < 100 | 100 | 20 | 30 | < 70 | 220 | < 20 | 19 | < 10 | < 100 | 33.4 | 17 | < 50 | 10 | < 70 | < 10 | < 60 |  |  | 1
| 1 | 2 | < 100 | < 50 | < 10 | < 20 | < 100 | < 100 | < 20 | 30 | < 70 | < 30 | < 20 | 21 | < 10 | < 100 | 30 | 19 | < 50 | 10 | < 70 | < 10 | < 60 |  |  | 6
| 1 | 3 | 100 | < 50 | < 10 | < 20 | < 100 | < 100 | < 20 | 20 | < 70 | < 30 | 23 | 18 | < 10 | < 100 | 29.4 | 17 | < 50 | 10 | < 70 | 14 | < 60 |  |  | 16
| 1 | 4 | < 100 | < 50 | < 10 | < 20 | < 100 | 100 | < 20 | 20 | < 70 | < 30 | < 20 | 14 | < 10 | < 100 | 30.8 | 19 | < 50 | 10 | < 70 | < 10 | < 60 |  |  | 16.2204
| 1 | 5 | < 100 | < 50 | < 10 | < 20 | < 100 | < 100 | < 20 | 30 | < 70 | < 30 | < 20 | 19 | < 10 | < 100 | 31 | 11 | < 50 | 10 | < 70 | 13.3 | < 60 |  |  | 12
| 1 | 6 | < 100 | < 50 | < 10 | < 20 | < 100 | 100 | < 20 | 20 | < 70 | < 30 | < 20 | 17 | < 10 | < 100 | 31.3 | 55 | < 50 | 10 | < 70 | 10.1 | < 60
| Mean |  | 01: 100; 07: 100; 09: 20; 10: 25; 12: 220; 13: 23; 14: 18; 19: 30.9833; 22: 23; 30: 10; 32: 12.4667
| Median |  | 01: 100; 07: 100; 09: 20; 10: 25; 12: 220; 13: 23; 14: 18.5; 19: 30.9; 22: 18; 30: 10; 32: 13.3
| Std Dev. |  | 01: 0; 07: 0; 10: 5.4772; 14: 2.3664; 19: 1.3747; 22: 15.9499; 30: 0; 32: 2.0793
| Rel.Std.Dev. |  | 01: 0%; 07: 0%; 10: 21.91%; 14: 13.15%; 19: 4.437%; 22: 69.35%; 30: 0%; 32: 16.68%
| PDM3 |  | 01: 516.5%; 07: 516.5%; 09: 23.3%; 10: 54.13%; 12: 1256%; 13: 41.8%; 14: 10.97%; 19: 91.01%; 22: 41.8%; 30: -38.35%; 32: -23.14%
| Z-Score (Absolute) |  | 5.12 | NA | NA | NA | NA | 5.97 | 0.5 | 0.86 | NA | 0.16 | 0.67 | 0.14 | NA | NA | 1.47 | 0 | NA | 0.67 | NA | 0.8 | NA
| Analytical results for Cs in OREAS 908 (Certified Value 4.95 ppm) | [24 empty] | Certified
Cs | Round | Replicate | 01: Lab; 03: Lab; 04: Lab; 05: Lab; 06: Lab; 07: Lab; 09: Lab; 10: Lab; 11: Lab; 12: Lab; 13: Lab; 14: Lab |  |  | 1
| No | No | 01: 03; 03: 05; 04: 09; 05: 10; 06: 12; 07: 13; 09: 15; 10: 17; 11: 20; 12: 26; 13: 30; 14: 32 |  |  | ppm
|  |  | 01: PF*MS; 03: PF*MS; 04: BF*MS; 05: PF*OES/MS; 06: PF*MS; 07: BF*MS; 09: PF*OES/MS; 10: PF*MS; 11: PF*MS; 12: ABL*MS; 13: PF*MS; 14: PF*OES/MS |  |  | 2
3
| 1 | 1 | 01: 4.3567; 03: 5.2; 04: 5; 05: 5.2; 06: 5; 07: 4.6; 09: 5; 10: 5; 11: 4.663; 12: 5.2; 13: 3.1; 14: 4.62 |  |  | 1
| 1 | 2 | 01: 4.4988; 03: 5; 04: 5; 05: 5; 06: 4.8; 07: 4.8; 09: 4.9; 10: 5; 11: 5.084; 12: 5.01; 13: 3.2; 14: 4.56 |  |  | 0
| 1 | 3 | 01: 4.52; 03: 5.2; 04: 5; 05: 5.4; 06: 3.7; 07: 4.8; 09: 5; 10: 4.9; 11: 4.92; 12: 5.14; 13: 3.3; 14: 4.6 |  |  | 16
| 1 | 4 | 01: 4.2594; 03: 4.7; 04: 5; 05: 5.1; 06: 4.7; 07: 4.7; 09: 5; 10: 5; 11: 4.765; 12: 4.9; 13: 3.1; 14: 4.67 |  |  | 4.9464
| 1 | 5 | 01: 4.3995; 03: 4.9; 04: 5; 05: 5.3; 06: 4.8; 07: 4.8; 09: 5; 10: 5.1; 11: 4.924; 12: 5.26; 13: 3.1; 14: 4.67 |  |  | 76
| 1 | 6 | 01: 4.3467; 03: 5.2; 04: 5; 05: 5.1; 06: 12.2; 07: 4.8; 09: 5.1; 10: 5.2; 11: 5.13; 12: 4.95; 13: 3.2; 14: 4.77
| Mean |  | 01: 4.3969; 03: 5.0333; 04: 5; 05: 5.1833; 06: 5.8667; 07: 4.75; 09: 5; 10: 5.0333; 11: 4.9143; 12: 5.0767; 13: 3.1667; 14: 4.6483
| Median |  | 01: 4.3781; 03: 5.1; 04: 5; 05: 5.15; 06: 4.8; 07: 4.8; 09: 5; 10: 5; 11: 4.922; 12: 5.075; 13: 3.15; 14: 4.645
| Std Dev. |  | 01: 0.098582; 03: 0.20656; 04: 0; 05: 0.1472; 06: 3.1367; 07: 0.083666; 09: 0.063246; 10: 0.10328; 11: 0.17938; 12: 0.14459; 13: 0.08165; 14: 0.073052
| Rel.Std.Dev. |  | 01: 2.242%; 03: 4.104%; 04: 0%; 05: 2.84%; 06: 53.47%; 07: 1.761%; 09: 1.265%; 10: 2.052%; 11: 3.65%; 12: 2.848%; 13: 2.578%; 14: 1.572%
| PDM3 |  | 01: -11.11%; 03: 1.757%; 04: 1.083%; 05: 4.789%; 06: 18.6%; 07: -3.971%; 09: 1.083%; 10: 1.757%; 11: -0.649%; 12: 2.633%; 13: -35.98%; 14: -6.027%
| Z-Score (Absolute) |  | 01: 3; 03: 0.41; 04: 0.23; 05: 1.21; 06: 0.71; 07: 1.11; 09: 0.23; 10: 0.41; 11: 0.23; 12: 0.64; 13: 9.59; 14: 1.65
| Analytical results for Cu in OREAS 908 (Certified Value 1.27 wt.%) | [24 empty] | Certified
Cu | Round | Replicate | Lab | Lab | Lab | Lab | Lab | Lab | Lab | Lab | Lab | Lab | Lab | Lab | Lab | Lab | Lab | Lab | Lab | Lab | Lab | Lab |  |  |  | 1
| No | No | 01 | 03 | 04 | 05 | 06 | 07 | 10 | 11 | 12 | 13 | 14 | 15 | 17 | 19 | 22 | 26 | 30 | 31 | 32 | 33 |  |  |  | wt.%
|  |  | PF*OES | PF*OES | PF*OES | PF*OES | PF*OES | PF*OES | PF*OES/MS | PF*OES | PF*MS | BF*OES | PF*OES | PF*OES | PF*OES | PF*OES | PF*OES/MS | ABL*MS | PF*OES | PF*OES | PF*OES | PF*OES |  |  |  | 2
3
| 1 | 1 | 1.29 | 1.2277 | 1.2575 | 1.23 | 1.27 | 1.31 | 1.54 | 1.3518 | > 1 | 1.2627 | 1.2376 | 1.26 | 1.2239 | 1.2939 | 1.3282 | 1.27 | 1.28 | 1.24 | 1.25 | 1.258 |  |  |  | 1
| 1 | 2 | 1.32 | 1.2046 | 1.2589 | 1.19 | 1.29 | 1.34 | 1.54 | 1.3227 | > 1 | 1.2637 | 1.0576 | 1.25 | 1.215 | 1.3079 | 1.2397 | 1.29 | 1.29 | 1.27 | 1.25 | 1.264 |  |  |  | 0
| 1 | 3 | 1.305 | 1.2125 | 1.2705 | 1.18 | 1.28 | 1.365 | 1.47 | 1.2858 | > 1 | 1.2678 | 1.1567 | 1.26 | 1.2195 | 1.2242 | 1.2614 | 1.21 | 1.29 | 1.26 | 1.25 | 1.247 |  |  |  | 16
| 1 | 4 | 1.285 | 1.2218 | 1.2656 | 1.26 | 1.28 | 1.39 | 1.41 | 1.3065 | > 1 | 1.2776 | 1.0283 | 1.25 | 1.2032 | 1.2934 | 1.3156 | 1.3 | 1.29 | 1.3 | 1.24 | 1.25 |  |  |  | 1.2661
| 1 | 5 | 1.26 | 1.2413 | 1.2724 | 1.22 | 1.275 | 1.34 | 1.44 | 1.32 | > 1 | 1.2765 | 1.1611 | 1.29 | 1.2182 | 1.2963 | 1.3409 | 1.35 | 1.3 | 1.27 | 1.25 | 1.257 |  |  |  | 77
| 1 | 6 | 1.26 | 1.2308 | 1.2881 | 1.22 | 1.27 | 1.34 | 1.43 | 1.3783 | > 1 | 1.2497 | 1.1697 | 1.24 | 1.2177 | 1.2715 | 1.227 | 1.32 | 1.33 | 1.26 | 1.25 | 1.247
| Mean |  | 1.2867 | 1.2231 | 1.2688 | 1.2167 | 1.2775 | 1.3475 | 1.4717 | 1.3275 |  | 1.2663 | 1.1352 | 1.2583 | 1.2163 | 1.2812 | 1.2855 | 1.29 | 1.2967 | 1.2667 | 1.2483 | 1.2538
| Median |  | 1.2875 | 1.2248 | 1.268 | 1.22 | 1.2775 | 1.34 | 1.455 | 1.3214 |  | 1.2657 | 1.1589 | 1.255 | 1.218 | 1.2936 | 1.2885 | 1.295 | 1.29 | 1.265 | 1.25 | 1.2535
| Std Dev. |  | 0.024014 | 0.013173 | 0.011174 | 0.028752 | 0.0075829 | 0.027157 | 0.056362 | 0.032955 |  | 0.010288 | 0.077793 | 0.017224 | 0.0070265 | 0.030312 | 0.04878 | 0.047749 | 0.017512 | 0.019664 | 0.0040825 | 0.0069113
| Rel.Std.Dev. |  | 1.866% | 1.077% | 0.8806% | 2.363% | 0.5936% | 2.015% | 3.83% | 2.482% |  | 0.8125% | 6.853% | 1.369% | 0.5777% | 2.366% | 3.795% | 3.701% | 1.351% | 1.552% | 0.327% | 0.5512%
| PDM3 |  | 1.622% | -3.395% | 0.2139% | -3.906% | 0.8984% | 6.427% | 16.23% | 4.849% |  | 0.01648% | -10.34% | -0.6154% | -3.939% | 1.191% | 1.529% | 1.886% | 2.412% | 0.04281% | -1.405% | -0.9708%
| Z-Score (Absolute) |  | 0.57 | 1.46 | 0 | 1.66 | 0.28 | 2.51 | 6.46 | 1.55 | NA | 0.08 | 4.26 | 0.33 | 1.68 | 0.76 | 0.53 | 0.67 | 0.67 | 0.07 | 0.65 | 0.48
| Analytical results for Dy in OREAS 908 (Certified Value 3.67 ppm) | [24 empty] | Certified
Dy | Round | Replicate | 01: Lab; 03: Lab; 04: Lab; 05: Lab; 06: Lab; 07: Lab; 09: Lab; 10: Lab; 11: Lab |  |  | 1
| No | No | 01: 05; 03: 09; 04: 10; 05: 12; 06: 13; 07: 15; 09: 20; 10: 26; 11: 32 |  |  | ppm
|  |  | 01: PF*MS; 03: BF*MS; 04: PF*OES/MS; 05: PF*MS; 06: BF*MS; 07: PF*OES/MS; 09: PF*MS; 10: ABL*MS; 11: PF*OES/MS |  |  | 2
3
| 1 | 1 | 01: 3.4; 03: 3.5; 04: 4.09; 05: 3.3; 06: 3.6; 07: 3.81; 09: 3.297; 10: 3.63; 11: 3.66 |  |  | 1
| 1 | 2 | 01: 3.4; 03: 4; 04: 4.17; 05: 3.5; 06: 3.5; 07: 3.73; 09: 3.531; 10: 4; 11: 3.72 |  |  | 0
| 1 | 3 | 01: 3.3; 03: 3.5; 04: 4.08; 05: 2.7; 06: 3.7; 07: 3.86; 09: 4.007; 10: 3.99; 11: 3.68 |  |  | 16
| 1 | 4 | 01: 2.9; 03: 3.5; 04: 3.94; 05: 3.2; 06: 3.7; 07: 3.77; 09: 3.991; 10: 3.8; 11: 3.7 |  |  | 3.666
| 1 | 5 | 01: 3.8; 03: 3.5; 04: 3.67; 05: 3.4; 06: 3.6; 07: 3.87; 09: 3.26; 10: 3.88; 11: 3.79 |  |  | 78
| 1 | 6 | 01: 3.4; 03: 3.5; 04: 3.92; 05: 3.5; 06: 3.4; 07: 3.91; 09: 3.729; 10: 4.15; 11: 3.85
| Mean |  | 01: 3.3667; 03: 3.5833; 04: 3.9783; 05: 3.2667; 06: 3.5833; 07: 3.825; 09: 3.6358; 10: 3.9083; 11: 3.7333
| Median |  | 01: 3.4; 03: 3.5; 04: 4.01; 05: 3.35; 06: 3.6; 07: 3.835; 09: 3.63; 10: 3.935; 11: 3.71
| Std Dev. |  | 01: 0.28752; 03: 0.20412; 04: 0.1786; 05: 0.30111; 06: 0.1169; 07: 0.067454; 09: 0.32852; 10: 0.18082; 11: 0.072572
| Rel.Std.Dev. |  | 01: 8.54%; 03: 5.696%; 04: 4.489%; 05: 9.218%; 06: 3.262%; 07: 1.763%; 09: 9.036%; 10: 4.627%; 11: 1.944%
| PDM3 |  | 01: -8.166%; 03: -2.255%; 04: 8.519%; 05: -10.89%; 06: -2.255%; 07: 4.337%; 09: -0.8234%; 10: 6.61%; 11: 1.836%
| Z-Score (Absolute) |  | 01: 0.96; 03: 0.19; 04: 1.22; 05: 0.91; 06: 0.19; 07: 0.67; 09: 0; 10: 0.97; 11: 0.35
| Analytical results for Er in OREAS 908 (Certified Value 1.55 ppm) | [24 empty] | Certified
Er | Round | Replicate | 01: Lab; 03: Lab; 04: Lab; 05: Lab; 06: Lab; 07: Lab; 09: Lab; 10: Lab; 11: Lab |  |  | 1
| No | No | 01: 05; 03: 09; 04: 10; 05: 12; 06: 13; 07: 15; 09: 20; 10: 26; 11: 32 |  |  | ppm
|  |  | 01: PF*MS; 03: BF*MS; 04: PF*OES/MS; 05: PF*MS; 06: BF*MS; 07: PF*OES/MS; 09: PF*MS; 10: ABL*MS; 11: PF*OES/MS |  |  | 2
3
| 1 | 1 | 01: 1.4; 03: 2; 04: 1.54; 05: 1.4; 06: 1.6; 07: 1.64; 09: 1.416; 10: 1.68; 11: 1.47 |  |  | 1
| 1 | 2 | 01: 1.5; 03: 2; 04: 1.52; 05: 1.7; 06: 1.5; 07: 1.63; 09: 1.754; 10: 1.69; 11: 1.43 |  |  | 0
| 1 | 3 | 01: 1.5; 03: 2; 04: 1.59; 05: 1.1; 06: 1.6; 07: 1.6; 09: 1.392; 10: 1.68; 11: 1.48 |  |  | 16
| 1 | 4 | 01: 1.6; 03: 2; 04: 1.54; 05: 1.3; 06: 1.5; 07: 1.66; 09: 1.682; 10: 1.63; 11: 1.47 |  |  | 1.5466
| 1 | 5 | 01: 1.6; 03: 2; 04: 1.54; 05: 1.4; 06: 1.4; 07: 1.65; 09: 1.387; 10: 1.8; 11: 1.51 |  |  | 79
| 1 | 6 | 01: 1.6; 03: 2; 04: 1.59; 05: 1.7; 06: 1.5; 07: 1.7; 09: 1.257; 10: 1.51; 11: 1.5
| Mean |  | 01: 1.5333; 03: 2; 04: 1.5533; 05: 1.4333; 06: 1.5167; 07: 1.6467; 09: 1.4813; 10: 1.665; 11: 1.4767
| Median |  | 01: 1.55; 03: 2; 04: 1.54; 05: 1.4; 06: 1.5; 07: 1.645; 09: 1.404; 10: 1.68; 11: 1.475
| Std Dev. |  | 01: 0.08165; 03: 0; 04: 0.029439; 05: 0.23381; 06: 0.075277; 07: 0.033267; 09: 0.19292; 10: 0.094393; 11: 0.028048
| Rel.Std.Dev. |  | 01: 5.325%; 03: 0%; 04: 1.895%; 05: 16.31%; 06: 4.963%; 07: 2.02%; 09: 13.02%; 10: 5.669%; 11: 1.899%
| PDM3 |  | 01: -0.8594%; 03: 29.31%; 04: 0.4337%; 05: -7.325%; 06: -1.937%; 07: 6.468%; 09: -4.222%; 10: 7.654%; 11: -4.523%
| Z-Score (Absolute) |  | 01: 0; 03: 6.05; 04: 0.26; 05: 0.43; 06: 0.22; 07: 1.47; 09: 0.67; 10: 1.71; 11: 0.73
| Analytical results for Eu in OREAS 908 (Certified Value 1.82 ppm) | [24 empty] | Certified
Eu | Round | Replicate | 01: Lab; 03: Lab; 04: Lab; 05: Lab; 06: Lab; 07: Lab; 09: Lab; 10: Lab; 11: Lab |  |  | 1
| No | No | 01: 05; 03: 09; 04: 10; 05: 12; 06: 13; 07: 15; 09: 20; 10: 26; 11: 32 |  |  | ppm
|  |  | 01: PF*MS; 03: BF*MS; 04: PF*OES/MS; 05: PF*MS; 06: BF*MS; 07: PF*OES/MS; 09: PF*MS; 10: ABL*MS; 11: PF*OES/MS |  |  | 2
3
| 1 | 1 | 01: 1.8; 03: 2; 04: 2.8; 05: 1.7; 06: 1.8; 07: 1.82; 09: 2.038; 10: 1.65; 11: 1.69 |  |  | 1
| 1 | 2 | 01: 2.1; 03: 2; 04: 2.8; 05: 1.7; 06: 1.8; 07: 1.8; 09: 1.771; 10: 1.65; 11: 1.73 |  |  | 0
| 1 | 3 | 01: 1.8; 03: 2; 04: 3.07; 05: 1.4; 06: 1.8; 07: 1.81; 09: 1.968; 10: 1.98; 11: 1.71 |  |  | 16
| 1 | 4 | 01: 1.6; 03: 2; 04: 2.94; 05: 1.7; 06: 1.8; 07: 1.82; 09: 1.948; 10: 1.74; 11: 1.71 |  |  | 1.8158
| 1 | 5 | 01: 1.9; 03: 2; 04: 2.93; 05: 1.8; 06: 1.8; 07: 1.89; 09: 1.76; 10: 1.81; 11: 1.72 |  |  | 80
| 1 | 6 | 01: 1.7; 03: 2; 04: 2.81; 05: 1.6; 06: 1.8; 07: 1.9; 09: 1.882; 10: 1.75; 11: 1.78
| Mean |  | 01: 1.8167; 03: 2; 04: 2.8917; 05: 1.65; 06: 1.8; 07: 1.84; 09: 1.8945; 10: 1.7633; 11: 1.7233
| Median |  | 01: 1.8; 03: 2; 04: 2.87; 05: 1.7; 06: 1.8; 07: 1.82; 09: 1.915; 10: 1.745; 11: 1.715
| Std Dev. |  | 01: 0.17224; 03: 0; 04: 0.1087; 05: 0.13784; 06: 0; 07: 0.043359; 09: 0.11167; 10: 0.12291; 11: 0.030768
| Rel.Std.Dev. |  | 01: 9.481%; 03: 0%; 04: 3.759%; 05: 8.354%; 06: 0%; 07: 2.356%; 09: 5.895%; 10: 6.97%; 11: 1.785%
| PDM3 |  | 01: 0.04704%; 03: 10.14%; 04: 59.25%; 05: -9.132%; 06: -0.8708%; 07: 1.332%; 09: 4.333%; 10: -2.89%; 11: -5.093%
| Z-Score (Absolute) |  | 01: 0; 03: 1.59; 04: 9.31; 05: 1.01; 06: 0.14; 07: 0.2; 09: 0.67; 10: 0.46; 11: 0.91
| Analytical results for Fe in OREAS 908 (Certified Value 15.25 wt.%) | [24 empty] | Certified
Fe | Round | Replicate | Lab | Lab | Lab | Lab | Lab | Lab | Lab | Lab | Lab | Lab | Lab | Lab | Lab | Lab | Lab | Lab | Lab | Lab | Lab | Lab | Lab | Lab | Lab | 1
| No | No | 01 | 03 | 04 | 05 | 06 | 07 | 09 | 10 | 11 | 12 | 13 | 14 | 15 | 17 | 18 | 19 | 20 | 22 | 26 | 30 | 31 | 32 | 33 | wt.%
|  |  | PF*OES | PF*OES | PF*OES | PF*OES | PF*OES | PF*OES | BF*OES | PF*OES/MS | PF*OES | PF*OES | BF*OES | PF*OES | PF*OES/MS | PF*OES | PF*AAS | PF*OES | PF*OES | PF*OES/MS | PF*OES | PF*OES | PF*OES | PF*OES/MS | PF*OES | 2
3
| 1 | 1 | 15.5 | 15.0272 | 13.11 | 15.6 | 15.248 | 15.25 | 15.3 | 15.8 | 15.04 | 15.4 | 14.93 | 15.11 | 15.4 | 14.66 | 14.97 | 15.419 | 15.1727 | 15.525 | 14.9 | 13.8 | 15.528 | 14.7 | 15.49 | 1
| 1 | 2 | 15.8 | 14.9891 | 13.72 | 15.5 | 15.388 | 15.4 | 14.9 | 14.9 | 14.77 | 15.2 | 15.13 | 12.97 | 15.4 | 14.65 | 15.2 | 15.43 | 15.1341 | 14.72 | 15.2 | 13.9 | 15.458 | 14.9 | 15.19 | 0
| 1 | 3 | 15.65 | 15.1758 | 13.9 | 15.6 | 15.318 | 15.6 | 15.5 | 15.2 | 14.32 | 15.4 | 15.13 | 14.33 | 15.6 | 14.77 | 14.95 | 15.204 | 15.1511 | 10.7985 | 15.5 | 14 | 15.528 | 15.1 | 15.65 | 16
| 1 | 4 | 15.5 | 15.2038 | 13.95 | 16 | 15.318 | 16.1 | 15.3 | 16 | 14.99 | 15.5 | 14.82 | 12.35 | 15.6 | 14.37 | 15.11 | 15.507 | 15.3526 | 15.64 | 15 | 14.1 | 15.528 | 14.7 | 15.43 | 15.2534
| 1 | 5 | 15.05 | 15.2463 | 13.42 | 15.2 | 15.248 | 15.3 | 15.5 | 15.3 | 14.73 | 15.5 | 14.99 | 14.22 | 15.5 | 14.94 | 15.17 | 15.689 | 15.2825 | 15.755 | 15.5 | 14.1 | 15.738 | 14.5 | 15.89 | 81
| 1 | 6 | 15.25 | 15.1387 | 14.47 | 15.3 | 15.248 | 15.5 | 15.3 | 15.6 | 15.5 | 15.2 | 14.54 | 14.26 | 15.5 | 14.84 | 14.94 | 15.296 | 15.3317 | 14.72 | 15.4 | 14.4 | 15.458 | 14.9 | 15.4
| Mean |  | 15.4583 | 15.1302 | 13.7617 | 15.5333 | 15.2947 | 15.525 | 15.3 | 15.4667 | 14.8917 | 15.3667 | 14.9233 | 13.8733 | 15.5 | 14.705 | 15.0567 | 15.4242 | 15.2374 | 14.5264 | 15.25 | 14.05 | 15.5397 | 14.8 | 15.5083
| Median |  | 15.5 | 15.1573 | 13.81 | 15.55 | 15.283 | 15.45 | 15.3 | 15.45 | 14.88 | 15.4 | 14.96 | 14.24 | 15.5 | 14.715 | 15.04 | 15.4245 | 15.2276 | 15.1225 | 15.3 | 14.05 | 15.528 | 14.8 | 15.46
| Std Dev. |  | 0.27096 | 0.10154 | 0.46893 | 0.28048 | 0.057155 | 0.30943 | 0.21909 | 0.40825 | 0.3923 | 0.13663 | 0.2225 | 1.0143 | 0.089443 | 0.19746 | 0.11725 | 0.1685 | 0.096452 | 1.8825 | 0.25884 | 0.20736 | 0.10304 | 0.20976 | 0.23887
| Rel.Std.Dev. |  | 1.753% | 0.6711% | 3.408% | 1.806% | 0.3737% | 1.993% | 1.432% | 2.64% | 2.634% | 0.8891% | 1.491% | 7.311% | 0.577% | 1.343% | 0.7787% | 1.092% | 0.633% | 12.96% | 1.697% | 1.476% | 0.6631% | 1.417% | 1.54%
| PDM3 |  | 1.344% | -0.8078% | -9.78% | 1.835% | 0.2706% | 1.781% | 0.3056% | 1.398% | -2.371% | 0.7427% | -2.164% | -9.048% | 1.617% | -3.595% | -1.29% | 1.12% | -0.1046% | -4.766% | -0.02221% | -7.889% | 1.877% | -2.972% | 1.671%
| Z-Score (Absolute) |  | 0.58 | 0.44 | 4.73 | 0.82 | 0.07 | 0.43 | 0.09 | 0.61 | 1.19 | 0.3 | 1.09 | 4.38 | 0.71 | 1.78 | 0.67 | 0.48 | 0.11 | 0 | 0.07 | 3.83 | 0.84 | 1.48 | 0.74
| Analytical results for Ga in OREAS 908 (Certified Value 45 ppm) | [24 empty] | Certified
Ga | Round | Replicate | Lab | Lab | Lab | Lab | Lab | Lab | Lab | Lab | Lab | Lab | Lab | Lab | Lab | Lab | [9 empty] | 1
| No | No | 03 | 05 | 09 | 10 | 12 | 13 | 15 | 17 | 19 | 20 | 22 | 26 | 30 | 32 | [9 empty] | ppm
|  |  | PF*MS | PF*MS | BF*MS | PF*OES/MS | PF*MS | BF*MS | PF*OES/MS | PF*MS | PF*OES | PF*MS | PF*OES/MS | ABL*MS | PF*MS | PF*OES/MS | [9 empty] | 1
2
| 1 | 1 | 48.5776 | 43 | 43 | 36 | 40.7 | 44.2 | 44 | 43 | 46 | 45.489 | 49 | 45.7 | < 2.5 | 46.5 | [9 empty] | 1
| 1 | 2 | 50.0932 | 42 | 43 | 34 | 43.2 | 44.5 | 44 | 44 | 47.6 | 47.852 | 45 | 44.7 | < 2.5 | 45.2 | [9 empty] | 0
| 1 | 3 | 49.3015 | 44 | 41 | 36 | 33.3 | 42.6 | 44 | 42 | 45 | 46.081 | 34 | 43.8 | < 2.5 | 45.4 | [9 empty] | 16
| 1 | 4 | 50.0481 | 42 | 41 | 35 | 42.2 | 44 | 44 | 44 | 44.6 | 45.04 | 48 | 45.9 | < 2.5 | 45.6 | [9 empty] | 44.9914
| 1 | 5 | 49.183 | 42 | 42 | 35 | 44.3 | 44 | 45 | 43 | 47.7 | 46.747 | 50 | 46.6 | < 2.5 | 45.6 | [9 empty] | 82
| 1 | 6 | 50.0604 | 43 | 40 | 35 | 43.2 | 43.1 | 46 | 46 | 47.9 | 46.29 | 45 | 46.8 | < 2.5 | 45.9
| Mean |  | 01: 49.544; 03: 42.6667; 04: 41.6667; 05: 35.1667; 06: 41.15; 07: 43.7333; 09: 44.5; 10: 43.6667; 11: 46.4667; 12: 46.2498; 13: 45.1667; 14: 45.5833; 17: 45.7
| Median |  | 01: 49.6748; 03: 42.5; 04: 41.5; 05: 35; 06: 42.7; 07: 44; 09: 44; 10: 43.5; 11: 46.8; 12: 46.1855; 13: 46.5; 14: 45.8; 17: 45.6
| Std Dev. |  | 01: 0.62377; 03: 0.8165; 04: 1.2111; 05: 0.75277; 06: 4.0313; 07: 0.72572; 09: 0.83666; 10: 1.3663; 11: 1.4638; 12: 0.98861; 13: 5.8452; 14: 1.1479; 17: 0.45607
| Rel.Std.Dev. |  | 01: 1.259%; 03: 1.914%; 04: 2.907%; 05: 2.141%; 06: 9.796%; 07: 1.659%; 09: 1.88%; 10: 3.129%; 11: 3.15%; 12: 2.138%; 13: 12.94%; 14: 2.518%; 17: 0.998%
| PDM3 |  | 01: 10.12%; 03: -5.167%; 04: -7.39%; 05: -21.84%; 06: -8.538%; 07: -2.796%; 09: -1.092%; 10: -2.944%; 11: 3.279%; 12: 2.797%; 13: 0.3895%; 14: 1.316%; 17: 1.575%
| Z-Score (Absolute) |  | 1.91 | 0.69 | 1.07 | 3.54 | 0.67 | 0.29 | 0 | 0.32 | 0.75 | 0.66 | 1.1 | 0.41 | NA | 0.45
| Analytical results for Gd in OREAS 908 (Certified Value 5.28 ppm) | [24 empty] | Certified
Gd | Round | Replicate | 01: Lab; 03: Lab; 04: Lab; 05: Lab; 06: Lab; 07: Lab; 09: Lab; 10: Lab; 11: Lab | 1
| No | No | 01: 05; 03: 09; 04: 10; 05: 12; 06: 13; 07: 15; 09: 20; 10: 26; 11: 32 | ppm
|  |  | 01: PF*MS; 03: BF*MS; 04: PF*OES/MS; 05: PF*MS; 06: BF*MS; 07: PF*OES/MS; 09: PF*MS; 10: ABL*MS; 11: PF*OES/MS | 2
3
| 1 | 1 | 01: 5.3; 03: 7; 04: 7.18; 05: 5.2; 06: 5.29; 07: 5.41; 09: 5.271; 10: 5.35; 11: 5.27 | 1
| 1 | 2 | 01: 5.1; 03: 7; 04: 7.14; 05: 6.3; 06: 5.12; 07: 5.31; 09: 5.105; 10: 5.54; 11: 5.17 | 0
| 1 | 3 | 01: 5; 03: 7; 04: 7.77; 05: 4.3; 06: 5.13; 07: 5.29; 09: 5.174; 10: 5.7; 11: 5.14 | 16
| 1 | 4 | 01: 4.6; 03: 7; 04: 7.32; 05: 5.1; 06: 5.44; 07: 5.47; 09: 5.59; 10: 5.49; 11: 5.24 | 5.2757
| 1 | 5 | 01: 5; 03: 7; 04: 7.23; 05: 5.3; 06: 5.15; 07: 5.66; 09: 4.753; 10: 5.3; 11: 5.34 | 83
| 1 | 6 | 01: 4.8; 03: 7; 04: 7.09; 05: 6.2; 06: 5.16; 07: 5.6; 09: 5.695; 10: 5.06; 11: 5.43
| Mean |  | 01: 4.9667; 03: 7; 04: 7.2883; 05: 5.4; 06: 5.215; 07: 5.4567; 09: 5.2647; 10: 5.4067; 11: 5.265
| Median |  | 01: 5; 03: 7; 04: 7.205; 05: 5.25; 06: 5.155; 07: 5.44; 09: 5.2225; 10: 5.42; 11: 5.255
| Std Dev. |  | 01: 0.24221; 03: 0; 04: 0.24879; 05: 0.74833; 06: 0.12629; 07: 0.15069; 09: 0.34252; 10: 0.2216; 11: 0.10784
| Rel.Std.Dev. |  | 01: 4.877%; 03: 0%; 04: 3.414%; 05: 13.86%; 06: 2.422%; 07: 2.762%; 09: 6.506%; 10: 4.099%; 11: 2.048%
| PDM3 |  | 01: -5.857%; 03: 32.68%; 04: 38.15%; 05: 2.357%; 06: -1.15%; 07: 3.431%; 09: -0.2085%; 10: 2.483%; 11: -0.2022%
| Z-Score (Absolute) |  | 01: 2.16; 03: 7.97; 04: 8.93; 05: 0; 06: 1.15; 07: 0.28; 09: 0.67; 10: 0.03; 11: 0.67
| Analytical results for Ge in OREAS 908 (Indicative Value 1.91 ppm) | [24 empty] | Indicative
Ge | Round | Replicate | 01: Lab; 03: Lab; 04: Lab; 05: Lab; 06: Lab; 07: Lab; 09: Lab | 1
| No | No | 01: 03; 03: 10; 04: 12; 05: 15; 06: 17; 07: 26; 09: 32 | ppm
|  |  | 01: PF*MS; 03: PF*OES/MS; 04: PF*MS; 05: PF*OES/MS; 06: PF*MS; 07: ABL*MS; 09: PF*OES/MS | 2
2
| 1 | 1 | 01: 2.1886; 03: 2; 04: 4; 05: 2; 06: < 1; 07: 1.55; 09: 2.41 | 1
| 1 | 2 | 01: 1.9489; 03: 2; 04: 4.8; 05: 2; 06: 2; 07: 1.45; 09: 2.29 | 4
| 1 | 3 | 01: 2.4065; 03: 2; 04: 3.3; 05: 2; 06: 1; 07: 1.1; 09: 2.41 | 16
| 1 | 4 | 01: 2.1709; 03: 2; 04: 3.8; 05: 2; 06: < 1; 07: 1.45; 09: 2.52 | 1.9061
| 1 | 5 | 01: 1.7151; 03: 2; 04: 4.5; 05: 2; 06: 1; 07: 1.65; 09: 2.36 | 13
| 1 | 6 | 01: 2.3208; 03: 2; 04: 4.8; 05: 2; 06: 2; 07: 1.25; 09: 2.43
| Mean |  | 01: 2.1251; 03: 2; 04: 4.2; 05: 2; 06: 1.5; 07: 1.4083; 09: 2.4033
| Median |  | 01: 2.1797; 03: 2; 04: 4.25; 05: 2; 06: 1.5; 07: 1.45; 09: 2.41
| Std Dev. |  | 01: 0.25408; 03: 0; 04: 0.60332; 05: 0; 06: 0.57735; 07: 0.20104; 09: 0.076333
| Rel.Std.Dev. |  | 01: 11.96%; 03: 0%; 04: 14.36%; 05: 0%; 06: 38.49%; 07: 14.27%; 09: 3.176%
| PDM3 |  | 01: 11.49%; 03: 4.924%; 04: 120.3%; 05: 4.924%; 06: -21.31%; 07: -26.12%; 09: 26.08%
| Z-Score (Absolute) |  | 01: 0.21; 03: 0; 04: 3.68; 05: 0; 06: 0.84; 07: 0.99; 09: 0.67
| Analytical results for Hf in OREAS 908 (Certified Value 6.08 ppm) | [24 empty] | Certified
Hf | Round | Replicate | 01: Lab; 03: Lab; 04: Lab; 05: Lab; 06: Lab; 07: Lab; 09: Lab; 10: Lab | 1
| No | No | 01: 09; 03: 12; 04: 13; 05: 15; 06: 20; 07: 22; 09: 26; 10: 32 | ppm
|  |  | 01: BF*MS; 03: PF*MS; 04: BF*MS; 05: PF*OES/MS; 06: PF*MS; 07: PF*OES/MS; 09: ABL*MS; 10: PF*OES/MS | 2
3
| 1 | 1 | 01: 7; 03: < 10; 04: 6; 05: 6; 06: 5.697; 07: 6; 09: 6.69; 10: 5.96 | 1
| 1 | 2 | 01: 7; 03: < 10; 04: 5.9; 05: 6; 06: 6.184; 07: 5; 09: 6.66; 10: 5.93 | 0
| 1 | 3 | 01: 6; 03: < 10; 04: 6; 05: 6; 06: 5.299; 07: 8; 09: 6.18; 10: 5.98 | 16
| 1 | 4 | 01: 6; 03: < 10; 04: 6; 05: 6; 06: 5.397; 07: 7; 09: 6.33; 10: 5.94 | 6.0832
| 1 | 5 | 01: 6; 03: < 10; 04: 5.9; 05: 6; 06: 5.227; 07: 7; 09: 6.43; 10: 5.82 | 84
| 1 | 6 | 01: 6; 03: < 10; 04: 5.9; 05: 6; 06: 6.215; 07: 8; 09: 6.43; 10: 6.17
| Mean |  | 01: 6.3333; 04: 5.95; 05: 6; 06: 5.6698; 07: 6.8333; 09: 6.4533; 10: 5.9667
| Median |  | 01: 6; 04: 5.95; 05: 6; 06: 5.547; 07: 7; 09: 6.43; 10: 5.95
| Std Dev. |  | 01: 0.5164; 04: 0.054772; 05: 0; 06: 0.44054; 07: 1.169; 09: 0.1948; 10: 0.11413
| Rel.Std.Dev. |  | 01: 8.154%; 04: 0.9205%; 05: 0%; 06: 7.77%; 07: 17.11%; 09: 3.019%; 10: 1.913%
| PDM3 |  | 01: 4.112%; 04: -2.19%; 05: -1.368%; 06: -6.795%; 07: 12.33%; 09: 6.084%; 10: -1.916%
| Z-Score (Absolute) |  | 01: 0.9; 03: NA; 04: 0.13; 05: 0; 06: 0.89; 07: 0.67; 09: 1.22; 10: 0.2
| Analytical results for Ho in OREAS 908 (Certified Value 0.6 ppm) | [24 empty] | Certified
Ho | Round | Replicate | 01: Lab; 03: Lab; 04: Lab; 05: Lab; 06: Lab; 07: Lab; 09: Lab; 10: Lab; 11: Lab | 1
| No | No | 01: 05; 03: 09; 04: 10; 05: 12; 06: 13; 07: 15; 09: 20; 10: 26; 11: 32 | ppm
|  |  | 01: PF*MS; 03: BF*MS; 04: PF*OES/MS; 05: PF*MS; 06: BF*MS; 07: PF*OES/MS; 09: PF*MS; 10: ABL*MS; 11: PF*OES/MS | 2
2
| 1 | 1 | 01: 0.6; 03: < 1; 04: 0.53; 05: 0.6; 06: 0.6; 07: 0.67; 09: 0.638; 10: 0.66; 11: 0.632 | 1
| 1 | 2 | 01: 0.6; 03: < 1; 04: 0.51; 05: 0.6; 06: 0.6; 07: 0.68; 09: 0.545; 10: 0.7; 11: 0.638 | 0
| 1 | 3 | 01: 0.6; 03: < 1; 04: 0.54; 05: 0.4; 06: 0.6; 07: 0.65; 09: 0.628; 10: 0.6; 11: 0.618 | 16
| 1 | 4 | 01: 0.5; 03: < 1; 04: 0.53; 05: 0.5; 06: 0.6; 07: 0.67; 09: 0.497; 10: 0.73; 11: 0.647 | 0.6009
| 1 | 5 | 01: 0.5; 03: < 1; 04: 0.5; 05: 0.6; 06: 0.6; 07: 0.68; 09: 0.724; 10: 0.67; 11: 0.636 | 85
| 1 | 6 | 01: 0.5; 03: < 1; 04: 0.52; 05: 0.6; 06: 0.6; 07: 0.7; 09: 0.63; 10: 0.61; 11: 0.66
| Mean |  | 01: 0.55; 04: 0.52167; 05: 0.55; 06: 0.6; 07: 0.675; 09: 0.61033; 10: 0.66167; 11: 0.6385
| Median |  | 01: 0.55; 04: 0.525; 05: 0.6; 06: 0.6; 07: 0.675; 09: 0.629; 10: 0.665; 11: 0.637
| Std Dev. |  | 01: 0.054772; 04: 0.01472; 05: 0.083666; 06: 0; 07: 0.016432; 09: 0.079369; 10: 0.050365; 11: 0.014167
| Rel.Std.Dev. |  | 01: 9.959%; 04: 2.822%; 05: 15.21%; 06: 0%; 07: 2.434%; 09: 13%; 10: 7.612%; 11: 2.219%
| PDM3 |  | 01: -8.47%; 04: -13.19%; 05: -8.47%; 06: -0.1491%; 07: 12.33%; 09: 1.571%; 10: 10.11%; 11: 6.258%
| Z-Score (Absolute) |  | 01: 0.67; 03: NA; 04: 1.02; 05: 0.67; 06: 0.06; 07: 0.85; 09: 0.06; 10: 0.69; 11: 0.41
| Analytical results for In in OREAS 908 (Certified Value 5.11 ppm) | [24 empty] | Certified
In | Round | Replicate | 01: Lab; 03: Lab; 04: Lab; 05: Lab; 06: Lab; 07: Lab; 09: Lab; 10: Lab; 11: Lab; 12: Lab; 13: Lab | 1
| No | No | 01: 03; 03: 05; 04: 09; 05: 10; 06: 12; 07: 15; 09: 17; 10: 20; 11: 26; 12: 30; 13: 32 | ppm
|  |  | 01: PF*MS; 03: PF*MS; 04: BF*MS; 05: PF*OES/MS; 06: PF*MS; 07: PF*OES/MS; 09: PF*MS; 10: PF*MS; 11: ABL*MS; 12: PF*MS; 13: PF*OES/MS | 2
3
| 1 | 1 | 01: 3.779; 03: 5.3; 04: 5.5; 05: 4.6; 06: 3.5; 07: 5.1; 09: 4.7; 10: 5.145; 11: 5.2; 12: 2; 13: 5.69 | 1
| 1 | 2 | 01: 3.8158; 03: 5.3; 04: 5.5; 05: 4.4; 06: 4.7; 07: 5.2; 09: 4.7; 10: 5.423; 11: 5.05; 12: 2; 13: 5.6 | 0
| 1 | 3 | 01: 3.9102; 03: 5.2; 04: 5; 05: 4.6; 06: 2.8; 07: 5.2; 09: 4.9; 10: 5.263; 11: 4.95; 12: 2.1; 13: 5.67 | 16
| 1 | 4 | 01: 3.5974; 03: 5; 04: 5; 05: 4.4; 06: 3.8; 07: 5.2; 09: 4.7; 10: 4.841; 11: 5.3; 12: 2; 13: 5.71 | 5.1137
| 1 | 5 | 01: 3.7114; 03: 5.1; 04: 5; 05: 4.4; 06: 3.9; 07: 5.2; 09: 4.7; 10: 5.485; 11: 5.4; 12: 2; 13: 5.67 | 86
| 1 | 6 | 01: 3.7074; 03: 5.5; 04: 5; 05: 4.5; 06: 4.7; 07: 5.3; 09: 4.9; 10: 5.093; 11: 5.15; 12: 2.1; 13: 5.72
| Mean |  | 01: 3.7535; 03: 5.2333; 04: 5.1667; 05: 4.4833; 06: 3.9; 07: 5.2; 09: 4.7667; 10: 5.2083; 11: 5.175; 12: 2.0333; 13: 5.6767
| Median |  | 01: 3.7452; 03: 5.25; 04: 5; 05: 4.45; 06: 3.85; 07: 5.2; 09: 4.7; 10: 5.204; 11: 5.175; 12: 2; 13: 5.68
| Std Dev. |  | 01: 0.10711; 03: 0.17512; 04: 0.2582; 05: 0.098319; 06: 0.72938; 07: 0.063246; 09: 0.10328; 10: 0.23574; 11: 0.16355; 12: 0.05164; 13: 0.04274
| Rel.Std.Dev. |  | 01: 2.853%; 03: 3.346%; 04: 4.997%; 05: 2.193%; 06: 18.7%; 07: 1.216%; 09: 2.167%; 10: 4.526%; 11: 3.16%; 12: 2.54%; 13: 0.7529%
| PDM3 |  | 01: -26.6%; 03: 2.338%; 04: 1.035%; 05: -12.33%; 06: -23.74%; 07: 1.687%; 09: -6.787%; 10: 1.85%; 11: 1.198%; 12: -60.24%; 13: 11.01%
| Z-Score (Absolute) |  | 01: 2.38; 03: 0.11; 04: 0; 05: 1.15; 06: 2.14; 07: 0.06; 09: 0.67; 10: 0.07; 11: 0.01; 12: 5.28; 13: 0.86
| Analytical results for K in OREAS 908 (Certified Value 2.09 wt.%) | [24 empty] | Certified
K | Round | Replicate | Lab | Lab | Lab | Lab | Lab | Lab | Lab | Lab | Lab | Lab | Lab | Lab | Lab | Lab | Lab | Lab | Lab | Lab | Lab | Lab |  |  |  | 1
| No | No | 01 | 03 | 04 | 05 | 06 | 07 | 09 | 10 | 11 | 12 | 13 | 14 | 15 | 19 | 20 | 22 | 30 | 31 | 32 | 33 |  |  |  | wt.%
|  |  | PF*OES | PF*OES | PF*OES | PF*OES | PF*OES | PF*OES | BF*OES | PF*OES/MS | BF*OES | PF*OES | BF*OES | PF*OES | PF*OES/MS | PF*OES | PF*OES | PF*OES/MS | PF*OES | PF*OES | PF*OES/MS | PF*OES |  |  |  | 2
3
| 1 | 1 | 1.9 | 2.2861 | 2.14 | 2.3 | 2.2 | 1.9 | 2.11 | 2.05 | 2.001 | 2.1 | 2.08 | 2.12 | 2.1 | 2.2 | 1.9926 | 1.542 | 2.64 | 2.233 | 2.03 | 2.26 |  |  |  | 1
| 1 | 2 | 2 | 2.3223 | 2.1 | 2.2 | 2.2 | 2 | 1.99 | 2.29 | 2.001 | 2.1 | 2.09 | 1.73 | 2.1 | 2.18 | 1.989 | 1.491 | 2.7 | 2.333 | 1.98 | 2.22 |  |  |  | 0
| 1 | 3 | 1.9 | 2.1484 | 2.07 | 2.3 | 2.2 | 2.1 | 2.08 | 2.23 | 2.009 | 2.1 | 2.07 | 2.06 | 2.1 | 2.018 | 1.9994 | 1.0293 | 2.66 | 2.308 | 2.01 | 2.17 |  |  |  | 16
| 1 | 4 | 1.9 | 2.3506 | 2.14 | 2.2 | 2.2 | 2 | 2.03 | 2.03 | 2.017 | 2.1 | 2.09 | 1.62 | 2.1 | 2.137 | 1.9991 | 1.545 | 2.71 | 2.391 | 2.04 | 2.02 |  |  |  | 2.0936
| 1 | 5 | 1.9 | 2.1646 | 2.02 | 2.1 | 2.2 | 2 | 2.12 | 2.05 | 2.026 | 2.1 | 2.1 | 1.94 | 2.1 | 2.23 | 1.9913 | 1.584 | 2.67 | 2.316 | 2.07 | 2.01 |  |  |  | 87
| 1 | 6 | 1.9 | 2.2114 | 2.09 | 2.1 | 2.2 | 2 | 2.06 | 2.04 | 2.017 | 2.1 | 2.09 | 1.98 | 2.1 | 2.133 | 1.9826 | 1.434 | 2.75 | 2.341 | 2.07 | 2.06
| Mean |  | 1.9167 | 2.2472 | 2.0933 | 2.2 | 2.2 | 2 | 2.065 | 2.115 | 2.0118 | 2.1 | 2.0867 | 1.9083 | 2.1 | 2.1497 | 1.9923 | 1.4376 | 2.6883 | 2.3203 | 2.0333 | 2.1233
| Median |  | 1.9 | 2.2487 | 2.095 | 2.2 | 2.2 | 2 | 2.07 | 2.05 | 2.013 | 2.1 | 2.09 | 1.96 | 2.1 | 2.1585 | 1.992 | 1.5165 | 2.685 | 2.3245 | 2.035 | 2.115
| Std Dev. |  | 0.040825 | 0.084512 | 0.045461 | 0.089443 | 4.8648e-16 | 0.063246 | 0.049295 | 0.11415 | 0.0099683 | 0 | 0.010328 | 0.19436 | 0 | 0.074406 | 0.0063736 | 0.20661 | 0.039707 | 0.051729 | 0.035024 | 0.10746
| Rel.Std.Dev. |  | 2.13% | 3.761% | 2.172% | 4.066% | 2.211e-14% | 3.162% | 2.387% | 5.397% | 0.4955% | 0% | 0.4949% | 10.18% | 0% | 3.461% | 0.3199% | 14.37% | 1.477% | 2.229% | 1.722% | 5.061%
| PDM3 |  | -8.453% | 7.336% | -0.01476% | 5.08% | 5.08% | -4.473% | -1.368% | 1.02% | -3.907% | 0.3037% | -0.3332% | -8.851% | 0.3037% | 2.676% | -4.839% | -31.34% | 28.4% | 10.83% | -2.881% | 1.418%
| Z-Score (Absolute) |  | 1.39 | 1.26 | 0.03 | 0.88 | 0.88 | 0.72 | 0.2 | 0.08 | 0.63 | 0.08 | 0.03 | 0.99 | 0.08 | 0.48 | 0.78 | 4.57 | 4.8 | 1.85 | 0.45 | 0.27
| Analytical results for La in OREAS 908 (Certified Value 38.5 ppm) | [24 empty] | Certified
La | Round | Replicate | Lab | Lab | Lab | Lab | Lab | Lab | Lab | Lab | Lab | Lab | Lab | Lab | Lab | Lab | Lab | [8 empty] | 1
| No | No | 04 | 05 | 09 | 10 | 11 | 12 | 13 | 14 | 15 | 19 | 20 | 22 | 26 | 30 | 32 | [8 empty] | ppm
|  |  | PF*OES | PF*MS | BF*MS | PF*OES/MS | BF*OES | PF*MS | BF*MS | PF*OES | PF*OES/MS | PF*OES | PF*MS | PF*OES/MS | ABL*MS | PF*OES | PF*OES/MS | [8 empty] | 1
2
| 1 | 1 | 35 | 40.7 | 39 | 41.4 | 35 | 37.7 | 39 | 31 | 40.3 | 38.2 | 39.567 | 33 | 39.8 | 50 | 37.7 | [8 empty] | 1
| 1 | 2 | 38 | 40.1 | 40 | 38.4 | 36 | 38.5 | 38 | 26 | 40.3 | 39.6 | 39.102 | 30 | 37.6 | 50 | 37.6 | [8 empty] | 0
| 1 | 3 | 38 | 40 | 39 | 39.7 | 37 | 32.1 | 38.1 | 29 | 39.7 | 38 | 39.154 | 26 | 37.4 | 40 | 36.8 | [8 empty] | 16
| 1 | 4 | 35 | 36.3 | 38 | 38.6 | 35 | 36.9 | 37.6 | 26 | 40.1 | 39.4 | 38.8 | 32 | 38.2 | 60 | 38.1 | [8 empty] | 38.4897
| 1 | 5 | 36 | 38.4 | 37 | 38.5 | 34 | 38.7 | 37 | 30 | 40.5 | 38.4 | 38.613 | 67 | 40.4 | 50 | 38.2 | [8 empty] | 88
| 1 | 6 | 35 | 38.4 | 37 | 39 | 35 | 38.8 | 36.9 | 31 | 41.5 | 38.6 | 39.626 | 33 | 40.1 | 40 | 39.7
| Mean |  | 36.1667 | 38.9833 | 38.3333 | 39.2667 | 35.3333 | 37.1167 | 37.7667 | 28.8333 | 40.4 | 38.7 | 39.1437 | 36.8333 | 38.9167 | 48.3333 | 38.0167
| Median |  | 35.5 | 39.2 | 38.5 | 38.8 | 35 | 38.1 | 37.8 | 29.5 | 40.3 | 38.5 | 39.128 | 32.5 | 39 | 50 | 37.9
| Std Dev. |  | 1.472 | 1.6192 | 1.2111 | 1.1483 | 1.0328 | 2.5616 | 0.78145 | 2.3166 | 0.60332 | 0.65422 | 0.40334 | 15.0122 | 1.3363 | 7.5277 | 0.96212
| Rel.Std.Dev. |  | 4.07% | 4.153% | 3.159% | 2.924% | 2.923% | 6.901% | 2.069% | 8.034% | 1.493% | 1.69% | 1.03% | 40.76% | 3.434% | 15.57% | 2.531%
| PDM3 |  | -6.036% | 1.282% | -0.4063% | 2.019% | -8.201% | -3.567% | -1.879% | -25.09% | 4.963% | 0.5463% | 1.699% | -4.303% | 1.109% | 25.57% | -1.229%
| Z-Score (Absolute) |  | 2.25 | 0.67 | 0 | 0.53 | 3.11 | 0.22 | 0.59 | 9.86 | 2.14 | 0.38 | 0.84 | 7.82 | 0.61 | 10.37 | 0.33
| Analytical results for Li in OREAS 908 (Certified Value 14.6 ppm) | [24 empty] | Certified
Li | Round | Replicate | Lab | Lab | Lab | Lab | Lab | Lab | Lab | Lab | Lab | Lab | Lab | Lab | Lab | [10 empty] | 1
| No | No | 03 | 04 | 05 | 10 | 12 | 14 | 15 | 17 | 19 | 22 | 30 | 32 | 33 | [10 empty] | ppm
|  |  | PF*MS | PF*OES | PF*OES | PF*OES/MS | PF*MS | PF*OES | PF*OES/MS | PF*MS | PF*OES | PF*OES/MS | PF*MS | PF*OES/MS | PF*OES | [10 empty] | 1
1
| 1 | 1 | 15.0952 | < 10 | 15 | 10 | 15 | 16 | 10 | 13 | 13.8 | 17 | 13.3 | 15.4 | 10 | [10 empty] | 1
| 1 | 2 | 14.9873 | < 10 | 10 | 10 | 18 | 13 | 10 | 13 | 13.1 | 14 | 13.3 | 15.9 | 20 | [10 empty] | 0
| 1 | 3 | 15.0843 | < 10 | 15 | 10 | 20 | 16 | 20 | 15 | 13.2 | 13 | 13.7 | 15.9 | 20 | [10 empty] | 16
| 1 | 4 | 15.3458 | < 10 | 15 | 10 | 14 | 12 | 20 | 14 | 13.4 | 15 | 12.8 | 15.8 | 10 | [10 empty] | 14.5937
| 1 | 5 | 15.2379 | < 10 | 15 | 10 | 15 | 17 | 20 | 13 | 13.1 | 14 | 13.3 | 15 | 20 | [10 empty] | 89
| 1 | 6 | 15.3332 | < 10 | 15 | 10 | 18 | 15 | 10 | 14 | 12.8 | 14 | 12.8 | 15.5 | 10
| Mean |  | 15.1806 |  | 14.1667 | 10 | 16.6667 | 14.8333 | 15 | 13.6667 | 13.2333 | 14.5 | 13.2 | 15.5833 | 15
| Median |  | 15.1666 |  | 15 | 10 | 16.5 | 15.5 | 15 | 13.5 | 13.15 | 14 | 13.3 | 15.65 | 15
| Std Dev. |  | 0.14683 |  | 2.0412 | 0 | 2.3381 | 1.9408 | 5.4772 | 0.8165 | 0.33862 | 1.3784 | 0.34641 | 0.35449 | 5.4772
| Rel.Std.Dev. |  | 0.9672% |  | 14.41% | 0% | 14.03% | 13.08% | 36.51% | 5.974% | 2.559% | 9.506% | 2.624% | 2.275% | 36.51%
| PDM3 |  | 4.022% |  | -2.926% | -31.48% | 14.2% | 1.642% | 2.784% | -6.352% | -9.322% | -0.642% | -9.55% | 6.781% | 2.784%
| Z-Score (Absolute) |  | 0.61 | NA | 0.3 | 4.01 | 1.93 | 0.3 | 0.45 | 0.74 | 1.13 | 0.45 | 1.16 | 0.97 | 0.45
| Analytical results for Lu in OREAS 908 (Certified Value 0.2 ppm) | [24 empty] | Certified
Lu | Round | Replicate | 01: Lab; 03: Lab; 04: Lab; 05: Lab; 06: Lab; 07: Lab; 09: Lab; 10: Lab |  |  |  | 1
| No | No | 01: 05; 03: 09; 04: 10; 05: 13; 06: 15; 07: 20; 09: 26; 10: 32 |  |  |  | ppm
|  |  | 01: PF*MS; 03: BF*MS; 04: PF*OES/MS; 05: BF*MS; 06: PF*OES/MS; 07: PF*MS; 09: ABL*MS; 10: PF*OES/MS |  |  |  | 2
2
| 1 | 1 | 01: < 0.25; 03: < 0.5; 04: 0.09; 05: 0.2; 06: 0.21; 07: 0.183; 09: 0.18; 10: 0.215 |  |  |  | 1
| 1 | 2 | 01: < 0.25; 03: < 0.5; 04: 0.1; 05: 0.2; 06: 0.2; 07: 0.174; 09: 0.16; 10: 0.201 |  |  |  | 0
| 1 | 3 | 01: < 0.25; 03: < 0.5; 04: 0.13; 05: 0.2; 06: 0.19; 07: 0.214; 09: 0.18; 10: 0.2 |  |  |  | 16
| 1 | 4 | 01: < 0.25; 03: < 0.5; 04: 0.11; 05: 0.2; 06: 0.2; 07: 0.262; 09: 0.18; 10: 0.205 |  |  |  | 0.1974
| 1 | 5 | 01: < 0.25; 03: < 0.5; 04: 0.1; 05: 0.2; 06: 0.18; 07: 0.255; 09: 0.22; 10: 0.214 |  |  |  | 90
| 1 | 6 | 01: < 0.25; 03: < 0.5; 04: 0.11; 05: 0.2; 06: 0.21; 07: 0.134; 09: 0.18; 10: 0.219
| Mean |  | 04: 0.10667; 05: 0.2; 06: 0.19833; 07: 0.20367; 09: 0.18333; 10: 0.209
| Median |  | 04: 0.105; 05: 0.2; 06: 0.2; 07: 0.1985; 09: 0.18; 10: 0.2095
| Std Dev. |  | 04: 0.013663; 05: 3.0405e-17; 06: 0.01169; 07: 0.049609; 09: 0.019664; 10: 0.008025
| Rel.Std.Dev. |  | 04: 12.81%; 05: 1.52e-14%; 06: 5.894%; 07: 24.36%; 09: 10.73%; 10: 3.84%
| PDM3 |  | 04: -45.96%; 05: 1.317%; 06: 0.4728%; 07: 3.175%; 09: -7.126%; 10: 5.876%
| Z-Score (Absolute) |  | 01: NA; 03: NA; 04: 8.7; 05: 0.08; 06: 0.08; 07: 0.42; 09: 2.18; 10: 0.93
| Analytical results for Mg in OREAS 908 (Certified Value 0.734 wt.%) | [24 empty] | Certified
Mg | Round | Replicate | Lab | Lab | Lab | Lab | Lab | Lab | Lab | Lab | Lab | Lab | Lab | Lab | Lab | Lab | Lab | Lab | Lab | Lab | Lab | Lab | Lab | Lab | Lab | 1
| No | No | 01 | 03 | 04 | 05 | 06 | 07 | 09 | 10 | 11 | 12 | 13 | 14 | 15 | 17 | 18 | 19 | 20 | 22 | 26 | 30 | 31 | 32 | 33 | wt.%
|  |  | PF*OES | PF*OES | PF*OES | PF*OES | PF*OES | PF*OES | BF*OES | PF*OES/MS | BF*OES | PF*OES | BF*OES | PF*OES | PF*OES/MS | PF*OES | PF*AAS | PF*OES | PF*OES | PF*OES/MS | PF*OES | PF*OES | PF*OES | PF*OES/MS | PF*OES | 3
3
| 1 | 1 | 0.718 | 0.66484 | 0.71 | 0.8 | 0.706 | 0.73 | 0.76 | 0.72 | 0.754 | 0.71 | 0.76 | 0.71 | 0.73 | 0.7 | 0.77 | 0.791 | 0.77514 | 0.7958 | 0.75 | 0.99 | 0.669 | 0.716 | 0.75 | 1
| 1 | 2 | 0.73 | 0.67508 | 0.71 | 0.72 | 0.73 | 0.748 | 0.75 | 0.72 | 0.742 | 0.7 | 0.77 | 0.6 | 0.73 | 0.7 | 0.84 | 0.85 | 0.77914 | 0.7487 | 0.75 | 1.02 | 0.669 | 0.718 | 0.7 | 0
| 1 | 3 | 0.718 | 0.67694 | 0.73 | 0.74 | 0.718 | 0.76 | 0.755 | 0.76 | 0.748 | 0.72 | 0.76 | 0.67 | 0.73 | 0.7 | 0.76 | 0.738 | 0.77717 | 0.5785 | 0.76 | 1.03 | 0.669 | 0.715 | 0.73 | 16
| 1 | 4 | 0.718 | 0.66972 | 0.71 | 0.82 | 0.724 | 0.778 | 0.75 | 0.73 | 0.754 | 0.71 | 0.76 | 0.59 | 0.72 | 0.7 | 0.78 | 0.788 | 0.78015 | 0.805 | 0.76 | 1.04 | 0.669 | 0.704 | 0.73 | 0.73413
| 1 | 5 | 0.7 | 0.65743 | 0.71 | 0.77 | 0.718 | 0.748 | 0.75 | 0.75 | 0.748 | 0.71 | 0.76 | 0.67 | 0.74 | 0.71 | 0.79 | 0.693 | 0.77444 | 0.8039 | 0.77 | 1.05 | 0.681 | 0.704 | 0.73 | 91
| 1 | 6 | 0.7 | 0.68491 | 0.71 | 0.76 | 0.718 | 0.76 | 0.74 | 0.73 | 0.754 | 0.7 | 0.75 | 0.67 | 0.73 | 0.7 | 0.79 | 0.811 | 0.77816 | 0.797 | 0.75 | 1.04 | 0.669 | 0.714 | 0.69
| Mean |  | 0.714 | 0.67149 | 0.71333 | 0.76833 | 0.719 | 0.754 | 0.75083 | 0.735 | 0.75 | 0.70833 | 0.76 | 0.65167 | 0.73 | 0.70167 | 0.78833 | 0.7785 | 0.77737 | 0.75482 | 0.75667 | 1.0283 | 0.671 | 0.71183 | 0.72167
| Median |  | 0.718 | 0.6724 | 0.71 | 0.765 | 0.718 | 0.754 | 0.75 | 0.73 | 0.751 | 0.71 | 0.76 | 0.67 | 0.73 | 0.7 | 0.785 | 0.7895 | 0.77767 | 0.7964 | 0.755 | 1.035 | 0.669 | 0.7145 | 0.73
| Std Dev. |  | 0.011798 | 0.0096705 | 0.008165 | 0.037103 | 0.007975 | 0.0161 | 0.0066458 | 0.016432 | 0.004899 | 0.0075277 | 0.0063246 | 0.046655 | 0.0063246 | 0.0040825 | 0.027869 | 0.055436 | 0.0022411 | 0.088895 | 0.008165 | 0.02137 | 0.004899 | 0.0062102 | 0.022286
| Rel.Std.Dev. |  | 1.652% | 1.44% | 1.145% | 4.829% | 1.109% | 2.135% | 0.8851% | 2.236% | 0.6532% | 1.063% | 0.8322% | 7.159% | 0.8664% | 0.5818% | 3.535% | 7.121% | 0.2883% | 11.78% | 1.079% | 2.078% | 0.7301% | 0.8724% | 3.088%
| PDM3 |  | -2.741% | -8.532% | -2.832% | 4.66% | -2.06% | 2.707% | 2.276% | 0.1191% | 2.162% | -3.513% | 3.525% | -11.23% | -0.562% | -4.421% | 7.384% | 6.045% | 5.89% | 2.818% | 3.07% | 40.08% | -8.599% | -3.037% | -1.697%
| Z-Score (Absolute) |  | 0.58 | 1.71 | 0.58 | 0.9 | 0.44 | 0.51 | 0.43 | 0 | 0.4 | 0.72 | 0.67 | 1.48 | 0.13 | 0.9 | 1.44 | 1.17 | 1.14 | 1.49 | 0.58 | 8.12 | 1.72 | 0.62 | 0.36
| Analytical results for Mn in OREAS 908 (Certified Value 0.034 wt.%) | [24 empty] | Certified
Mn | Round | Replicate | Lab | Lab | Lab | Lab | Lab | Lab | Lab | Lab | Lab | Lab | Lab | Lab | Lab | Lab | Lab | Lab | Lab | Lab | Lab | Lab | Lab | Lab |  | 1
| No | No | 01 | 03 | 04 | 05 | 06 | 07 | 09 | 10 | 11 | 12 | 13 | 14 | 15 | 17 | 18 | 19 | 22 | 26 | 30 | 31 | 32 | 33 |  | wt.%
|  |  | PF*OES | PF*OES | PF*OES | PF*OES | PF*OES | PF*OES | BF*OES | PF*OES/MS | PF*OES | PF*MS | BF*OES | PF*OES | PF*OES/MS | PF*OES | PF*AAS | PF*OES | PF*OES/MS | ABL*MS | PF*OES | PF*OES | PF*OES/MS | PF*OES |  | 3
3
| 1 | 1 | 0.031 | 0.033887 | 0.0349 | 0.034 | 0.039 | 0.039 | 0.03 | 0.03 | 0.033 | 0.0374 | 0.03 | 0.0342 | 0.036 | 0.0347 | 0.03 | 0.0371 | 0.023908 | 0.0344 | 0.035 | 0.031 | 0.0332 | 0.033 |  | 1
| 1 | 2 | 0.031 | 0.03492 | 0.0364 | 0.0345 | 0.039 | 0.039 | 0.03 | 0.03 | 0.0323 | 0.0335 | 0.03 | 0.0307 | 0.032 | 0.0347 | 0.03 | 0.0375 | 0.023546 | 0.0352 | 0.034 | 0.031 | 0.0334 | 0.033 |  | 0
| 1 | 3 | 0.031 | 0.034078 | 0.0369 | 0.034 | 0.039 | 0.039 | 0.04 | 0.04 | 0.0332 | 0.0337 | 0.03 | 0.0318 | 0.034 | 0.0349 | 0.03 | 0.0371 | 0.01932 | 0.0331 | 0.036 | 0.031 | 0.0341 | 0.032 |  | 16
| 1 | 4 | 0.031 | 0.034199 | 0.0364 | 0.034 | 0.039 | 0.039 | 0.03 | 0.04 | 0.0327 | 0.0355 | 0.03 | 0.0297 | 0.034 | 0.0343 | 0.03 | 0.0377 | 0.025358 | 0.0339 | 0.033 | 0.039 | 0.0331 | 0.031 |  | 0.03391
| 1 | 5 | 0.031 | 0.033565 | 0.0364 | 0.033 | 0.039 | 0.039 | 0.03 | 0.04 | 0.0326 | 0.0367 | 0.03 | 0.0339 | 0.035 | 0.0342 | 0.03 | 0.0368 | 0.024995 | 0.0352 | 0.034 | 0.031 | 0.0327 | 0.031 |  | 92
| 1 | 6 | 0.031 | 0.034401 | 0.0356 | 0.033 | 0.039 | 0.039 | 0.03 | 0.03 | 0.0335 | 0.0333 | 0.03 | 0.0338 | 0.034 | 0.035 | 0.03 | 0.038 | 0.035937 | 0.0346 | 0.035 | 0.031 | 0.0335 | 0.031
| Mean |  | 0.031 | 0.034175 | 0.0361 | 0.03375 | 0.039 | 0.039 | 0.031667 | 0.035 | 0.032883 | 0.035017 | 0.03 | 0.03235 | 0.034167 | 0.034633 | 0.03 | 0.037367 | 0.025511 | 0.0344 | 0.0345 | 0.032333 | 0.033333 | 0.031833
| Median |  | 0.031 | 0.034138 | 0.0364 | 0.034 | 0.039 | 0.039 | 0.03 | 0.035 | 0.03285 | 0.0346 | 0.03 | 0.0328 | 0.034 | 0.0347 | 0.03 | 0.0373 | 0.024452 | 0.0345 | 0.0345 | 0.031 | 0.0333 | 0.0315
| Std Dev. |  | 0 | 0.00046263 | 0.00072111 | 0.00061237 | 0 | 0 | 0.0040825 | 0.0054772 | 0.00043551 | 0.0017736 | 0 | 0.001896 | 0.0013292 | 0.00032042 | 0 | 0.00044572 | 0.0055454 | 0.00080747 | 0.0010488 | 0.003266 | 0.00046762 | 0.00098319
| Rel.Std.Dev. |  | 0% | 1.354% | 1.998% | 1.814% | 0% | 0% | 12.89% | 15.65% | 1.324% | 5.065% | 0% | 5.861% | 3.89% | 0.9252% | 0% | 1.193% | 21.74% | 2.347% | 3.04% | 10.1% | 1.403% | 3.089%
| PDM3 |  | -8.582% | 0.7808% | 6.458% | -0.4719% | 15.01% | 15.01% | -6.616% | 3.214% | -3.028% | 3.263% | -11.53% | -4.601% | 0.7568% | 2.133% | -11.53% | 10.19% | -24.77% | 1.445% | 1.74% | -4.65% | -1.701% | -6.124%
| Z-Score (Absolute) |  | 1.22 | 0.09 | 0.97 | 0.09 | 1.95 | 1.95 | 0.94 | 0.43 | 0.44 | 0.43 | 1.62 | 0.66 | 0.09 | 0.28 | 1.62 | 1.39 | 4.31 | 0.18 | 0.22 | 0.69 | 0.26 | 0.87
| Analytical results for Mo in OREAS 908 (Certified Value 9.33 ppm) | [24 empty] | Certified
Mo | Round | Replicate | Lab | Lab | Lab | Lab | Lab | Lab | Lab | Lab | Lab | Lab | Lab | Lab | Lab | Lab | Lab | [8 empty] | 1
| No | No | 03 | 04 | 05 | 09 | 10 | 12 | 13 | 14 | 15 | 17 | 19 | 22 | 26 | 30 | 32 | [8 empty] | ppm
|  |  | PF*MS | PF*OES | PF*MS | BF*MS | PF*OES/MS | PF*MS | BF*MS | PF*OES | PF*OES/MS | PF*MS | PF*OES | PF*OES/MS | ABL*MS | PF*MS | PF*OES/MS | [8 empty] | 2
2
| 1 | 1 | 10.3181 | < 10 | 9 | 10 | 9 | 10 | 8 | < 10 | 9 | 9 | 6.9 | 9 | 11.8 | 33.6 | 8.6 | [8 empty] | 1
| 1 | 2 | 10.4692 | < 10 | 10 | 10 | 16 | 8 | 8 | < 10 | 9 | 9 | 6.9 | 8 | 10.6 | 34.6 | 8.8 | [8 empty] | 0
| 1 | 3 | 10.7425 | < 10 | 9.4 | 10 | 13 | 4 | 8 | < 10 | 9 | 9 | 6.2 | 10 | 10.6 | 42.2 | 9.2 | [8 empty] | 16
| 1 | 4 | 10.3215 | < 10 | 10 | 10 | 31 | 7 | 8 | < 10 | 9 | 11 | 6.4 | 12 | 11.6 | 42.8 | 11.3 | [8 empty] | 9.3349
| 1 | 5 | 9.9748 | < 10 | 8.4 | 10 | 11 | 6 | 8 | < 10 | 10 | 9 | 6.1 | 7 | 11.2 | 40.2 | 11.3 | [8 empty] | 93
| 1 | 6 | 10.2936 | < 10 | 10 | 8 | 10 | 9 | 8 | 11 | 10 | 9 | 6.5 | 7 | 10.6 | 32.4 | 9.1
| Mean |  | 10.3533 |  | 9.4667 | 9.6667 | 15 | 7.3333 | 8 | 11 | 9.3333 | 9.3333 | 6.5 | 8.8333 | 11.0667 | 37.6333 | 9.7167
| Median |  | 10.3198 |  | 9.7 | 10 | 12 | 7.5 | 8 | 11 | 9 | 9 | 6.45 | 8.5 | 10.9 | 37.4 | 9.15
| Std Dev. |  | 01: 0.2506; 04: 0.66533; 05: 0.8165; 06: 8.2219; 07: 2.1602; 09: 0; 11: 0.5164; 12: 0.8165; 13: 0.34059; 14: 1.9408; 15: 0.5465; 17: 4.6259; 18: 1.2449
| Rel.Std.Dev. |  | 01: 2.42%; 04: 7.028%; 05: 8.447%; 06: 54.81%; 07: 29.46%; 09: 0%; 11: 5.533%; 12: 8.748%; 13: 5.24%; 14: 21.97%; 15: 4.938%; 17: 12.29%; 18: 12.81%
| PDM3 |  | 10.91% |  | 1.412% | 3.554% | 60.69% | -21.44% | -14.3% | 17.84% | -0.01644% | -0.01644% | -30.37% | -5.373% | 18.55% | 303.1% | 4.09%
| Z-Score (Absolute) |  | 0.54 | NA | 0.07 | 0.07 | 0.81 | 1.53 | 1.07 | 0.98 | 0.16 | 0.16 | 2.1 | 0.5 | 1.03 | 19.21 | 0.1
| Analytical results for Na in OREAS 908 (Indicative Value 1.7 wt.%) | [24 empty] | Indicative
Na | Round | Replicate | 01: Lab; 03: Lab; 04: Lab |  | 1
| No | No | 01: 09; 03: 11; 04: 13 |  | wt.%
|  |  | 01: BF*OES; 03: BF*OES; 04: BF*OES |  | 2
2
| 1 | 1 | 01: 1.8; 03: 1.639; 04: 1.67 |  | 1
| 1 | 2 | 01: 1.75; 03: 1.669; 04: 1.69 |  | 8
| 1 | 3 | 01: 1.75; 03: 1.706; 04: 1.68 |  | 16
| 1 | 4 | 01: 1.74; 03: 1.706; 04: 1.66 |  | 1.7026
| 1 | 5 | 01: 1.7; 03: 1.706; 04: 1.68 |  | 14
| 1 | 6 | 01: 1.75; 03: 1.699; 04: 1.65
| Mean |  | 01: 1.7483; 03: 1.6875; 04: 1.6717
| Median |  | 01: 1.75; 03: 1.7025; 04: 1.675
| Std Dev. |  | 01: 0.031885; 03: 0.027761; 04: 0.01472
| Rel.Std.Dev. |  | 01: 1.824%; 03: 1.645%; 04: 0.8805%
| PDM3 |  | 01: 2.688%; 03: -0.8847%; 04: -1.815%
| Z-Score (Absolute) |  | 01: 2.55; 03: 0; 04: 0.67
| Analytical results for Nb in OREAS 908 (Certified Value 13.8 ppm) | [24 empty] | Certified
Nb | Round | Replicate | Lab | Lab | Lab | Lab | Lab | Lab | Lab | Lab | Lab | Lab | Lab | Lab | Lab | Lab | Lab | [8 empty] | 1
| No | No | 03 | 05 | 09 | 10 | 12 | 13 | 14 | 15 | 17 | 19 | 20 | 22 | 26 | 30 | 32 | [8 empty] | ppm
|  |  | PF*MS | PF*MS | BF*MS | PF*OES/MS | PF*MS | BF*MS | PF*OES | PF*OES/MS | PF*MS | PF*OES | PF*MS | PF*OES/MS | ABL*MS | PF*MS | PF*OES/MS | [8 empty] | 1
2
| 1 | 1 | 16.6092 | 15 | 15 | 12 | 12.1 | 13.6 | 40 | 13 | 12 | 37.8 | 14.1768 | < 20 | 14.5 | 23 | 14.2 | [8 empty] | 1
| 1 | 2 | 15.6219 | 10 | 15 | 11 | 13.6 | 13.5 | 21 | 13 | 13 | 40.2 | 14.5563 | < 20 | 13.6 | 23 | 14.1 | [8 empty] | 12
| 1 | 3 | 16.3492 | 15 | 15 | 11 | 9.5 | 13.2 | < 10 | 13 | 15 | 36.8 | 13.904 | < 20 | 13.5 | 26 | 13.9 | [8 empty] | 16
| 1 | 4 | 16.0741 | 15 | 15 | 9 | 12.5 | 13.1 | 18 | 14 | 14 | 36.4 | 13.2033 | < 20 | 13.5 | 27 | 13.5 | [8 empty] | 13.8442
| 1 | 5 | 14.6202 | 15 | 15 | 12 | 13.1 | 13.3 | 14 | 13 | 12 | 36.6 | 14.5552 | < 20 | 14.2 | 25 | 14.7 | [8 empty] | 94
| 1 | 6 | 15.7102 | 15 | 15 | 12 | 13.9 | 13.5 | 37 | 14 | 12 | 38.8 | 14.2978 | < 20 | 13.9 | 21 | 14.4
| Mean |  | 15.8308 | 14.1667 | 15 | 11.1667 | 12.45 | 13.3667 | 26 | 13.3333 | 13 | 37.7667 | 14.1156 |  | 13.8667 | 24.1667 | 14.1333
| Median |  | 15.8922 | 15 | 15 | 11.5 | 12.8 | 13.4 | 21 | 13 | 12.5 | 37.3 | 14.2373 |  | 13.75 | 24 | 14.15
| Std Dev. |  | 0.70108 | 2.0412 | 0 | 1.169 | 1.5922 | 0.19664 | 11.726 | 0.5164 | 1.2649 | 1.4935 | 0.51019 |  | 0.41312 | 2.2286 | 0.41312
| Rel.Std.Dev. |  | 4.429% | 14.41% | 0% | 10.47% | 12.79% | 1.471% | 45.1% | 3.873% | 9.73% | 3.955% | 3.614% |  | 2.979% | 9.222% | 2.923%
| PDM3 |  | 14.35% | 2.329% | 8.349% | -19.34% | -10.07% | -3.449% | 87.8% | -3.69% | -6.098% | 172.8% | 1.96% |  | 0.1622% | 74.56% | 2.088%
| Z-Score (Absolute) |  | 1.17 | 0.6 | 0.6 | 1.74 | 0.75 | 0.52 | 8.17 | 0.54 | 0.77 | 16.27 | 0.01 | NA | 0.18 | 6.91 | 0.01
| Analytical results for Nd in OREAS 908 (Certified Value 32.8 ppm) | [24 empty] | Certified
Nd | Round | Replicate | 01: Lab; 03: Lab; 04: Lab; 05: Lab; 06: Lab; 07: Lab; 09: Lab; 10: Lab; 11: Lab; 12: Lab |  | 1
| No | No | 01: 05; 03: 09; 04: 10; 05: 12; 06: 13; 07: 15; 09: 20; 10: 26; 11: 30; 12: 32 |  | ppm
|  |  | 01: PF*MS; 03: BF*MS; 04: PF*OES/MS; 05: PF*MS; 06: BF*MS; 07: PF*OES/MS; 09: PF*MS; 10: ABL*MS; 11: PF*MS; 12: PF*OES/MS |  | 1
2
| 1 | 1 | 01: 32.8; 03: 33.5; 04: 35.4; 05: 29.9; 06: 33.4; 07: 33.5; 09: 32.289; 10: 34.5; 11: 37.2; 12: 32.6 |  | 1
| 1 | 2 | 01: 31.4; 03: 35; 04: 33.8; 05: 32.8; 06: 32.7; 07: 33.4; 09: 32.78; 10: 33.6; 11: 37.9; 12: 32.4 |  | 0
| 1 | 3 | 01: 33.4; 03: 32.5; 04: 36.1; 05: 34.4; 06: 32.9; 07: 33.3; 09: 32.469; 10: 32.1; 11: 39.4; 12: 32 |  | 16
| 1 | 4 | 01: 29.1; 03: 33.5; 04: 34.2; 05: 28.7; 06: 32.6; 07: 33.6; 09: 32.542; 10: 31.7; 11: 38.8; 12: 32.2 |  | 32.8172
| 1 | 5 | 01: 31.3; 03: 32.5; 04: 34.1; 05: 30.6; 06: 32.2; 07: 33.9; 09: 31.694; 10: 35; 11: 38.2; 12: 32.9 |  | 95
| 1 | 6 | 01: 31.3; 03: 32.5; 04: 34.3; 05: 32.5; 06: 32.1; 07: 34.5; 09: 32.173; 10: 34.8; 11: 37.7; 12: 34.1
| Mean |  | 01: 31.55; 03: 33.25; 04: 34.65; 05: 31.4833; 06: 32.65; 07: 33.7; 09: 32.3245; 10: 33.6167; 11: 38.2; 12: 32.7
| Median |  | 01: 31.35; 03: 33; 04: 34.25; 05: 31.55; 06: 32.65; 07: 33.55; 09: 32.379; 10: 34.05; 11: 38.05; 12: 32.5
| Std Dev. |  | 01: 1.4923; 03: 0.98742; 04: 0.8961; 05: 2.1123; 06: 0.47645; 07: 0.44272; 09: 0.37347; 10: 1.419; 11: 0.79246; 12: 0.75366
| Rel.Std.Dev. |  | 01: 4.73%; 03: 2.97%; 04: 2.586%; 05: 6.709%; 06: 1.459%; 07: 1.314%; 09: 1.155%; 10: 4.221%; 11: 2.075%; 12: 2.305%
| PDM3 |  | 01: -3.861%; 03: 1.319%; 04: 5.585%; 05: -4.064%; 06: -0.5094%; 07: 2.69%; 09: -1.501%; 10: 2.436%; 11: 16.4%; 12: -0.357%
| Z-Score (Absolute) |  | 01: 1.33; 03: 0.29; 04: 1.34; 05: 1.4; 06: 0.29; 07: 0.71; 09: 0.6; 10: 0.63; 11: 5; 12: 0.5
| Analytical results for Ni in OREAS 908 (Certified Value 7.27 ppm) | [24 empty] | Certified
Ni | Round | Replicate | Lab | Lab | Lab | Lab | Lab | Lab | Lab | Lab | Lab | Lab | Lab | Lab | Lab | Lab | Lab | Lab | Lab | Lab | [5 empty] | 1
| No | No | 01 | 03 | 04 | 05 | 06 | 07 | 10 | 11 | 12 | 14 | 15 | 19 | 22 | 26 | 30 | 31 | 32 | 33 | [5 empty] | ppm
|  |  | PF*OES | PF*OES | PF*OES | PF*OES | PF*OES | PF*OES | PF*OES/MS | PF*OES | PF*MS | PF*OES | PF*OES/MS | PF*OES | PF*OES/MS | ABL*MS | PF*OES | PF*OES | PF*OES/MS | PF*OES | [5 empty] | 2
2
| 1 | 1 | < 50 | < 20 | < 10 | < 10 | < 50 | < 50 | 11 | < 50 | < 10 | < 10 | 7 | 6.4 | 18 | 8 | 40 | < 50 | 5.4 | < 20 | [5 empty] | 1
| 1 | 2 | < 50 | < 20 | < 10 | < 10 | < 50 | < 50 | 5 | < 50 | < 10 | < 10 | 6 | 6.6 | 17 | 10 | 30 | < 50 | 5.3 | < 20 | [5 empty] | 0
| 1 | 3 | < 50 | < 20 | < 10 | < 10 | < 50 | < 50 | 7 | < 50 | < 10 | < 10 | 5 | 6.4 | 16 | 10 | 40 | < 50 | 5.6 | < 20 | [5 empty] | 16
| 1 | 4 | < 50 | < 20 | < 10 | < 10 | < 50 | < 50 | 6 | < 50 | 10 | < 10 | < 5 | 6.2 | 35 | 6 | 40 | < 50 | 6.1 | < 20 | [5 empty] | 7.2694
| 1 | 5 | < 50 | < 20 | < 10 | < 10 | < 50 | < 50 | 7 | < 50 | < 10 | < 10 | 6 | 6.5 | 15 | 8 | 50 | < 50 | 7.7 | < 20 | [5 empty] | 96
| 1 | 6 | < 50 | < 20 | < 10 | < 10 | < 50 | < 50 | 7 | < 50 | < 10 | < 10 | 7 | 6.9 | 24 | 8 | 40 | < 50 | 7 | < 20
| Mean |  | 09: 7.1667; 11: 10; 13: 6.2; 14: 6.5; 15: 20.8333; 17: 8.3333; 18: 40; 22: 6.1833
| Median |  | 09: 7; 11: 10; 13: 6; 14: 6.45; 15: 17.5; 17: 8; 18: 40; 22: 5.85
| Std Dev. |  | 09: 2.0412; 13: 0.83666; 14: 0.23664; 15: 7.6267; 17: 1.5055; 18: 6.3246; 22: 0.9704
| Rel.Std.Dev. |  | 09: 28.48%; 13: 13.49%; 14: 3.641%; 15: 36.61%; 17: 18.07%; 18: 15.81%; 22: 15.69%
| PDM3 |  | 09: -1.414%; 11: 37.56%; 13: -14.71%; 14: -10.58%; 15: 186.6%; 17: 14.64%; 18: 450.2%; 22: -14.94%
| Z-Score (Absolute) |  | NA | NA | NA | NA | NA | NA | 0.56 | NA | 1.42 | NA | 0.67 | 0.5 | 5.83 | 0.5 | 17.94 | NA | 0.68 | NA
| Analytical results for P in OREAS 908 (Certified Value 0.029 wt.%) | [24 empty] | Certified
P | Round | Replicate | 01: Lab; 03: Lab; 04: Lab; 05: Lab; 06: Lab; 07: Lab; 09: Lab; 10: Lab; 11: Lab; 12: Lab; 13: Lab; 14: Lab |  | 1
| No | No | 01: 04; 03: 09; 04: 10; 05: 11; 06: 12; 07: 13; 09: 14; 10: 15; 11: 19; 12: 22; 13: 30; 14: 32 |  | wt.%
|  |  | 01: PF*OES; 03: BF*OES; 04: PF*OES/MS; 05: BF*OES; 06: PF*OES; 07: BF*OES; 09: PF*OES; 10: PF*OES/MS; 11: PF*OES; 12: PF*OES/MS; 13: PF*OES; 14: PF*OES/MS |  | 3
3
| 1 | 1 | 01: 0.08; 03: 0.03; 04: 0.03; 05: 0.026; 06: 0.027; 07: 0.03; 09: 0.11; 10: 0.02; 11: 0.0322; 12: 0.0344; 13: < 0.01; 14: 0.0389 |  | 1
| 1 | 2 | 01: 0.1; 03: 0.025; 04: 0.03; 05: 0.026; 06: 0.028; 07: 0.03; 09: 0.1; 10: 0.03; 11: 0.0314; 12: 0.0336; 13: < 0.01; 14: 0.0425 |  | 0
| 1 | 3 | 01: 0.08; 03: 0.025; 04: 0.03; 05: 0.026; 06: 0.028; 07: 0.03; 09: 0.11; 10: 0.03; 11: 0.0324; 12: 0.0205; 13: < 0.01; 14: 0.0428 |  | 16
| 1 | 4 | 01: 0.11; 03: 0.025; 04: 0.03; 05: 0.026; 06: 0.028; 07: 0.02; 09: 0.09; 10: 0.03; 11: 0.0311; 12: 0.0353; 13: < 0.01; 14: 0.0422 |  | 0.028529
| 1 | 5 | 01: 0.07; 03: 0.035; 04: 0.03; 05: 0.026; 06: 0.027; 07: 0.03; 09: 0.1; 10: 0.03; 11: 0.0314; 12: 0.029; 13: < 0.01; 14: 0.0403 |  | 97
| 1 | 6 | 01: 0.08; 03: 0.025; 04: 0.03; 05: 0.026; 06: 0.027; 07: 0.03; 09: 0.11; 10: 0.03; 11: 0.0318; 12: 0.0282; 13: < 0.01; 14: 0.0421
| Mean |  | 01: 0.086667; 03: 0.0275; 04: 0.03; 05: 0.026; 06: 0.0275; 07: 0.028333; 09: 0.10333; 10: 0.028333; 11: 0.031717; 12: 0.030167; 14: 0.041467
| Median |  | 01: 0.08; 03: 0.025; 04: 0.03; 05: 0.026; 06: 0.0275; 07: 0.03; 09: 0.105; 10: 0.03; 11: 0.0316; 12: 0.0313; 14: 0.04215
| Std Dev. |  | 01: 0.015055; 03: 0.0041833; 04: 0; 05: 0; 06: 0.00054772; 07: 0.0040825; 09: 0.008165; 10: 0.0040825; 11: 0.00050761; 12: 0.005563; 14: 0.0015319
| Rel.Std.Dev. |  | 01: 17.37%; 03: 15.21%; 04: 0%; 05: 0%; 06: 1.992%; 07: 14.41%; 09: 7.902%; 10: 14.41%; 11: 1.6%; 12: 18.44%; 14: 3.694%
| PDM3 |  | 01: 203.8%; 03: -3.607%; 04: 5.156%; 05: -8.865%; 06: -3.607%; 07: -0.6861%; 09: 262.2%; 10: -0.6861%; 11: 11.17%; 12: 5.74%; 14: 45.35%
| Z-Score (Absolute) |  | 01: 14.03; 03: 1.08; 04: 0; 05: 1.03; 06: 0.67; 07: 0.45; 09: 19.78; 10: 0.45; 11: 0.46; 12: 0.04; 13: NA; 14: 3.23
| Analytical results for Pb in OREAS 908 (Certified Value 66 ppm) | [24 empty] | Certified
Pb | Round | Replicate | Lab | Lab | Lab | Lab | Lab | Lab | Lab | Lab | Lab | Lab | Lab | Lab | Lab | Lab | Lab | Lab | [7 empty] | 1
| No | No | 03 | 04 | 05 | 06 | 10 | 12 | 13 | 14 | 15 | 17 | 19 | 22 | 26 | 30 | 32 | 33 | [7 empty] | ppm
|  |  | PF*MS | PF*OES | PF*OES | PF*OES | PF*OES/MS | PF*MS | BF*MS | PF*OES | PF*OES/MS | PF*MS | PF*OES | PF*OES/MS | ABL*MS | PF*OES | PF*OES/MS | PF*OES | [7 empty] | 0
1
| 1 | 1 | 66.3456 | 72 | 70 | < 100 | 51 | 69.3 | 61 | 56 | 68 | 71 | 83.2 | 49 | 65 | 50 | 68.9 | < 300 | [7 empty] | 1
| 1 | 2 | 63.9218 | 69 | 60 | < 100 | 84 | 66.1 | 63 | 57 | 68 | 69 | 84.4 | 58 | 68 | 50 | 69.9 | < 300 | [7 empty] | 0
| 1 | 3 | 63.5479 | 73 | 65 | < 100 | 47 | 60.2 | 64 | 56 | 68 | 70 | 84.5 | 36 | 64 | 30 | 69.2 | < 300 | [7 empty] | 16
| 1 | 4 | 62.3869 | 68 | 75 | < 100 | 58 | 59.9 | 62 | 56 | 69 | 70 | 83.6 | 52 | 69 | 30 | 68.3 | < 300 | [7 empty] | 66.0774
| 1 | 5 | 60.8116 | 68 | 75 | < 100 | 36 | 63.1 | 59 | 70 | 70 | 69 | 83.6 | 49 | 69 | 40 | 68.3 | < 300 | [7 empty] | 98
| 1 | 6 | 64.731 | 70 | 65 | < 100 | 49 | 65.4 | 61 | 67 | 70 | 67 | 83.3 | 47 | 69 | 50 | 70.9 | < 300
| Mean |  | 63.6241 | 70 | 68.3333 |  | 54.1667 | 64 | 61.6667 | 60.3333 | 68.8333 | 69.3333 | 83.7667 | 48.5 | 67.3333 | 41.6667 | 69.25
| Median |  | 63.7348 | 69.5 | 67.5 |  | 50 | 64.25 | 61.5 | 56.5 | 68.5 | 69.5 | 83.6 | 49 | 68.5 | 45 | 69.05
| Std Dev. |  | 1.9062 | 2.0976 | 6.0553 |  | 16.2655 | 3.6475 | 1.7512 | 6.4083 | 0.98319 | 1.3663 | 0.55377 | 7.2319 | 2.2509 | 9.8319 | 1.0075
| Rel.Std.Dev. |  | 2.996% | 2.997% | 8.861% |  | 30.03% | 5.699% | 2.84% | 10.62% | 1.428% | 1.971% | 0.6611% | 14.91% | 3.343% | 23.6% | 1.455%
| PDM3 |  | -3.713% | 5.936% | 3.414% |  | -18.03% | -3.144% | -6.675% | -8.693% | 4.171% | 4.927% | 26.77% | -26.6% | 1.901% | -36.94% | 4.801%
| Z-Score (Absolute) |  | 0.36 | 0.76 | 0.47 | NA | 3.07 | 0.29 | 0.7 | 1.28 | 0.56 | 0.64 | 3.18 | 3.02 | 0.29 | 4.22 | 0.63 | NA
| Analytical results for Pr in OREAS 908 (Certified Value 8.56 ppm) | [24 empty] | Certified
Pr | Round | Replicate | 01: Lab; 03: Lab; 04: Lab; 05: Lab; 06: Lab; 07: Lab; 09: Lab; 10: Lab; 11: Lab; 12: Lab |  | 1
| No | No | 01: 05; 03: 09; 04: 10; 05: 12; 06: 13; 07: 15; 09: 20; 10: 26; 11: 30; 12: 32 |  | ppm
|  |  | 01: PF*MS; 03: BF*MS; 04: PF*OES/MS; 05: PF*MS; 06: BF*MS; 07: PF*OES/MS; 09: PF*MS; 10: ABL*MS; 11: PF*MS; 12: PF*OES/MS |  | 2
3
| 1 | 1 | 01: 8.4; 03: 9; 04: 8.81; 05: 7.7; 06: 9; 07: 9.19; 09: 8.625; 10: 9.16; 11: 11.2; 12: 8.74 |  | 1
| 1 | 2 | 01: 8.3; 03: 9; 04: 8.48; 05: 8.6; 06: 8.7; 07: 9.12; 09: 8.822; 10: 8.83; 11: 11.7; 12: 8.68 |  | 0
| 1 | 3 | 01: 8; 03: 8; 04: 8.85; 05: 6.4; 06: 8.8; 07: 8.95; 09: 8.589; 10: 9.15; 11: 11.4; 12: 8.55 |  | 16
| 1 | 4 | 01: 7.1; 03: 8; 04: 8.45; 05: 7.3; 06: 8.5; 07: 9.11; 09: 8.602; 10: 9.04; 11: 11.4; 12: 8.73 |  | 8.5633
| 1 | 5 | 01: 7.6; 03: 8; 04: 8.57; 05: 7.7; 06: 8.3; 07: 9.2; 09: 8.559; 10: 9.1; 11: 11.2; 12: 8.85 |  | 99
| 1 | 6 | 01: 7.7; 03: 8; 04: 8.51; 05: 8.7; 06: 8.5; 07: 9.43; 09: 8.81; 10: 8.93; 11: 11.5; 12: 9.08
| Mean |  | 01: 7.85; 03: 8.3333; 04: 8.6117; 05: 7.7333; 06: 8.6333; 07: 9.1667; 09: 8.6678; 10: 9.035; 11: 11.4; 12: 8.7717
| Median |  | 01: 7.85; 03: 8; 04: 8.54; 05: 7.7; 06: 8.6; 07: 9.155; 09: 8.6135; 10: 9.07; 11: 11.4; 12: 8.735
| Std Dev. |  | 01: 0.48477; 03: 0.5164; 04: 0.17417; 05: 0.85479; 06: 0.25033; 07: 0.15706; 09: 0.1168; 10: 0.13126; 11: 0.18974; 12: 0.17971
| Rel.Std.Dev. |  | 01: 6.175%; 03: 6.197%; 04: 2.023%; 05: 11.05%; 06: 2.9%; 07: 1.713%; 09: 1.347%; 10: 1.453%; 11: 1.664%; 12: 2.049%
| PDM3 |  | 01: -8.329%; 03: -2.685%; 04: 0.5651%; 05: -9.692%; 06: 0.8181%; 07: 7.046%; 09: 1.221%; 10: 5.509%; 11: 33.13%; 12: 2.434%
| Z-Score (Absolute) |  | 01: 1.54; 03: 0.61; 04: 0.07; 05: 1.25; 06: 0.03; 07: 0.99; 09: 0.03; 10: 0.74; 11: 5.28; 12: 0.23
| Analytical results for Rb in OREAS 908 (Certified Value 97 ppm) | [24 empty] | Certified
Rb | Round | Replicate | 01: Lab; 03: Lab; 04: Lab; 05: Lab; 06: Lab; 07: Lab; 09: Lab; 10: Lab; 11: Lab; 12: Lab; 13: Lab; 14: Lab; 15: Lab |  | 1
| No | No | 01: 03; 03: 05; 04: 09; 05: 10; 06: 12; 07: 13; 09: 15; 10: 17; 11: 20; 12: 22; 13: 26; 14: 30; 15: 32 |  | ppm
|  |  | 01: PF*MS; 03: PF*MS; 04: BF*MS; 05: PF*OES/MS; 06: PF*MS; 07: BF*MS; 09: PF*OES/MS; 10: PF*MS; 11: PF*MS; 12: PF*OES/MS; 13: ABL*MS; 14: PF*MS; 15: PF*OES/MS |  | 0
1
| 1 | 1 | 01: 101.9848; 03: 104; 04: 102; 05: 92.1; 06: 93; 07: 97.5; 09: 93.9; 10: 93.2; 11: 94.612; 12: 134; 13: 93.9; 14: 64.5; 15: 98.5 |  | 1
| 1 | 2 | 01: 103.7417; 03: 102; 04: 103; 05: 90; 06: 92.6; 07: 96.1; 09: 93.3; 10: 95.7; 11: 94.3972; 12: 127; 13: 92.2; 14: 65.9; 15: 96.9 |  | 0
| 1 | 3 | 01: 103.2574; 03: 102; 04: 98.5; 05: 94.4; 06: 76.3; 07: 94.3; 09: 94; 10: 93.1; 11: 90.6093; 12: 79; 13: 89.3; 14: 67.4; 15: 98.1 |  | 16
| 1 | 4 | 01: 101.4959; 03: 99.3; 04: 99; 05: 95.1; 06: 96.6; 07: 94.2; 09: 95.6; 10: 91.2; 11: 90.3472; 12: 135; 13: 91; 14: 66.1; 15: 98.3 |  | 96.5404
| 1 | 5 | 01: 103.3905; 03: 99.4; 04: 102; 05: 94.3; 06: 102; 07: 95.5; 09: 96.1; 10: 96.3; 11: 93.3157; 12: 138; 13: 99; 14: 64.5; 15: 98.4 |  | 100
| 1 | 6 | 01: 101.7815; 03: 105; 04: 95; 05: 93.5; 06: 93.4; 07: 93.6; 09: 97; 10: 96.1; 11: 91.0157; 12: 117; 13: 94.7; 14: 66.3; 15: 101
| Mean |  | 01: 102.6086; 03: 101.95; 04: 99.9167; 05: 93.2333; 06: 92.3167; 07: 95.2; 09: 94.9833; 10: 94.2667; 11: 92.3829; 12: 121.6667; 13: 93.35; 14: 65.7833; 15: 98.5333
| Median |  | 01: 102.6211; 03: 102; 04: 100.5; 05: 93.9; 06: 93.2; 07: 94.9; 09: 94.8; 10: 94.45; 11: 92.1657; 12: 130.5; 13: 93.05; 14: 66; 15: 98.35
| Std Dev. |  | 01: 0.96203; 03: 2.3253; 04: 3.0069; 05: 1.8864; 06: 8.6066; 07: 1.4533; 09: 1.4607; 10: 2.0714; 11: 1.9522; 12: 22.2141; 13: 3.3851; 14: 1.1215; 15: 1.3426
| Rel.Std.Dev. |  | 01: 0.9376%; 03: 2.281%; 04: 3.009%; 05: 2.023%; 06: 9.323%; 07: 1.527%; 09: 1.538%; 10: 2.197%; 11: 2.113%; 12: 18.26%; 13: 3.626%; 14: 1.705%; 15: 1.363%
| PDM3 |  | 01: 6.286%; 03: 5.603%; 04: 3.497%; 05: -3.426%; 06: -4.375%; 07: -1.388%; 09: -1.613%; 10: -2.355%; 11: -4.307%; 12: 26.03%; 13: -3.305%; 14: -31.86%; 15: 2.064%
| Z-Score (Absolute) |  | 01: 1.77; 03: 1.62; 04: 1.13; 05: 0.47; 06: 0.08; 07: 0; 09: 0.05; 10: 0.22; 11: 0.67; 12: 8.38; 13: 0.44; 14: 7.04; 15: 0.8
| Analytical results for Re in OREAS 908 (Indicative Value < 0.1 ppm) | [24 empty] | Indicative
Re | Round | Replicate | 01: Lab; 03: Lab; 04: Lab; 05: Lab; 06: Lab |  | 1
| No | No | 01: 03; 03: 09; 04: 17; 05: 26; 06: 30 |  | ppm
|  |  | 01: PF*MS; 03: BF*MS; 04: PF*MS; 05: ABL*MS; 06: PF*MS |  | 2
2
| 1 | 1 | 01: < 0.1; 03: < 0.1; 04: < 0.1; 05: < 0.01; 06: - |  | 1
| 1 | 2 | 01: < 0.1; 03: < 0.1; 04: < 0.1; 05: < 0.01; 06: - |  | 4
| 1 | 3 | 01: < 0.1; 03: < 0.1; 04: < 0.1; 05: < 0.01; 06: - |  | 16
| 1 | 4 | 01: < 0.1; 03: < 0.1; 04: < 0.1; 05: < 0.01; 06: - |  | < 0.1
| 1 | 5 | 01: < 0.1; 03: < 0.1; 04: < 0.1; 05: < 0.01; 06: - |  | 12
| 1 | 6 | 01: < 0.1; 03: < 0.1; 04: < 0.1; 05: < 0.01; 06: -
Mean
Median
Std Dev.
Rel.Std.Dev.
PDM3
Z-Score (Absolute) | bar: 01 to 06
| Analytical results for S in OREAS 908 (Certified Value 0.129 wt.%) | [24 empty] | Certified
S | Round | Replicate | 01: Lab; 03: Lab; 04: Lab; 05: Lab; 06: Lab; 07: Lab; 09: Lab; 10: Lab; 11: Lab; 12: Lab; 13: Lab; 14: Lab |  | 1
| No | No | 01: 01; 03: 03; 04: 05; 05: 06; 06: 07; 07: 12; 09: 13; 10: 17; 11: 19; 12: 22; 13: 31; 14: 33 |  | wt.%
|  |  | 01: PF*OES; 03: PF*OES; 04: PF*OES; 05: PF*OES; 06: PF*OES; 07: PF*OES; 09: BF*OES; 10: PF*OES; 11: PF*OES; 12: PF*OES/MS; 13: PF*OES; 14: PF*OES |  | 3
3
| 1 | 1 | 01: 0.13; 03: 0.08; 04: 0.13; 05: 0.13; 06: 0.13; 07: 0.11; 09: 0.13; 10: 0.14; 11: 0.13; 12: 0.2185; 13: 0.12; 14: 0.1 |  | 1
| 1 | 2 | 01: 0.13; 03: 0.07; 04: 0.13; 05: 0.14; 06: 0.15; 07: 0.14; 09: 0.13; 10: 0.14; 11: 0.139; 12: 0.1369; 13: 0.09; 14: 0.11 |  | 21
| 1 | 3 | 01: 0.12; 03: 0.09; 04: 0.12; 05: 0.15; 06: 0.14; 07: 0.12; 09: 0.13; 10: 0.14; 11: 0.138; 12: 0.2036; 13: 0.1; 14: 0.09 |  | 16
| 1 | 4 | 01: 0.13; 03: 0.07; 04: 0.13; 05: 0.14; 06: 0.14; 07: 0.12; 09: 0.11; 10: 0.14; 11: 0.133; 12: 0.1645; 13: 0.11; 14: 0.09 |  | 0.12926
| 1 | 5 | 01: 0.14; 03: 0.08; 04: 0.12; 05: 0.14; 06: 0.14; 07: 0.1; 09: 0.14; 10: 0.13; 11: 0.127; 12: 0.1817; 13: 0.14; 14: 0.09 |  | 101
| 1 | 6 | 01: 0.14; 03: 0.06; 04: 0.13; 05: 0.13; 06: 0.14; 07: 0.14; 09: 0.11; 10: 0.13; 11: 0.133; 12: 0.222; 13: 0.1; 14: 0.09
| Mean |  | 01: 0.13167; 03: 0.075; 04: 0.12667; 05: 0.13833; 06: 0.14; 07: 0.12167; 09: 0.125; 10: 0.13667; 11: 0.13333; 12: 0.18787; 13: 0.11; 14: 0.095
| Median |  | 01: 0.13; 03: 0.075; 04: 0.13; 05: 0.14; 06: 0.14; 07: 0.12; 09: 0.13; 10: 0.14; 11: 0.133; 12: 0.19265; 13: 0.105; 14: 0.09
| Std Dev. |  | 01: 0.0075277; 03: 0.010488; 04: 0.005164; 05: 0.0075277; 06: 0.0063246; 07: 0.016021; 09: 0.012247; 10: 0.005164; 11: 0.0045898; 12: 0.033265; 13: 0.017889; 14: 0.0083666
| Rel.Std.Dev. |  | 01: 5.717%; 03: 13.98%; 04: 4.077%; 05: 5.442%; 06: 4.518%; 07: 13.17%; 09: 9.798%; 10: 3.779%; 11: 3.442%; 12: 17.71%; 13: 16.26%; 14: 8.807%
| PDM3 |  | 01: 1.862%; 03: -41.98%; 04: -2.006%; 05: 7.02%; 06: 8.309%; 07: -5.874%; 09: -3.295%; 10: 5.731%; 11: 3.152%; 12: 45.34%; 13: -14.9%; 14: -26.5%
| Z-Score (Absolute) |  | 01: 0.2; 03: 4.38; 04: 0.2; 05: 0.74; 06: 0.88; 07: 0.61; 09: 0.34; 10: 0.61; 11: 0.34; 12: 4.75; 13: 1.55; 14: 2.76
| Analytical results for Sb in OREAS 908 (Certified Value 5.23 ppm) | [24 empty] | Certified
Sb | Round | Replicate | Lab | Lab | Lab | Lab | Lab | Lab | Lab | Lab | Lab | Lab | Lab | Lab | Lab | Lab | Lab | [8 empty] | 1
| No | No | 03 | 04 | 05 | 09 | 10 | 12 | 13 | 14 | 15 | 17 | 19 | 20 | 26 | 30 | 32 | [8 empty] | ppm
|  |  | PF*MS | PF*OES | PF*MS | BF*MS | PF*OES/MS | PF*MS | BF*MS | PF*OES | PF*OES/MS | PF*MS | PF*OES | PF*MS | ABL*MS | PF*MS | PF*OES/MS | [8 empty] | 2
2
| 1 | 1 | 4.8711 | < 50 | 3.9 | 6 | 2.2 | 5 | 5.7 | < 50 | 5.3 | 5 | < 2 | 4.035 | 5.9 | 5.9 | 5.82 | [8 empty] | 1
| 1 | 2 | 4.5575 | < 50 | 2.8 | 6 | 2 | 5 | 5.9 | < 50 | 5.3 | 5.1 | < 2 | 4.519 | 7 | 6.4 | 5.77 | [8 empty] | 0
| 1 | 3 | 5.0322 | < 50 | 3.7 | 6 | 2 | 4 | 5.7 | < 50 | 5.1 | 5 | < 2 | 4.121 | 5.6 | 5.7 | 5.74 | [8 empty] | 16
| 1 | 4 | 4.653 | < 50 | 4.2 | 6 | < 0.5 | 5 | 6 | < 50 | 5.3 | 5.4 | < 2 | 4.606 | 6.4 | 5.2 | 5.88 | [8 empty] | 5.2323
| 1 | 5 | 4.5223 | < 50 | 3.7 | 6 | 1.9 | 5 | 5.7 | < 50 | 5.2 | 4.9 | < 2 | 3.877 | 6.6 | 5.5 | 5.83 | [8 empty] | 102
| 1 | 6 | 5.244 | < 50 | 4.2 | 6 | 1.7 | 10 | 6 | < 50 | 5.2 | 8.6 | < 2 | 4.731 | 6.4 | 4.7 | 6.04
| Mean |  | 01: 4.8134; 04: 3.75; 05: 6; 06: 1.96; 07: 5.6667; 09: 5.8333; 11: 5.2333; 12: 5.6667; 14: 4.3148; 15: 6.3167; 17: 5.5667; 18: 5.8467
| Median |  | 01: 4.7621; 04: 3.8; 05: 6; 06: 2; 07: 5; 09: 5.8; 11: 5.25; 12: 5.05; 14: 4.32; 15: 6.4; 17: 5.6; 18: 5.825
| Std Dev. |  | 01: 0.28724; 04: 0.51672; 05: 0; 06: 0.18166; 07: 2.1602; 09: 0.15055; 11: 0.08165; 12: 1.4473; 14: 0.34849; 15: 0.49967; 17: 0.58538; 18: 0.10652
| Rel.Std.Dev. |  | 01: 5.968%; 04: 13.78%; 05: 0%; 06: 9.268%; 07: 38.12%; 09: 2.581%; 11: 1.56%; 12: 25.54%; 14: 8.077%; 15: 7.91%; 17: 10.52%; 18: 1.822%
| PDM3 |  | 01: -8.006%; 04: -28.33%; 05: 14.67%; 06: -62.54%; 07: 8.302%; 09: 11.49%; 11: 0.02051%; 12: 8.302%; 14: -17.53%; 15: 20.73%; 17: 6.391%; 18: 11.74%
| Z-Score (Absolute) |  | 0.34 | NA | 1.39 | 0.83 | 3.15 | 0.35 | 0.67 | NA | 0.08 | 0.08 | NA | 0.83 | 1.14 | 0.4 | 0.68
| Analytical results for Sc in OREAS 908 (Certified Value 4.98 ppm) | [24 empty] | Certified
Sc | Round | Replicate | Lab | Lab | Lab | Lab | Lab | Lab | Lab | Lab | Lab | Lab | Lab | Lab | Lab | Lab | [9 empty] | 1
| No | No | 03 | 04 | 05 | 09 | 10 | 13 | 14 | 15 | 17 | 19 | 22 | 26 | 30 | 32 | [9 empty] | ppm
|  |  | PF*MS | PF*OES | PF*OES | BF*OES | PF*OES/MS | BF*OES | PF*OES | PF*OES/MS | PF*OES | PF*OES | PF*OES/MS | ABL*MS | PF*OES | PF*OES/MS | [9 empty] | 2
2
| 1 | 1 | 3.9591 | < 5 | < 5 | 5 | < 5 | < 10 | < 5 | 5 | < 20 | 5.3 | 5 | 5.3 | 9 | 5.4 | [9 empty] | 1
| 1 | 2 | 5.5155 | < 5 | < 5 | 5 | < 5 | < 10 | < 5 | 5 | < 20 | 5.6 | 4 | 4.4 | 11 | 5.4 | [9 empty] | 0
| 1 | 3 | 7.3409 | < 5 | 5 | 5 | 5 | < 10 | < 5 | 5 | < 20 | 5.3 | 4 | 5.4 | 13 | 5.5 | [9 empty] | 16
| 1 | 4 | 6.0537 | < 5 | < 5 | 5 | < 5 | < 10 | < 5 | < 5 | < 20 | 4.9 | 5 | 4.7 | 11 | 5.5 | [9 empty] | 4.9849
| 1 | 5 | 3.2022 | < 5 | < 5 | 5 | < 5 | < 10 | < 5 | 5 | < 20 | 5 | 5 | 4.9 | 13 | 5.4 | [9 empty] | 103
| 1 | 6 | 4.0899 | < 5 | < 5 | 5 | < 5 | < 10 | < 5 | 5 | < 20 | 5.7 | 5 | 4.6 | 10 | 5.5
| Mean |  | 01: 5.0269; 04: 5; 05: 5; 06: 5; 10: 5; 12: 5.3; 13: 4.6667; 14: 4.8833; 15: 11.1667; 17: 5.45
| Median |  | 01: 4.8027; 04: 5; 05: 5; 06: 5; 10: 5; 12: 5.3; 13: 5; 14: 4.8; 15: 11; 17: 5.45
| Std Dev. |  | 01: 1.5489; 05: 0; 10: 0; 12: 0.31623; 13: 0.5164; 14: 0.39707; 15: 1.6021; 17: 0.054772
| Rel.Std.Dev. |  | 01: 30.81%; 05: 0%; 10: 0%; 12: 5.967%; 13: 11.07%; 14: 8.131%; 15: 14.35%; 17: 1.005%
| PDM3 |  | 01: 0.8422%; 04: 0.303%; 05: 0.303%; 06: 0.303%; 10: 0.303%; 12: 6.321%; 13: -6.384%; 14: -2.037%; 15: 124%; 17: 9.33%
| Z-Score (Absolute) |  | 1.41 | NA | 0 | 0 | 0 | NA | NA | 0 | NA | 0.97 | 1.08 | 0.38 | 19.96 | 1.46
| Analytical results for Se in OREAS 908 (Indicative Value < 50 ppm) | [24 empty] | Indicative
Se | Round | Replicate | 01: Lab; 03: Lab; 04: Lab; 05: Lab; 06: Lab |  | 1
| No | No | 01: 03; 03: 05; 04: 12; 05: 17; 06: 30 |  | ppm
|  |  | 01: PF*MS; 03: PF*MS; 04: PF*MS; 05: PF*MS; 06: PF*MS |  | 0
0
| 1 | 1 | 01: < 20; 03: < 50; 04: 29.1; 05: < 20; 06: < 50 |  | 1
| 1 | 2 | 01: < 20; 03: < 50; 04: 28.4; 05: < 20; 06: < 50 |  | 7
| 1 | 3 | 01: 22.0687; 03: < 50; 04: 30.8; 05: < 20; 06: < 50 |  | 16
| 1 | 4 | 01: < 20; 03: < 50; 04: 31.6; 05: < 20; 06: < 50 |  | < 50
| 1 | 5 | 01: < 20; 03: < 50; 04: 24.2; 05: < 20; 06: < 50 |  | 13
| 1 | 6 | 01: < 20; 03: < 50; 04: 36.4; 05: < 20; 06: < 50
| Mean |  | 01: 22.0687; 04: 30.0833
| Median |  | 01: 22.0687; 04: 29.95
| Std Dev. |  | 04: 4.0281
| Rel.Std.Dev. |  | 04: 13.39%
PDM3
| Z-Score (Absolute) |  | 01: 0.67; 03: NA; 04: 0.67; 05: NA; 06: NA
| Analytical results for Si in OREAS 908 (Certified Value 25.9 wt.%) | [24 empty] | Certified
Si | Round | Replicate | Lab | Lab | Lab | Lab | Lab | Lab | Lab | Lab | Lab | Lab | Lab | Lab | Lab | Lab | [9 empty] | 1
| No | No | 01 | 03 | 06 | 07 | 09 | 11 | 12 | 13 | 17 | 20 | 22 | 26 | 30 | 31 | [9 empty] | wt.%
|  |  | PF*OES | PF*OES | PF*OES | PF*OES | BF*OES | BF*OES | PF*OES | BF*OES | PF*OES | PF*OES | PF*OES/MS | PF*OES | PF*OES | PF*OES | [9 empty] | 2
3
| 1 | 1 | 26.08 | 26.3667 | 25.62 | 26.18 | 26 | 25.813 | 25.6 | 25.05 | 25.6 | 26.0771 | 25.7888 | 25.1 | 23.3 | 26.69 | [9 empty] | 1
| 1 | 2 | 26.41 | 25.7657 | 25.9 | 26.88 | 25.2 | 26.183 | 25.3 | 25.14 | 25.7 | 26.3669 | 25.1275 | 25.1 | 23.1 | 26.51 | [9 empty] | 0
| 1 | 3 | 26.32 | 26.7528 | 25.8 | 27.72 | 25.7 | 26.36 | 26 | 25.07 | 26 | 25.8262 | 17.0603 | 25.2 | 23 | 26.51 | [9 empty] | 16
| 1 | 4 | 25.9 | 26.2477 | 25.9 | 28 | 26 | 25.963 | 25.6 | 24.97 | 25.5 | 26.0056 | 26.1855 | 25.1 | 24.2 | 26.69 | [9 empty] | 25.9009
| 1 | 5 | 25.29 | 26.0312 | 25.62 | 26.6 | 26.2 | 25.757 | 25.6 | 25.14 | 25.9 | 26.1705 | 26.1855 | 25.3 | 23 | 26.79 | [9 empty] | 104
| 1 | 6 | 25.48 | 26.3377 | 25.71 | 26.88 | 25.7 | 26.229 | 25.5 | 24.77 | 26 | 26.0319 | 22.8925 | 25.2 | 23 | 26.51
| Mean |  | 25.9133 | 26.2503 | 25.7583 | 27.0433 | 25.8 | 26.0508 | 25.6 | 25.0233 | 25.7833 | 26.0797 | 23.8733 | 25.1667 | 23.2667 | 26.6167
| Median |  | 25.99 | 26.2927 | 25.755 | 26.88 | 25.85 | 26.073 | 25.6 | 25.06 | 25.8 | 26.0545 | 25.4581 | 25.15 | 23.05 | 26.6
| Std Dev. |  | 0.45085 | 0.33363 | 0.12844 | 0.68823 | 0.35214 | 0.24307 | 0.22804 | 0.13938 | 0.2137 | 0.18042 | 3.5585 | 0.08165 | 0.47188 | 0.12242
| Rel.Std.Dev. |  | 1.74% | 1.271% | 0.4986% | 2.545% | 1.365% | 0.9331% | 0.8908% | 0.557% | 0.8288% | 0.6918% | 14.91% | 0.3244% | 2.028% | 0.4599%
| PDM3 |  | 0.0479% | 1.349% | -0.5505% | 4.411% | -0.3897% | 0.5788% | -1.162% | -3.388% | -0.454% | 0.6902% | -7.828% | -2.835% | -10.17% | 2.763%
| Z-Score (Absolute) |  | 0.27 | 1.16 | 0.14 | 2.76 | 0.03 | 0.64 | 0.56 | 2.09 | 0.07 | 0.71 | 0.03 | 1.71 | 7.24 | 2.13
| Analytical results for Sm in OREAS 908 (Certified Value 6.53 ppm) | [24 empty] | Certified
Sm | Round | Replicate | 01: Lab; 03: Lab; 04: Lab; 05: Lab; 06: Lab; 07: Lab; 09: Lab; 10: Lab; 11: Lab |  | 1
| No | No | 01: 05; 03: 09; 04: 10; 05: 12; 06: 13; 07: 15; 09: 20; 10: 26; 11: 32 |  | ppm
|  |  | 01: PF*MS; 03: BF*MS; 04: PF*OES/MS; 05: PF*MS; 06: BF*MS; 07: PF*OES/MS; 09: PF*MS; 10: ABL*MS; 11: PF*OES/MS |  | 2
3
| 1 | 1 | 01: 6.6; 03: 6.5; 04: 6.8; 05: 6.2; 06: 6.7; 07: 6.8; 09: 7.217; 10: 7.03; 11: 6.42 |  | 1
| 1 | 2 | 01: 6.8; 03: 6.5; 04: 6.5; 05: 6; 06: 6.4; 07: 6.6; 09: 6.467; 10: 6.84; 11: 6.14 |  | 0
| 1 | 3 | 01: 6.5; 03: 6.5; 04: 6.9; 05: 5.2; 06: 6.3; 07: 6.7; 09: 6.509; 10: 7.12; 11: 6.07 |  | 16
| 1 | 4 | 01: 5; 03: 6.5; 04: 6.6; 05: 5.8; 06: 6.6; 07: 6.7; 09: 6.54; 10: 6.27; 11: 6.45 |  | 6.5258
| 1 | 5 | 01: 5.9; 03: 6.5; 04: 6.7; 05: 6.3; 06: 6.5; 07: 6.9; 09: 6.101; 10: 7.06; 11: 6.59 |  | 105
| 1 | 6 | 01: 6; 03: 6.5; 04: 6.5; 05: 5.9; 06: 6.2; 07: 6.8; 09: 7.293; 10: 7.02; 11: 6.75
| Mean |  | 01: 6.1333; 03: 6.5; 04: 6.6667; 05: 5.9; 06: 6.45; 07: 6.75; 09: 6.6878; 10: 6.89; 11: 6.4033
| Median |  | 01: 6.25; 03: 6.5; 04: 6.65; 05: 5.95; 06: 6.45; 07: 6.75; 09: 6.5245; 10: 7.025; 11: 6.435
| Std Dev. |  | 01: 0.65625; 03: 0; 04: 0.1633; 05: 0.38987; 06: 0.18708; 07: 0.10488; 09: 0.46759; 10: 0.31787; 11: 0.25997
| Rel.Std.Dev. |  | 01: 10.7%; 03: 0%; 04: 2.449%; 05: 6.608%; 06: 2.901%; 07: 1.554%; 09: 6.992%; 10: 4.613%; 11: 4.06%
| PDM3 |  | 01: -6.013%; 03: -0.3947%; 04: 2.159%; 05: -9.589%; 06: -1.161%; 07: 3.436%; 09: 2.484%; 10: 5.582%; 11: -1.876%
| Z-Score (Absolute) |  | 01: 0.57; 03: 0; 04: 0.67; 05: 2.43; 06: 0.2; 07: 1.01; 09: 0.76; 10: 2.08; 11: 0.39
| Analytical results for Sn in OREAS 908 (Certified Value 26.4 ppm) | [24 empty] | Certified
Sn | Round | Replicate | Lab | Lab | Lab | Lab | Lab | Lab | Lab | Lab | Lab | Lab | Lab | Lab | Lab | Lab | Lab | Lab | Lab | [6 empty] | 1
| No | No | 03 | 04 | 05 | 09 | 10 | 11 | 12 | 13 | 14 | 15 | 17 | 19 | 22 | 26 | 30 | 32 | 33 | [6 empty] | ppm
|  |  | PF*MS | PF*OES | PF*MS | BF*MS | PF*OES/MS | BF*OES | PF*MS | BF*MS | PF*OES | PF*OES/MS | PF*MS | PF*OES | PF*OES/MS | ABL*MS | PF*MS | PF*OES/MS | PF*OES | [6 empty] | 1
1
| 1 | 1 | < 100 | < 50 | < 100 | 30 | 45 | 25 | 23.2 | 25 | < 50 | 27 | < 100 | 11.2 | 21 | 28.8 | 22.5 | 32.6 | 110 | [6 empty] | 1
| 1 | 2 | < 100 | < 50 | < 100 | 30 | 38 | 23 | 24.9 | 26 | 60 | 27 | < 100 | 11.7 | 19 | 27.8 | 22.4 | 30.9 | 60 | [6 empty] | 0
| 1 | 3 | < 100 | < 50 | < 100 | 30 | 53 | 27 | 17.5 | 25 | < 50 | 27 | < 100 | 12.9 | 16 | 28.2 | 31.6 | 30.1 | 80 | [6 empty] | 16
| 1 | 4 | < 100 | < 50 | < 100 | 30 | 53 | 23 | 22.4 | 26 | < 50 | 28 | < 100 | 11.4 | 20 | 27.2 | 33.9 | 30.3 | 80 | [6 empty] | 26.3926
| 1 | 5 | < 100 | < 50 | < 100 | 30 | 87 | 30 | 23 | 26 | 66 | 28 | < 100 | 12 | 21 | 29.6 | 27.2 | 29.5 | 70 | [6 empty] | 106
| 1 | 6 | < 100 | < 50 | < 100 | 30 | 51 | 27 | 25.5 | 26 | < 50 | 28 | < 100 | 12 | 19 | 28 | 20.8 | 31 | 80
| Mean |  | 05: 30; 06: 54.5; 07: 25.8333; 09: 22.75; 10: 25.6667; 11: 63; 12: 27.5; 14: 11.8667; 15: 19.3333; 17: 28.2667; 18: 26.4; 19: 30.7333; 22: 80
| Median |  | 05: 30; 06: 52; 07: 26; 09: 23.1; 10: 26; 11: 63; 12: 27.5; 14: 11.85; 15: 19.5; 17: 28.1; 18: 24.85; 19: 30.6; 22: 80
| Std Dev. |  | 05: 0; 06: 16.944; 07: 2.7142; 09: 2.8332; 10: 0.5164; 11: 4.2426; 12: 0.54772; 14: 0.59889; 15: 1.8619; 17: 0.83586; 18: 5.4129; 19: 1.0671; 22: 16.7332
| Rel.Std.Dev. |  | 05: 0%; 06: 31.09%; 07: 10.51%; 09: 12.45%; 10: 2.012%; 11: 6.734%; 12: 1.992%; 14: 5.047%; 15: 9.631%; 17: 2.957%; 18: 20.5%; 19: 3.472%; 22: 20.92%
| PDM3 |  | 05: 13.67%; 06: 106.5%; 07: -2.119%; 09: -13.8%; 10: -2.75%; 11: 138.7%; 12: 4.196%; 14: -55.04%; 15: -26.75%; 17: 7.101%; 18: 0.02807%; 19: 16.45%; 22: 203.1%
| Z-Score (Absolute) |  | NA | NA | NA | 0.52 | 4.28 | 0.35 | 0.77 | 0.38 | 7.4 | 0 | NA | 3.26 | 1.7 | 0.16 | 0.23 | 0.67 | 9.7
| Analytical results for Sr in OREAS 908 (Certified Value 115 ppm) | [24 empty] | Certified
Sr | Round | Replicate | Lab | Lab | Lab | Lab | Lab | Lab | Lab | Lab | Lab | Lab | Lab | Lab | Lab | Lab | Lab | Lab | [7 empty] | 1
| No | No | 03 | 04 | 05 | 09 | 10 | 11 | 12 | 13 | 14 | 15 | 17 | 19 | 22 | 26 | 30 | 32 | [7 empty] | ppm
|  |  | PF*MS | PF*OES | PF*OES | BF*MS | PF*OES/MS | PF*OES | PF*MS | BF*MS | PF*OES | PF*OES/MS | PF*MS | PF*OES | PF*OES/MS | ABL*MS | PF*OES | PF*OES/MS | [7 empty] | 0
0
| 1 | 1 | 119.5205 | 111 | 110 | 120 | 130 | 112 | 105 | 108.8 | 163 | 110 | 117 | 123 | 84 | 118 | 130 | 104 | [7 empty] | 1
| 1 | 2 | 123.521 | 113 | 95 | 125 | 140 | 117 | 99 | 108.5 | 124 | 110 | 117 | 125 | 74 | 115 | 130 | 96.3 | [7 empty] | 0
| 1 | 3 | 124.72 | 117 | 105 | 120 | 140 | 114 | 87 | 107.4 | 113 | 110 | 118 | 121 | 61 | 117 | 150 | 118 | [7 empty] | 16
| 1 | 4 | 116.9701 | 117 | 125 | 120 | 130 | 118 | 109 | 107.8 | 97 | 110 | 115 | 123 | 81 | 115 | 140 | 107 | [7 empty] | 115.4954
| 1 | 5 | 118.3489 | 116 | 120 | 120 | 130 | 113 | 116 | 108.3 | 107 | 110 | 116 | 124 | 99 | 119 | 130 | 114 | [7 empty] | 107
| 1 | 6 | 120.6355 | 119 | 125 | 115 | 130 | 119 | 102 | 106.4 | 110 | 110 | 120 | 121 | 76 | 117 | 140 | 106
| Mean |  | 120.6193 | 115.5 | 113.3333 | 120 | 133.3333 | 115.5 | 103 | 107.8667 | 119 | 110 | 117.1667 | 122.8333 | 79.1667 | 116.8333 | 136.6667 | 107.55
| Median |  | 120.078 | 116.5 | 115 | 120 | 130 | 115.5 | 103.5 | 108.05 | 111.5 | 110 | 117 | 123 | 78.5 | 117 | 135 | 106.5
| Std Dev. |  | 2.9972 | 2.9496 | 12.1106 | 3.1623 | 5.164 | 2.881 | 9.8184 | 0.8756 | 23.2637 | 0 | 1.7224 | 1.6021 | 12.5446 | 1.6021 | 8.165 | 7.6508
| Rel.Std.Dev. |  | 2.485% | 2.554% | 10.69% | 2.635% | 3.873% | 2.494% | 9.532% | 0.8117% | 19.55% | 0% | 1.47% | 1.304% | 15.85% | 1.371% | 5.974% | 7.114%
| PDM3 |  | 4.436% | 0.003958% | -1.872% | 3.9% | 15.44% | 0.003958% | -10.82% | -6.605% | 3.034% | -4.758% | 1.447% | 6.353% | -31.45% | 1.158% | 18.33% | -6.879%
| Z-Score (Absolute) |  | 0.64 | 0 | 0.27 | 0.56 | 2.23 | 0 | 1.16 | 0.95 | 0.66 | 0.69 | 0.21 | 0.92 | 4.54 | 0.17 | 2.64 | 0.99
| Analytical results for Ta in OREAS 908 (Certified Value 1.03 ppm) | [24 empty] | Certified
Ta | Round | Replicate | Lab | Lab | Lab | Lab | Lab | Lab | Lab | Lab | Lab | Lab | Lab | Lab | Lab | Lab | Lab | [8 empty] | 1
| No | No | 03 | 05 | 09 | 10 | 12 | 13 | 14 | 15 | 17 | 19 | 20 | 22 | 26 | 30 | 32 | [8 empty] | ppm
|  |  | PF*MS | PF*MS | BF*MS | PF*OES/MS | PF*MS | BF*MS | PF*OES | PF*OES/MS | PF*MS | PF*OES | PF*MS | PF*OES/MS | ABL*MS | PF*MS | PF*OES/MS | [8 empty] | 2
2
| 1 | 1 | 1.1891 | < 10 | < 2 | 2.5 | 0.8 | 1.1 | < 10 | 1 | 1 | < 5 | 0.947 | < 20 | 1.06 | 1.1 | 0.99 | [8 empty] | 1
| 1 | 2 | 1.2307 | < 10 | < 2 | 2 | 0.8 | 1.1 | < 10 | 1 | 0.9 | < 5 | 1.102 | < 20 | 1 | 1.2 | 0.96 | [8 empty] | 11
| 1 | 3 | 1.0555 | < 10 | < 2 | 1.5 | 0.6 | 1.1 | < 10 | 1 | 1.1 | < 5 | 1.006 | < 20 | 1.04 | 1.1 | 0.98 | [8 empty] | 16
| 1 | 4 | 1.3565 | < 10 | < 2 | 1.7 | 0.9 | 1.1 | < 10 | 1 | 1 | < 5 | 1.079 | < 20 | 1.07 | 1.2 | 0.98 | [8 empty] | 1.0349
| 1 | 5 | 1.1612 | < 10 | < 2 | 6.3 | 0.8 | 1.1 | < 10 | 1 | 1 | < 5 | 1.081 | < 20 | 1.11 | 1.1 | 0.99 | [8 empty] | 108
| 1 | 6 | 1.2141 | < 10 | < 2 | 1.5 | 0.9 | 1.2 | < 10 | 1 | 0.9 | < 5 | 0.922 | < 20 | 1.04 | 1 | 1.04
| Mean |  | 01: 1.2012; 05: 2.5833; 06: 0.8; 07: 1.1167; 10: 1; 11: 0.98333; 13: 1.0228; 15: 1.0533; 17: 1.1167; 18: 0.99
| Median |  | 01: 1.2016; 05: 1.85; 06: 0.8; 07: 1.1; 10: 1; 11: 1; 13: 1.0425; 15: 1.05; 17: 1.1; 18: 0.985
| Std Dev. |  | 01: 0.098105; 05: 1.8595; 06: 0.10954; 07: 0.040825; 10: 0; 11: 0.075277; 13: 0.076167; 15: 0.036697; 17: 0.075277; 18: 0.026833
| Rel.Std.Dev. |  | 01: 8.167%; 05: 71.98%; 06: 13.69%; 07: 3.656%; 10: 0%; 11: 7.655%; 13: 7.447%; 15: 3.484%; 17: 6.741%; 18: 2.71%
| PDM3 |  | 01: 16.07%; 05: 149.6%; 06: -22.7%; 07: 7.902%; 10: -3.371%; 11: -4.982%; 13: -1.165%; 15: 1.782%; 17: 7.902%; 18: -4.338%
| Z-Score (Absolute) |  | 1.61 | NA | NA | 7.91 | 1.95 | 0.78 | NA | 0.38 | 0.54 | NA | 0.15 | NA | 0.15 | 0.78 | 0.57
| Analytical results for Tb in OREAS 908 (Certified Value 0.73 ppm) | [24 empty] | Certified
Tb | Round | Replicate | 01: Lab; 03: Lab; 04: Lab; 05: Lab; 06: Lab; 07: Lab; 09: Lab; 10: Lab; 11: Lab |  | 1
| No | No | 01: 05; 03: 09; 04: 10; 05: 12; 06: 13; 07: 15; 09: 20; 10: 26; 11: 32 |  | ppm
|  |  | 01: PF*MS; 03: BF*MS; 04: PF*OES/MS; 05: PF*MS; 06: BF*MS; 07: PF*OES/MS; 09: PF*MS; 10: ABL*MS; 11: PF*OES/MS |  | 2
3
| 1 | 1 | 01: 0.7; 03: 1; 04: 0.72; 05: 0.6; 06: 0.7; 07: 0.77; 09: 0.688; 10: 0.66; 11: 0.74 |  | 1
| 1 | 2 | 01: 0.8; 03: 1; 04: 0.76; 05: 0.7; 06: 0.7; 07: 0.74; 09: 0.761; 10: 0.66; 11: 0.75 |  | 0
| 1 | 3 | 01: 0.7; 03: 1; 04: 0.75; 05: 0.5; 06: 0.7; 07: 0.76; 09: 0.721; 10: 0.73; 11: 0.728 |  | 16
| 1 | 4 | 01: 0.7; 03: 1; 04: 0.76; 05: 0.6; 06: 0.7; 07: 0.77; 09: 0.717; 10: 0.77; 11: 0.728 |  | 0.72552
| 1 | 5 | 01: 0.7; 03: 1; 04: 0.72; 05: 0.6; 06: 0.7; 07: 0.77; 09: 0.73; 10: 0.76; 11: 0.762 |  | 109
| 1 | 6 | 01: 0.7; 03: 1; 04: 0.71; 05: 0.7; 06: 0.7; 07: 0.8; 09: 0.639; 10: 0.72; 11: 0.778
| Mean |  | 01: 0.71667; 03: 1; 04: 0.73667; 05: 0.61667; 06: 0.7; 07: 0.76833; 09: 0.70933; 10: 0.71667; 11: 0.74767
| Median |  | 01: 0.7; 03: 1; 04: 0.735; 05: 0.6; 06: 0.7; 07: 0.77; 09: 0.719; 10: 0.725; 11: 0.745
| Std Dev. |  | 01: 0.040825; 03: 0; 04: 0.022509; 05: 0.075277; 06: 1.2162e-16; 07: 0.019408; 09: 0.041697; 10: 0.04761; 11: 0.019816
| Rel.Std.Dev. |  | 01: 5.696%; 03: 0%; 04: 3.056%; 05: 12.21%; 06: 1.737e-14%; 07: 2.526%; 09: 5.878%; 10: 6.643%; 11: 2.65%
| PDM3 |  | 01: -1.221%; 03: 37.83%; 04: 1.536%; 05: -15%; 06: -3.518%; 07: 5.9%; 09: -2.232%; 10: -1.221%; 11: 3.052%
| Z-Score (Absolute) |  | 01: 0.56; 03: 9.55; 04: 0.67; 05: 3.37; 06: 0.56; 07: 1.74; 09: 0.25; 10: 0; 11: 1.05
| Analytical results for Te in OREAS 908 (Indicative Value < 1 ppm) | [24 empty] | Indicative
Te | Round | Replicate | 01: Lab; 03: Lab; 04: Lab; 05: Lab; 06: Lab; 07: Lab |  | 1
| No | No | 01: 03; 03: 05; 04: 09; 05: 12; 06: 26; 07: 30 |  | ppm
|  |  | 01: PF*MS; 03: PF*MS; 04: BF*MS; 05: PF*MS; 06: ABL*MS; 07: PF*MS |  | 2
2
| 1 | 1 | 01: < 1; 03: < 1; 04: < 5; 05: < 6; 06: 0.4; 07: 5 |  | 1
| 1 | 2 | 01: < 1; 03: < 1; 04: < 5; 05: < 6; 06: 0.4; 07: 6 |  | 8
| 1 | 3 | 01: < 1; 03: < 1; 04: < 5; 05: < 6; 06: < 0.2; 07: 9 |  | 16
| 1 | 4 | 01: < 1; 03: < 1; 04: < 5; 05: < 6; 06: < 0.2; 07: 8 |  | < 1
| 1 | 5 | 01: < 1; 03: < 1; 04: < 5; 05: < 6; 06: < 0.2; 07: 9 |  | 14
| 1 | 6 | 01: < 1; 03: < 1; 04: < 5; 05: < 6; 06: 1; 07: 5
| Mean |  | 06: 0.6; 07: 7
| Median |  | 06: 0.4; 07: 7
| Std Dev. |  | 06: 0.34641; 07: 1.8974
| Rel.Std.Dev. |  | 06: 57.74%; 07: 27.11%
PDM3
| Z-Score (Absolute) |  | 01: NA; 03: NA; 04: NA; 05: NA; 06: 0.67; 07: 0.67
| Analytical results for Th in OREAS 908 (Certified Value 10.9 ppm) | [24 empty] | Certified
Th | Round | Replicate | 01: Lab; 03: Lab; 04: Lab; 05: Lab; 06: Lab; 07: Lab; 09: Lab; 10: Lab; 11: Lab; 12: Lab; 13: Lab; 14: Lab; 15: Lab |  | 1
| No | No | 01: 03; 03: 05; 04: 09; 05: 10; 06: 12; 07: 13; 09: 15; 10: 17; 11: 20; 12: 22; 13: 26; 14: 30; 15: 32 |  | ppm
|  |  | 01: PF*MS; 03: PF*MS; 04: BF*MS; 05: PF*OES/MS; 06: PF*MS; 07: BF*MS; 09: PF*OES/MS; 10: PF*MS; 11: PF*MS; 12: PF*OES/MS; 13: ABL*MS; 14: PF*MS; 15: PF*OES/MS |  | 1
2
| 1 | 1 | 01: 10.3414; 03: 10.3; 04: 11.5; 05: 9.5; 06: 9.9; 07: 12; 09: 11.3; 10: 10.5; 11: 11.1869; 12: < 20; 13: 11.2; 14: 18.3; 15: 11.3 |  | 1
| 1 | 2 | 01: 10.8097; 03: 11.2; 04: 12; 05: 9.2; 06: 10.9; 07: 10.9; 09: 11.2; 10: 10.5; 11: 11.5822; 12: < 20; 13: 11.4; 14: 18.4; 15: 11.5 |  | 0
| 1 | 3 | 01: 11.0926; 03: 10.1; 04: 10.5; 05: 9.5; 06: 8.3; 07: 10.9; 09: 11; 10: 10.7; 11: 10.6318; 12: < 20; 13: 11; 14: 18.5; 15: 11.3 |  | 16
| 1 | 4 | 01: 10.0614; 03: 9.6; 04: 11; 05: 8; 06: 9.5; 07: 11.1; 09: 11.2; 10: 10.4; 11: 10.6589; 12: < 20; 13: 11.1; 14: 18.6; 15: 11.2 |  | 10.8719
| 1 | 5 | 01: 10.1434; 03: 10.4; 04: 11; 05: 9; 06: 10.5; 07: 10.6; 09: 11.4; 10: 10.7; 11: 11.3364; 12: < 20; 13: 11.6; 14: 17.7; 15: 11.4 |  | 110
| 1 | 6 | 01: 10.7204; 03: 9.7; 04: 11; 05: 7.8; 06: 10.9; 07: 10.6; 09: 11.6; 10: 10.6; 11: 11.0879; 12: < 20; 13: 11.6; 14: 17.7; 15: 11.7
| Mean |  | 01: 10.5282; 03: 10.2167; 04: 11.1667; 05: 8.8333; 06: 10; 07: 11.0167; 09: 11.2833; 10: 10.5667; 11: 11.0807; 13: 11.3167; 14: 18.2; 15: 11.4
| Median |  | 01: 10.5309; 03: 10.2; 04: 11; 05: 9.1; 06: 10.2; 07: 10.9; 09: 11.25; 10: 10.55; 11: 11.1374; 13: 11.3; 14: 18.35; 15: 11.35
| Std Dev. |  | 01: 0.40877; 03: 0.57764; 04: 0.5164; 05: 0.75011; 06: 1.002; 07: 0.51929; 09: 0.20412; 10: 0.12111; 11: 0.37623; 13: 0.25626; 14: 0.4; 15: 0.17889
| Rel.Std.Dev. |  | 01: 3.883%; 03: 5.654%; 04: 4.624%; 05: 8.492%; 06: 10.02%; 07: 4.714%; 09: 1.809%; 10: 1.146%; 11: 3.395%; 13: 2.264%; 14: 2.198%; 15: 1.569%
| PDM3 |  | 01: -3.162%; 03: -6.027%; 04: 2.711%; 05: -18.75%; 06: -8.02%; 07: 1.332%; 09: 3.785%; 10: -2.807%; 11: 1.921%; 13: 4.091%; 14: 67.4%; 15: 4.858%
| Z-Score (Absolute) |  | 01: 0.71; 03: 1.23; 04: 0.36; 05: 3.54; 06: 1.02; 07: 0.22; 09: 0.56; 10: 0.64; 11: 0.22; 12: NA; 13: 0.61; 14: 12.13; 15: 0.75
| Analytical results for Ti in OREAS 908 (Certified Value 0.123 wt.%) | [24 empty] | Certified
Ti | Round | Replicate | Lab | Lab | Lab | Lab | Lab | Lab | Lab | Lab | Lab | Lab | Lab | Lab | Lab | Lab | Lab | Lab | Lab | Lab | Lab | Lab | Lab | Lab |  | 1
| No | No | 01 | 03 | 04 | 05 | 06 | 07 | 09 | 10 | 11 | 12 | 13 | 14 | 15 | 17 | 19 | 20 | 22 | 26 | 30 | 31 | 32 | 33 |  | wt.%
|  |  | PF*OES | PF*OES | PF*OES | PF*OES | PF*OES | PF*OES | BF*OES | PF*OES/MS | PF*OES | PF*OES | BF*OES | PF*OES | PF*OES/MS | PF*OES | PF*OES | PF*OES | PF*OES/MS | PF*OES | PF*OES | PF*OES | PF*OES/MS | PF*OES |  | 3
3
| 1 | 1 | 0.132 | 0.11672 | < 0.01 | 0.13 | 0.126 | 0.132 | 0.125 | 0.12 | 0.12 | 0.13 | 0.12 | 0.11 | 0.12 | 0.12 | 0.127 | 0.12703 | 0.0913 | 0.12 | 0.12 | 0.12 | 0.116 | 0.137 |  | 1
| 1 | 2 | 0.12 | 0.11667 | < 0.01 | 0.12 | 0.126 | 0.132 | 0.125 | 0.12 | 0.12 | 0.13 | 0.12 | 0.1 | 0.12 | 0.12 | 0.126 | 0.12801 | 0.088 | 0.13 | 0.12 | 0.126 | 0.115 | 0.124 |  | 0
| 1 | 3 | 0.12 | 0.11697 | < 0.01 | 0.12 | 0.126 | 0.132 | 0.125 | 0.12 | 0.12 | 0.13 | 0.12 | 0.1 | 0.12 | 0.12 | 0.124 | 0.12627 | 0.0677 | 0.13 | 0.12 | 0.12 | 0.118 | 0.131 |  | 16
| 1 | 4 | 0.12 | 0.11713 | < 0.01 | 0.12 | 0.126 | 0.132 | 0.125 | 0.12 | 0.12 | 0.13 | 0.12 | 0.1 | 0.12 | 0.12 | 0.13 | 0.12626 | 0.093 | 0.13 | 0.12 | 0.126 | 0.116 | 0.13 |  | 0.12329
| 1 | 5 | 0.12 | 0.11642 | < 0.01 | 0.13 | 0.126 | 0.132 | 0.125 | 0.12 | 0.11 | 0.13 | 0.12 | 0.1 | 0.12 | 0.12 | 0.128 | 0.12354 | 0.0928 | 0.13 | 0.12 | 0.12 | 0.116 | 0.13 |  | 111
| 1 | 6 | 0.12 | 0.11649 | < 0.01 | 0.12 | 0.126 | 0.132 | 0.125 | 0.12 | 0.12 | 0.13 | 0.12 | 0.1 | 0.12 | 0.12 | 0.128 | 0.12562 | 0.0927 | 0.13 | 0.12 | 0.12 | 0.117 | 0.125
| Mean |  | 0.122 | 0.11673 |  | 0.12333 | 0.126 | 0.132 | 0.125 | 0.12 | 0.11833 | 0.13 | 0.12 | 0.10167 | 0.12 | 0.12 | 0.12717 | 0.12612 | 0.087583 | 0.12833 | 0.12 | 0.122 | 0.11633 | 0.1295
| Median |  | 0.12 | 0.11669 |  | 0.12 | 0.126 | 0.132 | 0.125 | 0.12 | 0.12 | 0.13 | 0.12 | 0.1 | 0.12 | 0.12 | 0.1275 | 0.12626 | 0.092 | 0.13 | 0.12 | 0.12 | 0.116 | 0.13
| Std Dev. |  | 0.004899 | 0.00027398 |  | 0.005164 | 0 | 0 | 0 | 0 | 0.0040825 | 0 | 0 | 0.0040825 | 0 | 0 | 0.0020412 | 0.0015053 | 0.0099204 | 0.0040825 | 0 | 0.0030984 | 0.0010328 | 0.0046797
| Rel.Std.Dev. |  | 4.016% | 0.2347% |  | 4.187% | 0% | 0% | 0% | 0% | 3.45% | 0% | 0% | 4.016% | 0% | 0% | 1.605% | 1.193% | 11.33% | 3.181% | 0% | 2.54% | 0.8878% | 3.614%
| PDM3 |  | -1.043% | -5.316% |  | 0.0389% | 2.202% | 7.069% | 1.391% | -2.665% | -4.017% | 5.446% | -2.665% | -17.54% | -2.665% | -2.665% | 3.148% | 2.3% | -28.96% | 4.095% | -2.665% | -1.043% | -5.639% | 5.041%
| Z-Score (Absolute) |  | 0 | 0.87 | NA | 0.24 | 0.67 | 1.69 | 0.52 | 0.32 | 0.6 | 1.37 | 0.32 | 3.41 | 0.32 | 0.32 | 0.89 | 0.71 | 5.12 | 1.09 | 0.32 | 0 | 0.94 | 1.28
| Analytical results for Tl in OREAS 908 (Certified Value 0.56 ppm) | [24 empty] | Certified
Tl | Round | Replicate | 01: Lab; 03: Lab; 04: Lab; 05: Lab; 06: Lab; 07: Lab; 09: Lab; 10: Lab; 11: Lab; 12: Lab |  | 1
| No | No | 01: 03; 03: 05; 04: 09; 05: 10; 06: 12; 07: 15; 09: 20; 10: 26; 11: 30; 12: 32 |  | ppm
|  |  | 01: PF*MS; 03: PF*MS; 04: BF*MS; 05: PF*OES/MS; 06: PF*MS; 07: PF*OES/MS; 09: PF*MS; 10: ABL*MS; 11: PF*MS; 12: PF*OES/MS |  | 2
3
| 1 | 1 | 01: 0.58132; 03: 0.6; 04: < 3; 05: < 0.5; 06: 0.5; 07: 0.5; 09: 0.569; 10: 0.2; 11: 0.3; 12: 0.57 |  | 1
| 1 | 2 | 01: 0.5988; 03: 0.6; 04: < 3; 05: < 0.5; 06: 0.6; 07: 0.5; 09: < 0.5; 10: 0.2; 11: 0.3; 12: 0.54 |  | 0
| 1 | 3 | 01: 0.63091; 03: 0.5; 04: < 3; 05: < 0.5; 06: 0.5; 07: 0.5; 09: 0.581; 10: 0.2; 11: 0.3; 12: 0.52 |  | 16
| 1 | 4 | 01: 0.60991; 03: 0.5; 04: < 3; 05: 0.8; 06: 0.5; 07: 0.6; 09: < 0.5; 10: 0.2; 11: 0.3; 12: 0.56 |  | 0.56309
| 1 | 5 | 01: 0.56448; 03: 0.6; 04: < 3; 05: < 0.5; 06: 0.6; 07: 0.6; 09: < 0.5; 10: 0.4; 11: 0.3; 12: 0.58 |  | 112
| 1 | 6 | 01: 0.55572; 03: 0.6; 04: < 3; 05: < 0.5; 06: 0.6; 07: 0.6; 09: 0.535; 10: 0.2; 11: 0.3; 12: 0.59
| Mean |  | 01: 0.59019; 03: 0.56667; 05: 0.8; 06: 0.55; 07: 0.55; 09: 0.56167; 10: 0.23333; 11: 0.3; 12: 0.56
| Median |  | 01: 0.59006; 03: 0.6; 05: 0.8; 06: 0.55; 07: 0.55; 09: 0.569; 10: 0.2; 11: 0.3; 12: 0.565
| Std Dev. |  | 01: 0.028455; 03: 0.05164; 06: 0.054772; 07: 0.054772; 09: 0.023861; 10: 0.08165; 11: 0; 12: 0.026077
| Rel.Std.Dev. |  | 01: 4.821%; 03: 9.113%; 06: 9.959%; 07: 9.959%; 09: 4.248%; 10: 34.99%; 11: 0%; 12: 4.657%
| PDM3 |  | 01: 4.813%; 03: 0.6356%; 05: 42.07%; 06: -2.324%; 07: -2.324%; 09: -0.2523%; 10: -58.56%; 11: -46.72%; 12: -0.5483%
| Z-Score (Absolute) |  | 01: 2.04; 03: 0.45; 04: NA; 05: 16.18; 06: 0.67; 07: 0.67; 09: 0.11; 10: 22.03; 11: 17.53; 12: 0
| Analytical results for Tm in OREAS 908 (Certified Value 0.21 ppm) | [24 empty] | Certified
Tm | Round | Replicate | 01: Lab; 03: Lab; 04: Lab; 05: Lab; 06: Lab; 07: Lab; 09: Lab; 10: Lab; 11: Lab |  | 1
| No | No | 01: 05; 03: 09; 04: 10; 05: 12; 06: 13; 07: 15; 09: 20; 10: 26; 11: 32 |  | ppm
|  |  | 01: PF*MS; 03: BF*MS; 04: PF*OES/MS; 05: PF*MS; 06: BF*MS; 07: PF*OES/MS; 09: PF*MS; 10: ABL*MS; 11: PF*OES/MS |  | 2
3
| 1 | 1 | 01: < 0.25; 03: < 1; 04: 0.1; 05: 0.2; 06: 0.2; 07: 0.22; 09: 0.165; 10: 0.22; 11: 0.23 |  | 1
| 1 | 2 | 01: < 0.25; 03: < 1; 04: 0.09; 05: 0.2; 06: 0.2; 07: 0.23; 09: 0.171; 10: 0.21; 11: 0.198 |  | 0
| 1 | 3 | 01: < 0.25; 03: < 1; 04: 0.11; 05: 0.2; 06: 0.2; 07: 0.22; 09: 0.224; 10: 0.24; 11: 0.223 |  | 16
| 1 | 4 | 01: < 0.25; 03: < 1; 04: 0.09; 05: 0.2; 06: 0.2; 07: 0.22; 09: 0.184; 10: 0.25; 11: 0.218 |  | 0.21389
| 1 | 5 | 01: < 0.25; 03: < 1; 04: 0.09; 05: 0.2; 06: 0.2; 07: 0.24; 09: 0.223; 10: 0.23; 11: 0.226 |  | 113
| 1 | 6 | 01: < 0.25; 03: < 1; 04: 0.1; 05: 0.2; 06: 0.2; 07: 0.24; 09: 0.242; 10: 0.24; 11: 0.236
| Mean |  | 04: 0.096667; 05: 0.2; 06: 0.2; 07: 0.22833; 09: 0.2015; 10: 0.23167; 11: 0.22183
| Median |  | 04: 0.095; 05: 0.2; 06: 0.2; 07: 0.225; 09: 0.2035; 10: 0.235; 11: 0.2245
| Std Dev. |  | 04: 0.008165; 05: 3.0405e-17; 06: 3.0405e-17; 07: 0.0098319; 09: 0.032179; 10: 0.01472; 11: 0.013182
| Rel.Std.Dev. |  | 04: 8.447%; 05: 1.52e-14%; 06: 1.52e-14%; 07: 4.306%; 09: 15.97%; 10: 6.354%; 11: 5.942%
| PDM3 |  | 04: -54.81%; 05: -6.494%; 06: -6.494%; 07: 6.753%; 09: -5.792%; 10: 8.312%; 11: 3.714%
| Z-Score (Absolute) |  | 01: NA; 03: NA; 04: 3.48; 05: 0.05; 06: 0.05; 07: 0.89; 09: 0; 10: 1; 11: 0.67
| Analytical results for U in OREAS 908 (Certified Value 3.82 ppm) | [24 empty] | Certified
U | Round | Replicate | 01: Lab; 03: Lab; 04: Lab; 05: Lab; 06: Lab; 07: Lab; 09: Lab; 10: Lab; 11: Lab; 12: Lab; 13: Lab; 14: Lab |  | 1
| No | No | 01: 03; 03: 05; 04: 09; 05: 10; 06: 12; 07: 13; 09: 15; 10: 20; 11: 22; 12: 26; 13: 30; 14: 32 |  | ppm
|  |  | 01: PF*MS; 03: PF*MS; 04: BF*MS; 05: PF*OES/MS; 06: PF*MS; 07: BF*MS; 09: PF*OES/MS; 10: PF*MS; 11: PF*OES/MS; 12: ABL*MS; 13: PF*MS; 14: PF*OES/MS |  | 2
3
| 1 | 1 | 01: 3.9775; 03: 3.8; 04: 3.5; 05: 2.91; 06: 3.7; 07: 4; 09: 4.11; 10: 3.6224; 11: < 50; 12: 3.78; 13: 4.9; 14: 4.03 |  | 1
| 1 | 2 | 01: 3.9753; 03: 4.3; 04: 4; 05: 2.82; 06: 3.7; 07: 3.6; 09: 4.02; 10: 3.8616; 11: < 50; 12: 3.67; 13: 5.1; 14: 4.08 |  | 0
| 1 | 3 | 01: 4.121; 03: 3.8; 04: 4; 05: 2.86; 06: 2.9; 07: 3.7; 09: 4.01; 10: 3.5352; 11: < 50; 12: 3.79; 13: 5.1; 14: 4.04 |  | 16
| 1 | 4 | 01: 3.7768; 03: 3.7; 04: 3.5; 05: 3.83; 06: 3.5; 07: 3.7; 09: 4.04; 10: 3.5424; 11: < 50; 12: 3.82; 13: 4.8; 14: 4 |  | 3.8211
| 1 | 5 | 01: 3.6499; 03: 3.5; 04: 3; 05: 2.91; 06: 3.8; 07: 3.6; 09: 4.09; 10: 3.6024; 11: < 50; 12: 3.99; 13: 5; 14: 3.96 |  | 114
| 1 | 6 | 01: 3.9623; 03: 3.9; 04: 3; 05: 2.23; 06: 3.8; 07: 3.6; 09: 4.2; 10: 3.5904; 11: < 50; 12: 4.02; 13: 4.6; 14: 4.13
| Mean |  | 01: 3.9105; 03: 3.8333; 04: 3.5; 05: 2.9267; 06: 3.5667; 07: 3.7; 09: 4.0783; 10: 3.6257; 12: 3.845; 13: 4.9167; 14: 4.04
| Median |  | 01: 3.9688; 03: 3.8; 04: 3.5; 05: 2.885; 06: 3.7; 07: 3.65; 09: 4.065; 10: 3.5964; 12: 3.805; 13: 4.95; 14: 4.035
| Std Dev. |  | 01: 0.16821; 03: 0.26583; 04: 0.44721; 05: 0.51337; 06: 0.34448; 07: 0.15492; 09: 0.071391; 10: 0.12048; 12: 0.13428; 13: 0.19408; 14: 0.059666
| Rel.Std.Dev. |  | 01: 4.301%; 03: 6.935%; 04: 12.78%; 05: 17.54%; 06: 9.658%; 07: 4.187%; 09: 1.75%; 10: 3.323%; 12: 3.492%; 13: 3.947%; 14: 1.477%
| PDM3 |  | 01: 2.34%; 03: 0.3212%; 04: -8.402%; 05: -23.41%; 06: -6.658%; 07: -3.168%; 09: 6.733%; 10: -5.112%; 12: 0.6266%; 13: 28.67%; 14: 5.73%
| Z-Score (Absolute) |  | 01: 0.87; 03: 0.05; 04: 0; 05: 5.45; 06: 0.27; 07: 0.27; 09: 1.78; 10: 0.67; 11: NA; 12: 0.52; 13: 6.33; 14: 1.57
| Analytical results for V in OREAS 908 (Certified Value 12.8 ppm) | [24 empty] | Certified
V | Round | Replicate | Lab | Lab | Lab | Lab | Lab | Lab | Lab | Lab | Lab | Lab | Lab | Lab | Lab | Lab | Lab | Lab | [7 empty] | 1
| No | No | 03 | 04 | 05 | 09 | 10 | 11 | 12 | 13 | 14 | 15 | 17 | 19 | 22 | 26 | 30 | 32 | [7 empty] | ppm
|  |  | PF*OES | PF*OES | PF*OES | BF*OES | PF*OES/MS | BF*OES | PF*MS | BF*OES | PF*OES | PF*OES/MS | PF*OES | PF*OES | PF*OES/MS | ABL*MS | PF*OES | PF*OES/MS | [7 empty] | 1
1
| 1 | 1 | < 20 | < 10 | < 10 | < 20 | 10 | 12 | 10 | 16 | 24 | 15 | < 20 | 15 | < 20 | 10.4 | < 10 | 12.8 | [7 empty] | 1
| 1 | 2 | < 20 | < 10 | < 10 | < 20 | 10 | 13 | 12 | 17 | 19 | 16 | < 20 | 15 | < 20 | 9.1 | < 10 | 13.5 | [7 empty] | 0
| 1 | 3 | < 20 | < 10 | < 10 | < 20 | 10 | 12 | 9 | 23 | 21 | 17 | < 20 | 14.5 | < 20 | 9.2 | < 10 | 13.2 | [7 empty] | 16
| 1 | 4 | < 20 | < 10 | < 10 | < 20 | 10 | 13 | 13 | 11 | 19 | 16 | < 20 | 15.2 | < 20 | 10.1 | < 10 | 13.2 | [7 empty] | 12.83
| 1 | 5 | < 20 | < 10 | < 10 | < 20 | 10 | 12 | 13 | 16 | 21 | 15 | < 20 | 11.8 | < 20 | 10.5 | < 10 | 13.5 | [7 empty] | 115
| 1 | 6 | < 20 | < 10 | < 10 | < 20 | 10 | 12 | 11 | 17 | 22 | 15 | < 20 | 15 | < 20 | 9.2 | < 10 | 13.1
| Mean |  | 06: 10; 07: 12.3333; 09: 11.3333; 10: 16.6667; 11: 21; 12: 15.6667; 14: 14.4167; 17: 9.75; 19: 13.2167
| Median |  | 06: 10; 07: 12; 09: 11.5; 10: 16.5; 11: 21; 12: 15.5; 14: 15; 17: 9.65; 19: 13.2
| Std Dev. |  | 06: 0; 07: 0.5164; 09: 1.633; 10: 3.8297; 11: 1.8974; 12: 0.8165; 14: 1.3029; 17: 0.65345; 19: 0.26394
| Rel.Std.Dev. |  | 06: 0%; 07: 4.187%; 09: 14.41%; 10: 22.98%; 11: 9.035%; 12: 5.212%; 14: 9.038%; 17: 6.702%; 19: 1.997%
| PDM3 |  | 06: -22.06%; 07: -3.871%; 09: -11.67%; 10: 29.9%; 11: 63.68%; 12: 22.11%; 14: 12.37%; 17: -24.01%; 19: 3.014%
| Z-Score (Absolute) |  | NA | NA | NA | NA | 0.99 | 0.27 | 0.58 | 0.67 | 2.4 | 0.76 | NA | 0.53 | NA | 1.07 | NA | 0
| Analytical results for W in OREAS 908 (Certified Value 4.17 ppm) | [24 empty] | Certified
W | Round | Replicate | Lab | Lab | Lab | Lab | Lab | Lab | Lab | Lab | Lab | Lab | Lab | Lab | Lab | Lab | [9 empty] | 1
| No | No | 03 | 04 | 05 | 09 | 10 | 12 | 13 | 14 | 15 | 17 | 22 | 26 | 30 | 32 | [9 empty] | ppm
|  |  | PF*MS | PF*OES | PF*MS | BF*MS | PF*OES/MS | PF*MS | BF*MS | PF*OES | PF*OES/MS | PF*MS | PF*OES/MS | ABL*MS | PF*MS | PF*OES/MS | [9 empty] | 2
2
| 1 | 1 | 4.5788 | < 50 | 3 | 6 | 4 | 2 | 4 | < 50 | 5 | 4 | < 20 | 4.05 | 4.5 | 4.65 | [9 empty] | 1
| 1 | 2 | 4.7011 | < 50 | 3 | 6 | 4 | 4.3 | 4 | < 50 | 5 | 4 | < 20 | 4.05 | 5 | 4.92 | [9 empty] | 0
| 1 | 3 | 4.9195 | < 50 | 3 | 6 | 5 | < 0.7 | 4 | < 50 | 5 | 4 | < 20 | 4.1 | 5.1 | 4.93 | [9 empty] | 16
| 1 | 4 | 4.8564 | < 50 | 3 | 6 | 4 | 1.8 | 4 | < 50 | 5 | 4 | < 20 | 4.15 | 4.9 | 4.9 | [9 empty] | 4.1682
| 1 | 5 | 4.5943 | < 50 | 3 | 6 | 4 | 1.9 | 4 | < 50 | 5 | 4 | < 20 | 4.4 | 4.9 | 4.72 | [9 empty] | 116
| 1 | 6 | 4.6809 | < 50 | 3 | 6 | 4 | 4.8 | 4 | < 50 | 5 | 4 | < 20 | 3.85 | 4.2 | 5
| Mean |  | 01: 4.7218; 04: 3; 05: 6; 06: 4.1667; 07: 2.96; 09: 4; 11: 5; 12: 4; 14: 4.1; 15: 4.7667; 17: 4.8533
| Median |  | 01: 4.691; 04: 3; 05: 6; 06: 4; 07: 2; 09: 4; 11: 5; 12: 4; 14: 4.075; 15: 4.9; 17: 4.91
| Std Dev. |  | 01: 0.13855; 04: 0; 05: 0; 06: 0.40825; 07: 1.4639; 09: 0; 11: 0; 12: 0; 14: 0.17889; 15: 0.34448; 17: 0.13648
| Rel.Std.Dev. |  | 01: 2.934%; 04: 0%; 05: 0%; 06: 9.798%; 07: 49.46%; 09: 0%; 11: 0%; 12: 0%; 14: 4.363%; 15: 7.227%; 17: 2.812%
| PDM3 |  | 01: 13.28%; 04: -28.03%; 05: 43.95%; 06: -0.03637%; 07: -28.99%; 09: -4.035%; 11: 19.96%; 12: -4.035%; 14: -1.636%; 15: 14.36%; 17: 16.44%
| Z-Score (Absolute) |  | 0.55 | NA | 1.15 | 1.8 | 0 | 1.18 | 0.16 | NA | 0.82 | 0.16 | NA | 0.07 | 0.7 | 0.67
| Analytical results for Y in OREAS 908 (Certified Value 17.2 ppm) | [24 empty] | Certified
Y | Round | Replicate | Lab | Lab | Lab | Lab | Lab | Lab | Lab | Lab | Lab | Lab | Lab | Lab | Lab | Lab | Lab | Lab | Lab | [6 empty] | 1
| No | No | 03 | 04 | 05 | 09 | 10 | 11 | 12 | 13 | 14 | 15 | 17 | 19 | 20 | 22 | 26 | 30 | 32 | [6 empty] | ppm
|  |  | PF*MS | PF*OES | PF*MS | BF*MS | PF*OES/MS | BF*OES | PF*MS | BF*MS | PF*OES | PF*OES/MS | PF*MS | PF*OES | PF*MS | PF*OES/MS | ABL*MS | PF*MS | PF*OES/MS | [6 empty] | 1
2
| 1 | 1 | 15.081 | 17 | 16.1 | 17 | 18.7 | 16 | 16.6 | 17.2 | 19 | 17.9 | 16.3 | 17 | 18.757 | 16 | 19.6 | 12 | 17.8 | [6 empty] | 1
| 1 | 2 | 16.2514 | 18 | 17.4 | 17 | 18.3 | 16.6 | 17.8 | 17 | 16 | 17.7 | 16.7 | 16.8 | 18.021 | 15 | 19.2 | 12.1 | 17.8 | [6 empty] | 0
| 1 | 3 | 16.2252 | 18 | 16.1 | 16 | 18.7 | 16.9 | 13.8 | 16.6 | 18 | 17.7 | 16.2 | 15.9 | 17.477 | 12 | 19.5 | 11.9 | 17.9 | [6 empty] | 16
| 1 | 4 | 15.2111 | 17 | 15.3 | 16 | 18.6 | 16.8 | 17 | 16.8 | 14 | 17.9 | 16.4 | 17.8 | 17.733 | 16 | 19.2 | 11.6 | 18 | [6 empty] | 17.1754
| 1 | 5 | 14.4612 | 18 | 16.1 | 16 | 18.6 | 16.9 | 18.4 | 17.1 | 18 | 18.1 | 16.6 | 17.4 | 18.721 | 16 | 19.7 | 11.6 | 18.1 | [6 empty] | 117
| 1 | 6 | 15.2509 | 16 | 15.8 | 16 | 18.8 | 16.6 | 17.9 | 16.8 | 19 | 18.4 | 17.1 | 17.2 | 17.869 | 15 | 19.6 | 11.7 | 18.4
| Mean |  | 15.4135 | 17.3333 | 16.1333 | 16.3333 | 18.6167 | 16.6333 | 16.9167 | 16.9167 | 17.3333 | 17.95 | 16.55 | 17.0167 | 18.0963 | 15 | 19.4667 | 11.8167 | 18
| Median |  | 15.231 | 17.5 | 16.1 | 16 | 18.65 | 16.7 | 17.4 | 16.9 | 18 | 17.9 | 16.5 | 17.1 | 17.945 | 15.5 | 19.55 | 11.8 | 17.95
| Std Dev. |  | 0.69937 | 0.8165 | 0.69474 | 0.5164 | 0.17224 | 0.33862 | 1.6594 | 0.22286 | 1.9664 | 0.26646 | 0.32711 | 0.64627 | 0.52908 | 1.5492 | 0.21602 | 0.2137 | 0.22804
| Rel.Std.Dev. |  | 4.537% | 4.711% | 4.306% | 3.162% | 0.9252% | 2.036% | 9.809% | 1.317% | 11.34% | 1.484% | 1.976% | 3.798% | 2.924% | 10.33% | 1.11% | 1.808% | 1.267%
| PDM3 |  | -10.26% | 0.9195% | -6.067% | -4.903% | 8.391% | -3.156% | -1.506% | -1.506% | 0.9195% | 4.51% | -3.641% | -0.9242% | 5.362% | -12.67% | 13.34% | -31.2% | 4.801%
| Z-Score (Absolute) |  | 1.16 | 0.23 | 0.82 | 0.49 | 1.16 | 0.19 | 0.38 | 0.07 | 0.23 | 0.67 | 0.34 | 0 | 0.78 | 1.02 | 1.77 | 3.76 | 0.71
| Analytical results for Yb in OREAS 908 (Certified Value 1.34 ppm) | [24 empty] | Certified
Yb | Round | Replicate | 01: Lab; 03: Lab; 04: Lab; 05: Lab; 06: Lab; 07: Lab; 09: Lab; 10: Lab; 11: Lab; 12: Lab |  | 1
| No | No | 01: 05; 03: 09; 04: 10; 05: 12; 06: 13; 07: 15; 09: 20; 10: 26; 11: 30; 12: 32 |  | ppm
|  |  | 01: PF*MS; 03: BF*MS; 04: PF*OES/MS; 05: PF*MS; 06: BF*MS; 07: PF*OES/MS; 09: PF*MS; 10: ABL*MS; 11: PF*MS; 12: PF*OES/MS |  | 2
2
| 1 | 1 | 01: 1; 03: 2; 04: 1.5; 05: 1.2; 06: 1.4; 07: 1.4; 09: 1.448; 10: 1.58; 11: 2.1; 12: 1.43 |  | 1
| 1 | 2 | 01: 0.8; 03: 2; 04: 1.5; 05: 1.3; 06: 1.4; 07: 1.3; 09: 1.326; 10: 1.31; 11: 2.2; 12: 1.41 |  | 0
| 1 | 3 | 01: 1.1; 03: 2; 04: 1.7; 05: 1; 06: 1.3; 07: 1.4; 09: 1.313; 10: 1.34; 11: 2.2; 12: 1.35 |  | 16
| 1 | 4 | 01: 1.1; 03: 2; 04: 1.5; 05: 1.2; 06: 1.4; 07: 1.4; 09: 1.689; 10: 1.41; 11: 2; 12: 1.39 |  | 1.3417
| 1 | 5 | 01: 1.1; 03: 2; 04: 1.5; 05: 1.2; 06: 1.3; 07: 1.4; 09: 1.148; 10: 1.69; 11: 2; 12: 1.36 |  | 118
| 1 | 6 | 01: 1; 03: 2; 04: 1.5; 05: 1.3; 06: 1.5; 07: 1.4; 09: 0.948; 10: 1.73; 11: 2; 12: 1.43
| Mean |  | 01: 1.0167; 03: 2; 04: 1.5333; 05: 1.2; 06: 1.3833; 07: 1.3833; 09: 1.312; 10: 1.51; 11: 2.0833; 12: 1.395
| Median |  | 01: 1.05; 03: 2; 04: 1.5; 05: 1.2; 06: 1.4; 07: 1.4; 09: 1.3195; 10: 1.495; 11: 2.05; 12: 1.4
| Std Dev. |  | 01: 0.1169; 03: 0; 04: 0.08165; 05: 0.10954; 06: 0.075277; 07: 0.040825; 09: 0.25307; 10: 0.18144; 11: 0.098319; 12: 0.034496
| Rel.Std.Dev. |  | 01: 11.5%; 03: 0%; 04: 5.325%; 05: 9.129%; 06: 5.442%; 07: 2.951%; 09: 19.29%; 10: 12.02%; 11: 4.719%; 12: 2.473%
| PDM3 |  | 01: -24.23%; 03: 49.06%; 04: 14.28%; 05: -10.56%; 06: 3.102%; 07: 3.102%; 09: -2.214%; 10: 12.54%; 11: 55.27%; 12: 3.972%
| Z-Score (Absolute) |  | 01: 1.9; 03: 3.11; 04: 0.73; 05: 0.96; 06: 0.03; 07: 0.03; 09: 0.39; 10: 0.61; 11: 3.53; 12: 0.03
| Analytical results for Zn in OREAS 908 (Certified Value 290 ppm) | [24 empty] | Certified
Zn | Round | Replicate | Lab | Lab | Lab | Lab | Lab | Lab | Lab | Lab | Lab | Lab | Lab | Lab | Lab | Lab | Lab | Lab | Lab | Lab | Lab | Lab |  |  |  | 1
| No | No | 01 | 03 | 04 | 05 | 06 | 07 | 10 | 11 | 12 | 13 | 14 | 15 | 17 | 19 | 22 | 26 | 30 | 31 | 32 | 33 |  |  |  | ppm
|  |  | PF*OES | PF*OES | PF*OES | PF*OES | PF*OES | PF*OES | PF*OES/MS | PF*OES | PF*MS | BF*OES | PF*OES | PF*OES/MS | PF*OES | PF*OES | PF*OES/MS | ABL*MS | PF*OES | PF*OES | PF*OES/MS | PF*OES |  |  |  | 0
0
| 1 | 1 | 300 | 283.5122 | 296 | 310 | 300 | 200 | 270 | 298 | 280 | 299 | 283 | 282 | 279 | 310 | 219 | 295 | 170 | 500 | 282 | 290 |  |  |  | 1
| 1 | 2 | 300 | 281.0764 | 296 | 285 | 300 | 300 | 260 | 289 | 280 | 296 | 246 | 284 | 292 | 293 | 212 | 300 | 160 | 300 | 287 | 270 |  |  |  | 0
| 1 | 3 | 300 | 284.1212 | 283 | 295 | 300 | 300 | 290 | 297 | 270 | 310 | 271 | 289 | 326 | 307 | 163 | 295 | 170 | 300 | 321 | 280 |  |  |  | 16
| 1 | 4 | 300 | 291.0618 | 290 | 330 | 300 | 200 | 270 | 304 | 260 | 291 | 242 | 287 | 300 | 291 | 235 | 305 | 160 | 300 | 283 | 270 |  |  |  | 289.9506
| 1 | 5 | 300 | 285.1306 | 291 | 335 | 300 | 300 | 280 | 301 | 270 | 282 | 371 | 286 | 306 | 307 | 222 | 325 | 180 | 300 | 277 | 280 |  |  |  | 119
| 1 | 6 | 300 | 289.1566 | 296 | 315 | 300 | 200 | 270 | 290 | 280 | 282 | 273 | 288 | 298 | 299 | 225 | 315 | 200 | 300 | 282 | 260
| Mean |  | 300 | 285.6765 | 292 | 311.6667 | 300 | 250 | 273.3333 | 296.5 | 273.3333 | 293.3333 | 281 | 286 | 300.1667 | 301.1667 | 212.6667 | 305.8333 | 173.3333 | 333.3333 | 288.6667 | 275
| Median |  | 300 | 284.6259 | 293.5 | 312.5 | 300 | 250 | 270 | 297.5 | 275 | 293.5 | 272 | 286.5 | 299 | 303 | 220.5 | 302.5 | 170 | 300 | 282.5 | 275
| Std Dev. |  | 0 | 3.7329 | 5.1769 | 19.4079 | 0 | 54.7723 | 10.328 | 5.9582 | 8.165 | 10.7641 | 46.934 | 2.6077 | 15.6258 | 8.0104 | 25.4768 | 12.0069 | 15.0555 | 81.6497 | 16.1576 | 10.4881
| Rel.Std.Dev. |  | 0% | 1.307% | 1.773% | 6.227% | 0% | 21.91% | 3.779% | 2.01% | 2.987% | 3.67% | 16.7% | 0.9118% | 5.206% | 2.66% | 11.98% | 3.926% | 8.686% | 24.49% | 5.597% | 3.814%
| PDM3 |  | 3.466% | -1.474% | 0.7068% | 7.49% | 3.466% | -13.78% | -5.731% | 2.259% | -5.731% | 1.167% | -3.087% | -1.363% | 3.523% | 3.868% | -26.65% | 5.478% | -40.22% | 14.96% | -0.4428% | -5.156%
| Z-Score (Absolute) |  | 0.57 | 0.17 | 0.15 | 1.17 | 0.57 | 2.01 | 0.81 | 0.39 | 0.81 | 0.22 | 1.34 | 0.15 | 0.58 | 0.63 | 3.42 | 0.87 | 5.96 | 2.28 | 0.35 | 0.72
| Analytical results for Zr in OREAS 908 (Certified Value 213 ppm) | [24 empty] | Certified
Zr | Round | Replicate | 01: Lab; 03: Lab; 04: Lab; 05: Lab; 06: Lab; 07: Lab |  | 1
| No | No | 01: 09; 03: 13; 04: 15; 05: 20; 06: 26; 07: 32 |  | ppm
|  |  | 01: BF*MS; 03: BF*OES; 04: PF*OES/MS; 05: PF*MS; 06: ABL*MS; 07: PF*OES/MS |  | 0
0
| 1 | 1 | 01: 250; 03: 210; 04: 209; 05: 216.314; 06: 232; 07: 212 |  | 1
| 1 | 2 | 01: 250; 03: 210; 04: 208; 05: 212.542; 06: 223; 07: 210 |  | 0
| 1 | 3 | 01: 230; 03: 214; 04: 209; 05: 205.794; 06: 220; 07: 214 |  | 16
| 1 | 4 | 01: 230; 03: 215; 04: 211; 05: 202.089; 06: 223; 07: 205 |  | 213.3347
| 1 | 5 | 01: 230; 03: 211; 04: 210; 05: 209.524; 06: 230; 07: 217 |  | 120
| 1 | 6 | 01: 230; 03: 205; 04: 214; 05: 206.779; 06: 220; 07: 215
| Mean |  | 01: 236.6667; 03: 210.8333; 04: 210.1667; 05: 208.8403; 06: 224.6667; 07: 212.1667
| Median |  | 01: 230; 03: 210.5; 04: 209.5; 05: 208.1515; 06: 223; 07: 213
| Std Dev. |  | 01: 10.328; 03: 3.5449; 04: 2.137; 05: 5.082; 06: 5.1251; 07: 4.2622
| Rel.Std.Dev. |  | 01: 4.364%; 03: 1.681%; 04: 1.017%; 05: 2.433%; 06: 2.281%; 07: 2.009%
| PDM3 |  | 01: 10.94%; 03: -1.173%; 04: -1.485%; 05: -2.107%; 06: 5.312%; 07: -0.5475%
| Z-Score (Absolute) |  | 01: 8.5; 03: 0.23; 04: 0.45; 05: 0.9; 06: 4.45; 07: 0.23
Note on C17: Z-Scores have been calculated after removal of individual outliers. In general, laboratory batches are rejected if Z-Score > 2.5.
Note on C35: Z-Scores have been calculated after removal of individual outliers. In general, laboratory batches are rejected if Z-Score > 2.5.
Note on C53: Z-Scores have been calculated after removal of individual outliers. In general, laboratory batches are rejected if Z-Score > 2.5.
Note on C71: Z-Scores have been calculated after removal of individual outliers. In general, laboratory batches are rejected if Z-Score > 2.5.
Note on C89: Z-Scores have been calculated after removal of individual outliers. In general, laboratory batches are rejected if Z-Score > 2.5.
Note on C107: Z-Scores have been calculated after removal of individual outliers. In general, laboratory batches are rejected if Z-Score > 2.5.
Note on C125: Z-Scores have been calculated after removal of individual outliers. In general, laboratory batches are rejected if Z-Score > 2.5.
Note on C143: Z-Scores have been calculated after removal of individual outliers. In general, laboratory batches are rejected if Z-Score > 2.5.
Note on C161: Z-Scores have been calculated after removal of individual outliers. In general, laboratory batches are rejected if Z-Score > 2.5.
Note on C179: Z-Scores have been calculated after removal of individual outliers. In general, laboratory batches are rejected if Z-Score > 2.5.
Note on C197: Z-Scores have been calculated after removal of individual outliers. In general, laboratory batches are rejected if Z-Score > 2.5.
Note on C215: Z-Scores have been calculated after removal of individual outliers. In general, laboratory batches are rejected if Z-Score > 2.5.
Note on C233: Z-Scores have been calculated after removal of individual outliers. In general, laboratory batches are rejected if Z-Score > 2.5.
Note on C251: Z-Scores have been calculated after removal of individual outliers. In general, laboratory batches are rejected if Z-Score > 2.5.
Note on C269: Z-Scores have been calculated after removal of individual outliers. In general, laboratory batches are rejected if Z-Score > 2.5.
Note on C287: Z-Scores have been calculated after removal of individual outliers. In general, laboratory batches are rejected if Z-Score > 2.5.
Note on C305: Z-Scores have been calculated after removal of individual outliers. In general, laboratory batches are rejected if Z-Score > 2.5.
Note on C323: Z-Scores have been calculated after removal of individual outliers. In general, laboratory batches are rejected if Z-Score > 2.5.
Note on C341: Z-Scores have been calculated after removal of individual outliers. In general, laboratory batches are rejected if Z-Score > 2.5.
Note on C359: Z-Scores have been calculated after removal of individual outliers. In general, laboratory batches are rejected if Z-Score > 2.5.
Note on C377: Z-Scores have been calculated after removal of individual outliers. In general, laboratory batches are rejected if Z-Score > 2.5.
Note on C395: Z-Scores have been calculated after removal of individual outliers. In general, laboratory batches are rejected if Z-Score > 2.5.
Note on C413: Z-Scores have been calculated after removal of individual outliers. In general, laboratory batches are rejected if Z-Score > 2.5.
Note on C431: Z-Scores have been calculated after removal of individual outliers. In general, laboratory batches are rejected if Z-Score > 2.5.
Note on C449: Z-Scores have been calculated after removal of individual outliers. In general, laboratory batches are rejected if Z-Score > 2.5.
Note on C467: Z-Scores have been calculated after removal of individual outliers. In general, laboratory batches are rejected if Z-Score > 2.5.
Note on C485: Z-Scores have been calculated after removal of individual outliers. In general, laboratory batches are rejected if Z-Score > 2.5.
Note on C503: Z-Scores have been calculated after removal of individual outliers. In general, laboratory batches are rejected if Z-Score > 2.5.
Note on C521: Z-Scores have been calculated after removal of individual outliers. In general, laboratory batches are rejected if Z-Score > 2.5.
Note on C539: Z-Scores have been calculated after removal of individual outliers. In general, laboratory batches are rejected if Z-Score > 2.5.
Note on C557: Z-Scores have been calculated after removal of individual outliers. In general, laboratory batches are rejected if Z-Score > 2.5.
Note on C575: Z-Scores have been calculated after removal of individual outliers. In general, laboratory batches are rejected if Z-Score > 2.5.
Note on C593: Z-Scores have been calculated after removal of individual outliers. In general, laboratory batches are rejected if Z-Score > 2.5.
Note on C611: Z-Scores have been calculated after removal of individual outliers. In general, laboratory batches are rejected if Z-Score > 2.5.
Note on C629: Z-Scores have been calculated after removal of individual outliers. In general, laboratory batches are rejected if Z-Score > 2.5.
Note on C647: Z-Scores have been calculated after removal of individual outliers. In general, laboratory batches are rejected if Z-Score > 2.5.
Note on C665: Z-Scores have been calculated after removal of individual outliers. In general, laboratory batches are rejected if Z-Score > 2.5.
Note on C683: Z-Scores have been calculated after removal of individual outliers. In general, laboratory batches are rejected if Z-Score > 2.5.
Note on C701: Z-Scores have been calculated after removal of individual outliers. In general, laboratory batches are rejected if Z-Score > 2.5.
Note on C719: Z-Scores have been calculated after removal of individual outliers. In general, laboratory batches are rejected if Z-Score > 2.5.
Note on C737: Z-Scores have been calculated after removal of individual outliers. In general, laboratory batches are rejected if Z-Score > 2.5.
Note on C755: Z-Scores have been calculated after removal of individual outliers. In general, laboratory batches are rejected if Z-Score > 2.5.
Note on C773: Z-Scores have been calculated after removal of individual outliers. In general, laboratory batches are rejected if Z-Score > 2.5.
Note on C791: Z-Scores have been calculated after removal of individual outliers. In general, laboratory batches are rejected if Z-Score > 2.5.
Note on C809: Z-Scores have been calculated after removal of individual outliers. In general, laboratory batches are rejected if Z-Score > 2.5.
Note on C827: Z-Scores have been calculated after removal of individual outliers. In general, laboratory batches are rejected if Z-Score > 2.5.
Note on C845: Z-Scores have been calculated after removal of individual outliers. In general, laboratory batches are rejected if Z-Score > 2.5.
Note on C863: Z-Scores have been calculated after removal of individual outliers. In general, laboratory batches are rejected if Z-Score > 2.5.
Note on C881: Z-Scores have been calculated after removal of individual outliers. In general, laboratory batches are rejected if Z-Score > 2.5.
Note on C899: Z-Scores have been calculated after removal of individual outliers. In general, laboratory batches are rejected if Z-Score > 2.5.
Note on C917: Z-Scores have been calculated after removal of individual outliers. In general, laboratory batches are rejected if Z-Score > 2.5.
Note on C935: Z-Scores have been calculated after removal of individual outliers. In general, laboratory batches are rejected if Z-Score > 2.5.
Note on C953: Z-Scores have been calculated after removal of individual outliers. In general, laboratory batches are rejected if Z-Score > 2.5.
Note on C971: Z-Scores have been calculated after removal of individual outliers. In general, laboratory batches are rejected if Z-Score > 2.5.
Note on C989: Z-Scores have been calculated after removal of individual outliers. In general, laboratory batches are rejected if Z-Score > 2.5.
Note on C1007: Z-Scores have been calculated after removal of individual outliers. In general, laboratory batches are rejected if Z-Score > 2.5.
Note on C1025: Z-Scores have been calculated after removal of individual outliers. In general, laboratory batches are rejected if Z-Score > 2.5.
Note on C1043: Z-Scores have been calculated after removal of individual outliers. In general, laboratory batches are rejected if Z-Score > 2.5.
Note on C1061: Z-Scores have been calculated after removal of individual outliers. In general, laboratory batches are rejected if Z-Score > 2.5.
Note on C1079: Z-Scores have been calculated after removal of individual outliers. In general, laboratory batches are rejected if Z-Score > 2.5.
Note on C1097: Z-Scores have been calculated after removal of individual outliers. In general, laboratory batches are rejected if Z-Score > 2.5.
Note on C1115: Z-Scores have been calculated after removal of individual outliers. In general, laboratory batches are rejected if Z-Score > 2.5.

## Aqua Regia
| Analytical results for Ag in OREAS 908 (Certified Value 2.32 ppm) | [30 empty] | Certified
Ag | Round | Replicate | Lab | Lab | Lab | Lab | Lab | Lab | Lab | Lab | Lab | Lab | Lab | Lab | Lab | Lab | Lab | Lab | Lab | Lab | Lab | Lab | Lab | Lab | Lab | Lab | Lab | Lab | Lab | Lab | Lab | 1
| No | No | 01 | 03 | 04 | 05 | 06 | 07 | 08 | 09 | 10 | 11 | 12 | 13 | 14 | 15 | 16 | 17 | 18 | 19 | 22 | 23 | 24 | 25 | 26 | 28 | 29 | 30 | 31 | 32 | 33 | ppm
|  |  | AR*OES/MS | AR*OES/MS | AR*OES/MS | AR*MS | AR*OES/MS | AR*OES/MS | AR*OES/MS | AR*MS | AR*OES/MS | AR*OES | AR*OES | AR*MS | AR*OES | AR*OES/MS | AR*OES | AR*MS | AR*OES | AR*OES | AR*OES/MS | AR*OES | AR*OES/MS | AR*OES | AR*MS | AR*OES/MS | AR*OES/MS | AR*MS | AR*OES/MS | AR*OES/MS | AR*OES/MS | 2
|  |  | 0.4g | 20g | 0.25g | 0.4g | 0.5g | 0.5g | 20g | 40g | 0.25g | 0.15g | 0.5g | 25g | 10g | 0.25g | 0.25g | 0.5g | 0.2g | 0.5g | 25g | 0.5g | 0.4g | 0.5g | 40g | 0.5g | 0.5g | 0.4g | 0.4g | 0.25g | 0.5g | 3
| 1 | 1 | 2.52 | 2.4113 | 2.34 | 2.2 | 2.47 | 2.43 | 2.31 | 2.4 | 1.92 | 2.7 | 2.5 | 2.27 | 1 | 1.94 | 2 | 2.43 | 2.2 | 2.39 | 2.07 | 2.1 | 2.4 | 2.2 | 2.3 | 2.64 | 2.19 | 2.3 | 2.44 | 2.27 | 2.323 | 1
| 1 | 2 | 2.63 | 2.3984 | 2.31 | 2.3 | 2.4 | 2.49 | 2.24 | 2.45 | 2.3 | 2.5 | 2.5 | 2.23 | 1 | 2.15 | 2 | 2.5 | 2.3 | 2.48 | 2.06 | 1.9 | 2.3 | 2.3 | 2.55 | 2.52 | 2.3 | 2.3 | 2.46 | 2.28 | 2.482 | 6
| 1 | 3 | 2.61 | 2.3333 | 2.32 | 2.2 | 2.38 | 2.45 | 2.27 | 2.3 | 1.93 | 2.6 | 2.5 | 2.3 | 1 | 2.19 | 2 | 2.48 | 2.2 | 2.49 | 2.01 | 2 | 2.3 | 2.2 | 2.45 | 2.6 | 2.16 | 2.3 | 2.48 | 2.29 | 2.465 | 16
| 1 | 4 | 2.36 | 2.3134 | 2.32 | 2.2 | 2.4 | 2.49 | 2.23 | 2.4 | 2.1 | 2.5 | 2.5 | 2.27 | 1 | 2.18 | 2 | 2.42 | 2.3 | 2.37 | 2.04 | 2.4 | 2.3 | 2.4 | 2.5 | 2.49 | 2.17 | 2.3 | 2.37 | 2.34 | 2.445 | 2.3249
| 1 | 5 | 2.54 | 2.3703 | 2.36 | 2.2 | 2.45 | 2.45 | 2.27 | 2.45 | 2.06 | 2.6 | 2.4 | 2.3 | 1 | 2.15 | 2 | 2.38 | 2.1 | 2.33 | 2.23 | 2 | 2.6 | 2.2 | 2.55 | 2.67 | 2.15 | 2.3 | 2.43 | 2.3 | 2.489 | 122
| 1 | 6 | 2.53 | 2.4285 | 2.35 | 2.2 | 2.39 | 2.5 | 2.31 | 2.45 | 2.02 | 2.5 | 2.5 | 2.33 | 1 | 2.15 | 2 | 2.38 | 2.2 | 2.44 | 2.03 | 1.6 | 2.3 | 2.4 | 2.45 | 2.59 | 2.12 | 2.3 | 2.43 | 2.35 | 2.546
| Mean |  | 2.5317 | 2.3759 | 2.3333 | 2.2167 | 2.415 | 2.4683 | 2.2717 | 2.4083 | 2.055 | 2.5667 | 2.4833 | 2.2833 | 1 | 2.1267 | 2 | 2.4317 | 2.2167 | 2.4167 | 2.0733 | 2 | 2.3667 | 2.2833 | 2.4667 | 2.585 | 2.1817 | 2.3 | 2.435 | 2.305 | 2.4583
| Median |  | 2.535 | 2.3843 | 2.33 | 2.2 | 2.4 | 2.47 | 2.27 | 2.425 | 2.04 | 2.55 | 2.5 | 2.285 | 1 | 2.15 | 2 | 2.425 | 2.2 | 2.415 | 2.05 | 2 | 2.3 | 2.25 | 2.475 | 2.595 | 2.165 | 2.3 | 2.435 | 2.295 | 2.4735
| Std Dev. |  | 0.095376 | 0.045336 | 0.019664 | 0.040825 | 0.036194 | 0.028577 | 0.033714 | 0.058452 | 0.13939 | 0.08165 | 0.040825 | 0.034448 | 0 | 0.093095 | 0 | 0.049967 | 0.075277 | 0.06377 | 0.079666 | 0.26077 | 0.12111 | 0.098319 | 0.093095 | 0.06892 | 0.062423 | 4.8648e-16 | 0.037283 | 0.032711 | 0.074463
| Rel.Std.Dev. |  | 3.767% | 1.908% | 0.8427% | 1.842% | 1.499% | 1.158% | 1.484% | 2.427% | 6.783% | 3.181% | 1.644% | 1.509% | 0% | 4.378% | 0% | 2.055% | 3.396% | 2.639% | 3.842% | 13.04% | 5.117% | 4.306% | 3.774% | 2.666% | 2.861% | 2.115e-14% | 1.531% | 1.419% | 3.029%
| PDM3 |  | 8.891% | 2.189% | 0.3606% | -4.657% | 3.873% | 6.167% | -2.292% | 3.586% | -11.61% | 10.4% | 6.812% | -1.79% | -56.99% | -8.528% | -13.98% | 4.59% | -4.657% | 3.945% | -10.82% | -13.98% | 1.794% | -1.79% | 6.095% | 11.19% | -6.163% | -1.073% | 4.733% | -0.8581% | 5.737%
| Z-Score (Absolute) |  | 1.24 | 0.33 | 0.08 | 0.61 | 0.56 | 0.87 | 0.28 | 0.52 | 1.55 | 1.45 | 0.96 | 0.21 | 7.74 | 0.91 | 1.88 | 0.65 | 0.61 | 0.57 | 1.63 | 1.41 | 0 | 0.21 | 0.86 | 1.55 | 0.95 | 0.12 | 0.67 | 0.09 | 0.97
| Analytical results for Al in OREAS 908 (Certified Value 1.18 wt.%) | [30 empty] | Certified
Al | Round | Replicate | Lab | Lab | Lab | Lab | Lab | Lab | Lab | Lab | Lab | Lab | Lab | Lab | Lab | Lab | Lab | Lab | Lab | Lab | Lab | Lab | Lab | Lab | Lab | Lab | Lab | Lab | Lab |  |  | 1
| No | No | 01 | 03 | 04 | 05 | 06 | 07 | 08 | 09 | 10 | 11 | 12 | 13 | 14 | 15 | 16 | 17 | 19 | 23 | 24 | 25 | 26 | 28 | 29 | 30 | 31 | 32 | 33 |  |  | wt.%
|  |  | AR*OES/MS | AR*OES/MS | AR*OES/MS | AR*OES | AR*OES/MS | AR*OES/MS | AR*OES/MS | AR*OES | AR*OES/MS | AR*OES | AR*MS | AR*OES | AR*OES | AR*OES/MS | AR*OES | AR*OES | AR*OES | AR*OES | AR*OES/MS | AR*OES | AR*OES | AR*OES/MS | AR*OES/MS | AR*OES | AR*OES/MS | AR*OES/MS | AR*OES/MS |  |  | 2
|  |  | 0.4g | 20g | 0.25g | 0.4g | 0.5g | 0.5g | 20g | 40g | 0.25g | 0.15g | 0.5g | 25g | 10g | 0.25g | 0.25g | 0.5g | 0.5g | 0.5g | 0.4g | 0.5g | 40g | 0.5g | 0.5g | 0.4g | 0.4g | 0.25g | 0.5g |  |  | 3
| 1 | 1 | 1.16 | 1.3728 | 1.18 | 1.19 | 1.17 | 1.26 | 1.53 | 1.2 | 1.23 | 1.23 | 1.17 | 1.2733 | 0.97 | 1.06 | 1.09 | 1.07 | 1.213 | 1.27 | 1.22 | 1.12 | 1.03 | 1.14 | 1.07 | 1.16 | 1.14 | 1.12 | 1.08 |  |  | 1
| 1 | 2 | 1.19 | 1.4113 | 1.19 | 1.18 | 1.15 | 1.26 | 1.55 | 1.17 | 1.2 | 1.2 | 1.16 | 1.2569 | 0.96 | 1.19 | 1.26 | 1.09 | 1.186 | 1.28 | 1.22 | 1.12 | 1.05 | 1.12 | 1.09 | 1.21 | 1.28 | 1.1 | 1.12 |  |  | 0
| 1 | 3 | 1.23 | 1.4213 | 1.19 | 1.16 | 1.18 | 1.23 | 1.53 | 1.15 | 1.19 | 1.2 | 1.21 | 1.2548 | 0.95 | 1.25 | 1.21 | 1.11 | 1.184 | 1.25 | 1.18 | 1.1 | 1.04 | 1.15 | 1.07 | 1.25 | 1.15 | 1.12 | 1.1 |  |  | 16
| 1 | 4 | 1.17 | 1.4306 | 1.18 | 1.17 | 1.19 | 1.25 | 1.51 | 1.15 | 1.23 | 1.19 | 1.18 | 1.1656 | 0.99 | 1.21 | 1.21 | 1.1 | 1.126 | 1.28 | 1.61 | 1.09 | 1.05 | 1.17 | 1.08 | 1.23 | 1.14 | 1.14 | 1.12 |  |  | 1.1757
| 1 | 5 | 1.2 | 1.439 | 1.19 | 1.21 | 1.2 | 1.26 | 1.52 | 1.16 | 1.2 | 1.19 | 1.16 | 1.1918 | 0.96 | 1.27 | 1.18 | 1.09 | 1.127 | 1.26 | 1.21 | 1.11 | 1.03 | 1.17 | 1.07 | 1.16 | 1.13 | 1.18 | 1.13 |  |  | 123
| 1 | 6 | 1.21 | 1.4067 | 1.21 | 1.23 | 1.18 | 1.25 | 1.57 | 1.17 | 1.24 | 1.26 | 1.19 | 1.2128 | 0.97 | 1.2 | 1.28 | 1.06 | 1.145 | 1.25 | 1.19 | 1.1 | 1.02 | 1.15 | 1.05 | 1.15 | 1.14 | 1.13 | 1.12
| Mean |  | 1.1933 | 1.4136 | 1.19 | 1.19 | 1.1783 | 1.2517 | 1.535 | 1.1667 | 1.215 | 1.2117 | 1.1783 | 1.2259 | 0.96667 | 1.1967 | 1.205 | 1.0867 | 1.1635 | 1.265 | 1.2717 | 1.1067 | 1.0367 | 1.15 | 1.0717 | 1.1933 | 1.1633 | 1.1317 | 1.1117
| Median |  | 1.195 | 1.4163 | 1.19 | 1.185 | 1.18 | 1.255 | 1.53 | 1.165 | 1.215 | 1.2 | 1.175 | 1.2338 | 0.965 | 1.205 | 1.21 | 1.09 | 1.1645 | 1.265 | 1.215 | 1.105 | 1.035 | 1.15 | 1.07 | 1.185 | 1.14 | 1.125 | 1.12
| Std Dev. |  | 0.02582 | 0.023272 | 0.010954 | 0.026077 | 0.017224 | 0.01169 | 0.021679 | 0.018619 | 0.020736 | 0.027869 | 0.019408 | 0.042458 | 0.013663 | 0.073666 | 0.067157 | 0.018619 | 0.035937 | 0.013784 | 0.16654 | 0.012111 | 0.012111 | 0.018974 | 0.013292 | 0.042269 | 0.057504 | 0.027142 | 0.018348
| Rel.Std.Dev. |  | 2.164% | 1.646% | 0.9205% | 2.191% | 1.462% | 0.934% | 1.412% | 1.596% | 1.707% | 2.3% | 1.647% | 3.464% | 1.413% | 6.156% | 5.573% | 1.713% | 3.089% | 1.09% | 13.1% | 1.094% | 1.168% | 1.65% | 1.24% | 3.542% | 4.943% | 2.398% | 1.651%
| PDM3 |  | 1.5% | 20.24% | 1.217% | 1.217% | 0.2242% | 6.462% | 30.56% | -0.7681% | 3.343% | 3.059% | 0.2242% | 4.267% | -17.78% | 1.784% | 2.492% | -7.573% | -1.037% | 7.596% | 8.163% | -5.871% | -11.83% | -2.186% | -8.848% | 1.5% | -1.052% | -3.745% | -5.446%
| Z-Score (Absolute) |  | 0.06 | 4.2 | 0 | 0 | 0.22 | 1.16 | 6.49 | 0.44 | 0.47 | 0.23 | 0.22 | 0.67 | 4.2 | 0.64 | 0.28 | 1.94 | 0.5 | 1.41 | 0.26 | 1.57 | 2.88 | 0.75 | 2.22 | 0.06 | 0.94 | 1.28 | 1.35
| Analytical results for As in OREAS 908 (Certified Value 62 ppm) | [30 empty] | Certified
As | Round | Replicate | Lab | Lab | Lab | Lab | Lab | Lab | Lab | Lab | Lab | Lab | Lab | Lab | Lab | Lab | Lab | Lab | Lab | Lab | Lab | Lab | Lab | Lab | Lab | Lab | Lab | Lab | Lab | Lab | Lab | 1
| No | No | 01 | 03 | 04 | 05 | 06 | 07 | 08 | 09 | 10 | 11 | 12 | 13 | 14 | 15 | 16 | 17 | 18 | 19 | 22 | 23 | 24 | 25 | 26 | 28 | 29 | 30 | 31 | 32 | 33 | ppm
|  |  | AR*OES/MS | AR*OES/MS | AR*OES/MS | AR*OES | AR*OES/MS | AR*OES/MS | AR*OES/MS | AR*MS | AR*OES/MS | AR*OES | AR*MS | AR*MS | AR*OES | AR*OES/MS | AR*OES | AR*MS | AR*OES | AR*OES | AR*OES/MS | AR*OES | AR*OES/MS | AR*OES | AR*MS | AR*OES/MS | AR*OES/MS | AR*OES | AR*OES/MS | AR*OES/MS | AR*OES/MS | 0
|  |  | 0.4g | 20g | 0.25g | 0.4g | 0.5g | 0.5g | 20g | 40g | 0.25g | 0.15g | 0.5g | 25g | 10g | 0.25g | 0.25g | 0.5g | 0.2g | 0.5g | 25g | 0.5g | 0.4g | 0.5g | 40g | 0.5g | 0.5g | 0.4g | 0.4g | 0.25g | 0.5g | 1
| 1 | 1 | 66.5 | 62.653 | 64 | 63 | 63.6 | 66.5 | 56 | 66.5 | 55 | 68 | 62.3 | 64 | 86 | 53 | 53 | 62.9 | 56 | 58.8 | 58.8 | 65 | 65.6 | 64 | 62 | 64.2 | 55.4 | 52 | 60.2 | 66 | 59.4 | 1
| 1 | 2 | 67.4 | 61.5421 | 64 | 61 | 61.9 | 65.9 | 55 | 66.5 | 56 | 68 | 61.6 | 60 | 86 | 60 | 60 | 61.9 | 56 | 58.1 | 58.4 | 65 | 65.9 | 64 | 69.6 | 65.2 | 57.8 | 54 | 61.4 | 66 | 61.7 | 0
| 1 | 3 | 68.2 | 59.854 | 62 | 59 | 61.3 | 66.5 | 54 | 63 | 54 | 67 | 62.5 | 62 | 87 | 62 | 58 | 63.5 | 56 | 58.6 | 56.3 | 65 | 64.7 | 64 | 65.8 | 65.5 | 55.9 | 53 | 60 | 66 | 60.7 | 16
| 1 | 4 | 63.7 | 61.2535 | 63 | 61 | 61.4 | 65 | 56 | 66 | 57 | 67 | 62 | 61 | 92 | 62 | 59 | 62.7 | 53 | 58.9 | 58.2 | 66 | 64.6 | 65 | 66.8 | 63.3 | 54.2 | 53 | 58.7 | 64 | 62.4 | 61.5115
| 1 | 5 | 67.6 | 62.9084 | 63 | 62 | 63.7 | 65.8 | 56 | 66.5 | 56 | 68 | 60.7 | 64 | 76 | 61 | 54 | 62.3 | 55 | 58.9 | 56.8 | 65 | 63.4 | 63 | 66.2 | 68.4 | 55.7 | 54 | 59.8 | 65 | 60.2 | 124
| 1 | 6 | 66.4 | 64.3729 | 63 | 61 | 60.6 | 67.6 | 55 | 69 | 57 | 68 | 64.1 | 62 | 86 | 61 | 57 | 61.9 | 54 | 58.9 | 56.8 | 65 | 64.5 | 63 | 65.8 | 64.5 | 52.2 | 50 | 60.9 | 66 | 62.5
| Mean |  | 66.6333 | 62.0973 | 63.1667 | 61.1667 | 62.0833 | 66.2167 | 55.3333 | 66.25 | 55.8333 | 67.6667 | 62.2 | 62.1667 | 85.5 | 59.8333 | 56.8333 | 62.5333 | 55 | 58.7 | 57.55 | 65.1667 | 64.7833 | 63.8333 | 66.0333 | 65.1833 | 55.2 | 52.6667 | 60.1667 | 65.5 | 61.15
| Median |  | 66.95 | 62.0976 | 63 | 61 | 61.65 | 66.2 | 55.5 | 66.5 | 56 | 68 | 62.15 | 62 | 86 | 61 | 57.5 | 62.5 | 55.5 | 58.85 | 57.5 | 65 | 64.65 | 64 | 66 | 64.85 | 55.55 | 53 | 60.1 | 66 | 61.2
| Std Dev. |  | 1.5908 | 1.5619 | 0.75277 | 1.3292 | 1.2828 | 0.87502 | 0.8165 | 1.917 | 1.169 | 0.5164 | 1.1278 | 1.6021 | 5.2058 | 3.4303 | 2.7869 | 0.62503 | 1.2649 | 0.31623 | 1.0387 | 0.40825 | 0.88863 | 0.75277 | 2.4378 | 1.7566 | 1.873 | 1.5055 | 0.93524 | 0.83666 | 1.2534
| Rel.Std.Dev. |  | 2.387% | 2.515% | 1.192% | 2.173% | 2.066% | 1.321% | 1.476% | 2.894% | 2.094% | 0.7631% | 1.813% | 2.577% | 6.089% | 5.733% | 4.904% | 0.9995% | 2.3% | 0.5387% | 1.805% | 0.6265% | 1.372% | 1.179% | 3.692% | 2.695% | 3.393% | 2.859% | 1.554% | 1.277% | 2.05%
| PDM3 |  | 8.327% | 0.9525% | 2.691% | -0.5605% | 0.9297% | 7.649% | -10.04% | 7.704% | -9.231% | 10.01% | 1.119% | 1.065% | 39% | -2.728% | -7.605% | 1.661% | -10.59% | -4.571% | -6.44% | 5.942% | 5.319% | 3.775% | 7.351% | 5.969% | -10.26% | -14.38% | -2.186% | 6.484% | -0.5876%
| Z-Score (Absolute) |  | 0.9 | 0.01 | 0.2 | 0.2 | 0.02 | 0.82 | 1.38 | 0.96 | 1.28 | 1.11 | 0.01 | 0 | 5.1 | 0.2 | 1.08 | 0.07 | 1.45 | 0.7 | 0.93 | 0.61 | 0.53 | 0.34 | 0.78 | 0.48 | 1.41 | 1.92 | 0.4 | 0.67 | 0.21
| Analytical results for Au in OREAS 908 (Certified Value 186 ppb) | [30 empty] | Certified
Au | Round | Replicate | Lab | Lab | Lab | Lab | Lab | Lab | Lab | Lab | Lab | Lab | Lab | Lab | Lab | Lab | Lab | Lab | Lab | Lab | Lab | Lab | [9 empty] | 1
| No | No | 00 | 01 | 03 | 05 | 06 | 07 | 08 | 09 | 12 | 13 | 14 | 17 | 19 | 22 | 26 | 28 | 29 | 30 | 31 | 33 | [9 empty] | ppb
|  |  | INAA | AR*MS | AR*MS | AR*MS | AR*MS | AR*MS | AR*AAS | AR*MS | AR*MS | AR*MS | AR*AAS | AR*MS | AR*AAS | AR*OES/MS | AR*MS | AR*MS | AR*MS | AR*MS | AR*MS | AR*MS | [9 empty] | 0
|  |  | 0.09g | 25g | 50g | 25g | 25g | 25g | 50g | 40g | 30g | 25g | 50g | 25g | 30g | 25g | 40g | 25g | 25g | 25g | 25g | 15g | [9 empty] | 0
| 1 | 1 | 183 | 191 | 179.2595 | 172 | 165 | 205 | 180 | 187 | 163 | 197 | 132 | 192 | 184 | 177 | 187 | 173 | 199 | 60 | 187 | 185.6 | [9 empty] | 1
| 1 | 2 | 196 | 190 | 182.3364 | 173 | 164 | 199 | 180 | 186 | 185 | 196 | 130 | 187 | 185 | 180 | 187 | 176 | 184 | 80 | 185 | 186.4 | [9 empty] | 0
| 1 | 3 | 182 | 190 | 177.0357 | 177 | 167 | 201 | 180 | 188 | 192 | 189 | 166 | 195 | 190 | 176 | 189 | 173 | 178 | 92 | 172 | 184.1 | [9 empty] | 16
| 1 | 4 | 186 | 185 | 185.735 | 173 | 165 | 209 | 170 | 191 | 204 | 190 | 111 | 185 | 187 | 178 | 192 | 176 | 185 | 69 | 198 | 183.3 | [9 empty] | 185.6008
| 1 | 5 | 200 | 184 | 180.5168 | 167 | 164 | 196 | 180 | 182 | 182 | 189 | 142 | 186 | 182 | 188 | IS | 181 | 199 | 84 | 184 | 199.2 | [9 empty] | 125
| 1 | 6 | 193 | 189 | 186.7902 | 174 | 167 | 196 | 180 | 195 | 192 | 191 | 138 | 186 | 183 | 180 | 189 | 177 | 188 | 88 | 192 | 196.4
|  | 7 | 01: 199
|  | 8 | 01: 191
|  | 9 | 01: 166
|  | 10 | 01: 188
|  | 11 | 01: 184
|  | 12 | 01: 181
|  | 13 | 01: 202
|  | 14 | 01: 191
|  | 15 | 01: 193
|  | 16 | 01: 190
|  | 17 | 01: 195
|  | 18 | 01: 182
|  | 19 | 01: 189
|  | 20 | 01: 183
| Mean |  | 188.7 | 188.1667 | 181.9456 | 172.6667 | 165.3333 | 201 | 178.3333 | 188.1667 | 186.3333 | 192 | 136.5 | 188.5 | 185.1667 | 179.8333 | 188.8 | 176 | 188.8333 | 78.8333 | 186.3333 | 189.1667
| Median |  | 189.5 | 189.5 | 181.4266 | 173 | 165 | 200 | 180 | 187.5 | 188.5 | 190.5 | 135 | 186.5 | 184.5 | 179 | 189 | 176 | 186.5 | 82 | 186 | 186
| Std Dev. |  | 8.3104 | 2.9269 | 3.7775 | 3.266 | 1.3663 | 5.1769 | 4.0825 | 4.446 | 13.721 | 3.5777 | 17.975 | 4.0373 | 2.9269 | 4.3089 | 2.0494 | 2.9665 | 8.5186 | 12.1395 | 8.7331 | 6.8331
| Rel.Std.Dev. |  | 4.404% | 1.555% | 2.076% | 1.891% | 0.8264% | 2.576% | 2.289% | 2.363% | 7.364% | 1.863% | 13.17% | 2.142% | 1.581% | 2.396% | 1.085% | 1.685% | 4.511% | 15.4% | 4.687% | 3.612%
| PDM3 |  | 1.67% | 1.382% | -1.969% | -6.969% | -10.92% | 8.297% | -3.916% | 1.382% | 0.3947% | 3.448% | -26.46% | 1.562% | -0.2339% | -3.107% | 1.724% | -5.173% | 1.742% | -57.53% | 0.3947% | 1.921%
| Z-Score (Absolute) |  | NA | 0.28 | 0.67 | 2.1 | 3.23 | 2.25 | 1.23 | 0.28 | 0 | 0.87 | 7.66 | 0.33 | 0.18 | 1.25 | 0.38 | 1.59 | 0.38 | 16.52 | 0 | 0.44
Note: Aqua Regia - Au on 10-50g aliquots only.
| Analytical results for B in OREAS 908 (Indicative Value < 10 ppm) | [30 empty] | Indicative
B | Round | Replicate | Lab | Lab | Lab | Lab | Lab | Lab | Lab | Lab | Lab | Lab | Lab | Lab | Lab | Lab | Lab | Lab | Lab | Lab | Lab | Lab | [9 empty] | 1
| No | No | 01 | 03 | 04 | 06 | 07 | 10 | 12 | 14 | 15 | 17 | 19 | 22 | 23 | 25 | 28 | 29 | 30 | 31 | 32 | 33 | [9 empty] | ppm
|  |  | AR*OES/MS | AR*OES/MS | AR*OES/MS | AR*OES/MS | AR*OES/MS | AR*OES/MS | AR*OES | AR*OES | AR*OES/MS | AR*MS | AR*OES | AR*OES/MS | AR*OES | AR*OES | AR*OES/MS | AR*OES/MS | AR*OES | AR*OES/MS | AR*OES/MS | AR*OES/MS | [9 empty] | 1
|  |  | 0.4g | 20g | 0.25g | 0.5g | 0.5g | 0.25g | 0.5g | 10g | 0.25g | 0.5g | 0.5g | 25g | 0.5g | 0.5g | 0.5g | 0.5g | 0.4g | 0.4g | 0.25g | 0.5g | [9 empty] | 1
| 1 | 1 | < 10 | < 10 | < 10 | < 10 | 10 | 22 | < 10 | < 10 | 50 | < 20 | 33 | < 3 | < 20 | < 20 | < 10 | < 10 | 27 | < 10 | 63 | < 20 | [9 empty] | 1
| 1 | 2 | < 10 | < 10 | < 10 | < 10 | < 10 | 23 | < 10 | < 10 | 50 | < 20 | 33 | < 3 | < 20 | < 20 | < 10 | < 10 | 26 | < 10 | 59 | 22 | [9 empty] | 3
| 1 | 3 | < 10 | < 10 | < 10 | < 10 | < 10 | 12 | < 10 | < 10 | 50 | < 20 | 32 | < 3 | < 20 | < 20 | < 10 | < 10 | 31 | < 10 | 62.9 | < 20 | [9 empty] | 16
| 1 | 4 | < 10 | < 10 | < 10 | < 10 | < 10 | 16 | < 10 | < 10 | 50 | < 20 | 33 | < 3 | < 20 | < 20 | < 10 | < 10 | 28 | < 10 | 63.8 | < 20 | [9 empty] | < 10
| 1 | 5 | < 10 | < 10 | < 10 | < 10 | < 10 | 12 | < 10 | < 10 | 50 | < 20 | 33 | < 3 | < 20 | < 20 | < 10 | < 10 | 22 | < 10 | 60.1 | < 20 | [9 empty] | 16
| 1 | 6 | < 10 | < 10 | < 10 | < 10 | < 10 | 14 | < 10 | < 10 | 50 | < 20 | 33 | < 3 | < 20 | < 20 | < 10 | < 10 | 24 | < 10 | 61.8 | < 20
| Mean |  | 06: 10; 07: 16.5; 10: 50; 12: 32.8333; 18: 26.3333; 22: 61.7667; 23: 22
| Median |  | 06: 10; 07: 15; 10: 50; 12: 33; 18: 26.5; 22: 62.35; 23: 22
| Std Dev. |  | 07: 4.8888; 10: 0; 12: 0.40825; 18: 3.1411; 22: 1.864
| Rel.Std.Dev. |  | 07: 29.63%; 10: 0%; 12: 1.243%; 18: 11.93%; 22: 3.018%
PDM3
| Z-Score (Absolute) |  | NA | NA | NA | NA | 0.85 | 0.41 | NA | NA | 0.98 | NA | 0.27 | NA | NA | NA | NA | NA | 0 | NA | 1.46 | 0.67
| Analytical results for Ba in OREAS 908 (Certified Value 171 ppm) | [30 empty] | Certified
Ba | Round | Replicate | Lab | Lab | Lab | Lab | Lab | Lab | Lab | Lab | Lab | Lab | Lab | Lab | Lab | Lab | Lab | Lab | Lab | Lab | Lab | Lab | Lab | Lab | Lab | Lab | Lab | Lab | Lab | Lab |  | 1
| No | No | 01 | 03 | 04 | 05 | 06 | 07 | 08 | 09 | 10 | 11 | 12 | 13 | 14 | 15 | 16 | 17 | 19 | 22 | 23 | 24 | 25 | 26 | 28 | 29 | 30 | 31 | 32 | 33 |  | ppm
|  |  | AR*OES/MS | AR*OES/MS | AR*OES/MS | AR*OES | AR*OES/MS | AR*OES/MS | AR*OES/MS | AR*MS | AR*OES/MS | AR*OES | AR*MS | AR*MS | AR*OES | AR*OES/MS | AR*OES | AR*MS | AR*OES | AR*OES/MS | AR*OES | AR*OES/MS | AR*OES | AR*MS | AR*OES/MS | AR*OES/MS | AR*OES | AR*OES/MS | AR*OES/MS | AR*OES/MS |  | 0
|  |  | 0.4g | 20g | 0.25g | 0.4g | 0.5g | 0.5g | 20g | 40g | 0.25g | 0.15g | 0.5g | 25g | 10g | 0.25g | 0.25g | 0.5g | 0.5g | 25g | 0.5g | 0.4g | 0.5g | 40g | 0.5g | 0.5g | 0.4g | 0.4g | 0.25g | 0.5g |  | 0
| 1 | 1 | 170 | 208.4669 | 194 | 180 | 170 | 190 | 182 | 166 | 199 | 187 | 172 | 160 | 151 | 165 | 149 | 159.8 | 146 | 125.5 | 179 | 186 | 169 | 167 | 160 | 160 | 168 | 160 | 171 | 144 |  | 1
| 1 | 2 | 170 | 204.4965 | 190 | 179 | 170 | 190 | 185 | 164 | 196 | 186 | 172 | 157 | 146 | 187 | 168 | 158 | 150 | 129.5 | 183 | 187 | 168 | 174 | 160 | 160 | 178 | 180 | 170 | 151.9 |  | 0
| 1 | 3 | 170 | 210.1145 | 186 | 172 | 170 | 180 | 185 | 159 | 182 | 179 | 177 | 161 | 147 | 196 | 198 | 165.3 | 146 | 123.5 | 178 | 184 | 166 | 171 | 160 | 160 | 174 | 160 | 168 | 151.7 |  | 16
| 1 | 4 | 170 | 203.1095 | 186 | 175 | 170 | 190 | 186 | 162 | 188 | 183 | 175 | 150 | 149 | 198 | 170 | 161.7 | 144 | 123.5 | 187 | 299 | 164 | 171 | 160 | 160 | 167 | 160 | 167 | 152.2 |  | 171.1229
| 1 | 5 | 170 | 216.019 | 185 | 181 | 170 | 190 | 182 | 158 | 189 | 187 | 173 | 154 | 143 | 193 | 161 | 162.2 | 144 | 120.5 | 181 | 183 | 164 | 182 | 160 | 160 | 166 | 160 | 173 | 148.9 |  | 126
| 1 | 6 | 170 | 211.462 | 189 | 179 | 170 | 190 | 186 | 169 | 187 | 186 | 180 | 157 | 152 | 192 | 174 | 161.1 | 147 | 122 | 186 | 185 | 163 | 173 | 160 | 160 | 166 | 160 | 175 | 153.7
| Mean |  | 170 | 208.9447 | 188.3333 | 177.6667 | 170 | 188.3333 | 184.3333 | 163 | 190.1667 | 184.6667 | 174.8333 | 156.5 | 148 | 188.5 | 170 | 161.35 | 146.1667 | 124.0833 | 182.3333 | 204 | 165.6667 | 173 | 160 | 160 | 169.8333 | 163.3333 | 170.6667 | 150.4
| Median |  | 170 | 209.2907 | 187.5 | 179 | 170 | 190 | 185 | 163 | 188.5 | 186 | 174 | 157 | 148 | 192.5 | 169 | 161.4 | 146 | 123.5 | 182 | 185.5 | 165 | 172 | 160 | 160 | 167.5 | 160 | 170.5 | 151.8
| Std Dev. |  | 0 | 4.729 | 3.3862 | 3.4448 | 0 | 4.0825 | 1.8619 | 4.1952 | 6.2423 | 3.1411 | 3.1885 | 4.0373 | 3.3466 | 12.112 | 16.285 | 2.455 | 2.2286 | 3.1371 | 3.6697 | 46.5618 | 2.4221 | 5.02 | 0 | 0 | 4.9967 | 8.165 | 3.0111 | 3.5009
| Rel.Std.Dev. |  | 0% | 2.263% | 1.798% | 1.939% | 0% | 2.168% | 1.01% | 2.574% | 3.283% | 1.701% | 1.824% | 2.58% | 2.261% | 6.425% | 9.579% | 1.522% | 1.525% | 2.528% | 2.013% | 22.82% | 1.462% | 2.902% | 0% | 0% | 2.942% | 4.999% | 1.764% | 2.328%
| PDM3 |  | -0.6562% | 22.1% | 10.06% | 3.824% | -0.6562% | 10.06% | 7.72% | -4.747% | 11.13% | 7.915% | 2.168% | -8.545% | -13.51% | 10.15% | -0.6562% | -5.711% | -14.58% | -27.49% | 6.551% | 19.21% | -3.189% | 1.097% | -6.5% | -6.5% | -0.7536% | -4.552% | -0.2666% | -12.11%
| Z-Score (Absolute) |  | 0 | 2.35 | 1.11 | 0.46 | 0 | 1.11 | 0.87 | 0.42 | 1.22 | 0.95 | 0.29 | 0.82 | 1.33 | 1.4 | 0 | 0.52 | 1.44 | 2.77 | 0.74 | 0.91 | 0.26 | 0.18 | 0.6 | 0.6 | 0.01 | 0.4 | 0.04 | 1.11
| Analytical results for Be in OREAS 908 (Certified Value 0.8 ppm) | [30 empty] | Certified
Be | Round | Replicate | Lab | Lab | Lab | Lab | Lab | Lab | Lab | Lab | Lab | Lab | Lab | Lab | Lab | Lab | Lab | Lab | Lab | Lab | Lab | Lab | Lab | Lab | Lab | Lab | [5 empty] | 1
| No | No | 01 | 03 | 04 | 05 | 06 | 07 | 08 | 10 | 11 | 12 | 13 | 14 | 15 | 16 | 17 | 18 | 19 | 22 | 24 | 28 | 29 | 30 | 31 | 32 | [5 empty] | ppm
|  |  | AR*OES/MS | AR*OES/MS | AR*OES/MS | AR*MS | AR*OES/MS | AR*OES/MS | AR*OES/MS | AR*OES/MS | AR*OES | AR*OES | AR*MS | AR*OES | AR*OES/MS | AR*OES | AR*MS | AR*OES | AR*OES | AR*OES/MS | AR*OES/MS | AR*OES/MS | AR*OES/MS | AR*OES | AR*OES/MS | AR*OES/MS | [5 empty] | 2
|  |  | 0.4g | 20g | 0.25g | 0.4g | 0.5g | 0.5g | 20g | 0.25g | 0.15g | 0.5g | 25g | 10g | 0.25g | 0.25g | 0.5g | 0.2g | 0.5g | 25g | 0.4g | 0.5g | 0.5g | 0.4g | 0.4g | 0.25g | [5 empty] | 2
| 1 | 1 | 0.86 | 0.99468 | 1 | 0.6 | 0.79 | 0.89 | 0.91 | 0.8 | 0.9 | 0.8 | 0.9 | < 1 | 0.7 | 0.8 | 0.87 | 0.7 | 0.7 | 0.66 | 1 | 0.97 | 0.61 | 0.6 | 0.73 | 0.5 | [5 empty] | 1
| 1 | 2 | 0.93 | 0.94141 | 1 | 0.7 | 0.79 | 0.89 | 0.92 | 0.8 | 0.9 | 0.8 | 0.9 | < 1 | 0.7 | 0.8 | 0.88 | 0.7 | 0.7 | 0.66 | 1 | 0.88 | 0.64 | 0.6 | 0.84 | 0.6 | [5 empty] | 0
| 1 | 3 | 0.96 | 0.98597 | 0.8 | 0.7 | 0.79 | 0.84 | 0.91 | 0.7 | 0.9 | 0.8 | 0.8 | < 1 | 0.8 | 0.9 | 0.89 | 0.8 | 0.7 | 0.64 | 1 | 0.95 | 0.62 | 0.6 | 0.73 | 0.6 | [5 empty] | 16
| 1 | 4 | 0.94 | 0.97227 | 0.8 | 0.7 | 0.77 | 0.87 | 0.94 | 0.8 | 0.9 | 0.8 | 0.8 | < 1 | 0.7 | 0.8 | 0.98 | 0.8 | 0.7 | 0.66 | 1 | 0.92 | 0.73 | 0.6 | 0.68 | 0.6 | [5 empty] | 0.80349
| 1 | 5 | 0.93 | 0.99038 | 0.8 | 0.8 | 0.81 | 0.85 | 0.91 | 0.8 | 0.9 | 0.8 | 0.9 | < 1 | 0.8 | 0.8 | 0.95 | 0.7 | 0.7 | 0.64 | 1 | 0.89 | 0.68 | 0.6 | 0.68 | 0.6 | [5 empty] | 127
| 1 | 6 | 0.89 | 0.95507 | 0.9 | 0.7 | 0.78 | 0.88 | 0.91 | 0.8 | 0.9 | 0.8 | 0.9 | < 1 | 0.8 | 0.9 | 0.9 | 0.7 | 0.7 | 0.64 | < 1 | 0.9 | 0.75 | 0.6 | 0.74 | 0.6
| Mean |  | 0.91833 | 0.9733 | 0.88333 | 0.7 | 0.78833 | 0.87 | 0.91667 | 0.78333 | 0.9 | 0.8 | 0.86667 |  | 0.75 | 0.83333 | 0.91167 | 0.73333 | 0.7 | 0.65 | 1 | 0.91833 | 0.67167 | 0.6 | 0.73333 | 0.58333
| Median |  | 0.93 | 0.97912 | 0.85 | 0.7 | 0.79 | 0.875 | 0.91 | 0.8 | 0.9 | 0.8 | 0.9 |  | 0.75 | 0.8 | 0.895 | 0.7 | 0.7 | 0.65 | 1 | 0.91 | 0.66 | 0.6 | 0.73 | 0.6
| Std Dev. |  | 0.03656 | 0.021259 | 0.098319 | 0.063246 | 0.013292 | 0.020976 | 0.012111 | 0.040825 | 0 | 1.2162e-16 | 0.05164 |  | 0.054772 | 0.05164 | 0.043551 | 0.05164 | 1.2162e-16 | 0.010954 | 0 | 0.035449 | 0.058452 | 0 | 0.058538 | 0.040825
| Rel.Std.Dev. |  | 3.981% | 2.184% | 11.13% | 9.035% | 1.686% | 2.411% | 1.321% | 5.212% | 0% | 1.52e-14% | 5.958% |  | 7.303% | 6.197% | 4.777% | 7.042% | 1.737e-14% | 1.685% | 0% | 3.86% | 8.703% | 0% | 7.982% | 6.999%
| PDM3 |  | 14.29% | 21.13% | 9.937% | -12.88% | -1.886% | 8.277% | 14.09% | -2.509% | 12.01% | -0.4345% | 7.863% |  | -6.657% | 3.714% | 13.46% | -8.732% | -12.88% | -19.1% | 24.46% | 14.29% | -16.41% | -25.33% | -8.732% | -27.4%
| Z-Score (Absolute) |  | 0.8 | 1.17 | 0.56 | 0.67 | 0.08 | 0.47 | 0.76 | 0.11 | 0.67 | 0 | 0.45 | NA | 0.34 | 0.22 | 0.75 | 0.45 | 0.67 | 1.01 | 1.35 | 0.8 | 0.87 | 1.35 | 0.45 | 1.46
| Analytical results for Bi in OREAS 908 (Certified Value 42 ppm) | [30 empty] | Certified
Bi | Round | Replicate | Lab | Lab | Lab | Lab | Lab | Lab | Lab | Lab | Lab | Lab | Lab | Lab | Lab | Lab | Lab | Lab | Lab | Lab | Lab | Lab | Lab | Lab | Lab | Lab | Lab | Lab | Lab | Lab | Lab | 1
| No | No | 01 | 03 | 04 | 05 | 06 | 07 | 08 | 09 | 10 | 11 | 12 | 13 | 14 | 15 | 16 | 17 | 18 | 19 | 22 | 23 | 24 | 25 | 26 | 28 | 29 | 30 | 31 | 32 | 33 | ppm
|  |  | AR*OES/MS | AR*OES/MS | AR*OES/MS | AR*MS | AR*OES/MS | AR*OES/MS | AR*OES/MS | AR*MS | AR*OES/MS | AR*OES | AR*MS | AR*MS | AR*OES | AR*OES/MS | AR*OES | AR*MS | AR*OES | AR*OES | AR*OES/MS | AR*OES | AR*OES/MS | AR*OES | AR*MS | AR*OES/MS | AR*OES/MS | AR*OES | AR*OES/MS | AR*OES/MS | AR*OES/MS | 1
|  |  | 0.4g | 20g | 0.25g | 0.4g | 0.5g | 0.5g | 20g | 40g | 0.25g | 0.15g | 0.5g | 25g | 10g | 0.25g | 0.25g | 0.5g | 0.2g | 0.5g | 25g | 0.5g | 0.4g | 0.5g | 40g | 0.5g | 0.5g | 0.4g | 0.4g | 0.25g | 0.5g | 2
| 1 | 1 | 51.8 | 41.2445 | 44.5 | 42.8 | 40 | 46.4 | 40.8 | 41.3 | 39.2 | 45 | 43.3 | 42.74 | < 10 | 38.7 | 12 | 45.2 | 33 | 22 | 35.53 | 42 | 50.6 | 40 | 41.7 | 40.9 | 40.9 | 35 | 42.1 | 43.7 | 42.94 | 1
| 1 | 2 | 53.1 | 41.0286 | 43.8 | 43 | 39 | 46.8 | 41.5 | 40.8 | 40.6 | 47 | 42.5 | 43.07 | < 10 | 43.5 | 14 | 44.79 | 36 | 23.3 | 35.22 | 42 | 51.4 | 40 | 41.8 | 40.8 | 43.4 | 33 | 43.1 | 43.4 | 46.05 | 0
| 1 | 3 | 53.3 | 40.2528 | 43.2 | 42.6 | 38.3 | 46.1 | 40.5 | 42.1 | 39.8 | 46 | 43.3 | 42.69 | < 10 | 44.5 | 16 | 46.06 | 37 | 25.5 | 33.97 | 41 | 50 | 36 | 41.5 | 40.5 | 41.3 | 31 | 40.8 | 43.7 | 46.23 | 16
| 1 | 4 | 41.2 | 40.9321 | 43.4 | 43.3 | 38.9 | 46.4 | 40.7 | 41.7 | 41.4 | 46 | 42.7 | 42.14 | < 10 | 43.5 | 14 | 46.09 | 37 | 22.9 | 35.12 | 41 | 50.4 | 36 | 41.9 | 40.8 | 39.4 | 33 | 42.4 | 43.7 | 46.77 | 41.9539
| 1 | 5 | 51.8 | 41.6731 | 44.4 | 44.3 | 39.9 | 47.1 | 40.7 | 41.4 | 40.4 | 45 | 42.4 | 43.66 | < 10 | 43.9 | 11 | 44.89 | 35 | 23.1 | 34.37 | 42 | 50 | 39 | 47.3 | 41.8 | 44 | 28 | 41.1 | 44.8 | 46.59 | 128
| 1 | 6 | 52.2 | 41.9495 | 44.9 | 43.8 | 38.4 | 45.9 | 40.5 | 42.3 | 40.8 | 46 | 42.8 | 42.99 | < 10 | 44.2 | 12 | 44.78 | 33 | 24.6 | 34.77 | 43 | 49.1 | 40 | 41.9 | 41 | 41.4 | 32 | 42.2 | 44.5 | 47.69
| Mean |  | 50.5667 | 41.1801 | 44.0333 | 43.3 | 39.0833 | 46.45 | 40.7833 | 41.6 | 40.3667 | 45.8333 | 42.8333 | 42.8817 |  | 43.05 | 13.1667 | 45.3017 | 35.1667 | 23.5667 | 34.83 | 41.8333 | 50.25 | 38.5 | 42.6833 | 40.9667 | 41.7333 | 32 | 41.95 | 43.9667 | 46.045
| Median |  | 52 | 41.1366 | 44.1 | 43.15 | 38.95 | 46.4 | 40.7 | 41.55 | 40.5 | 46 | 42.75 | 42.865 |  | 43.7 | 13 | 45.045 | 35.5 | 23.2 | 34.945 | 42 | 50.2 | 39.5 | 41.85 | 40.85 | 41.35 | 32.5 | 42.15 | 43.7 | 46.41
| Std Dev. |  | 4.6332 | 0.59726 | 0.67132 | 0.64498 | 0.72503 | 0.44159 | 0.37103 | 0.55136 | 0.77374 | 0.75277 | 0.38816 | 0.50197 |  | 2.1668 | 1.8348 | 0.61811 | 1.8348 | 1.2644 | 0.57983 | 0.75277 | 0.76354 | 1.9748 | 2.2666 | 0.44121 | 1.6943 | 2.3664 | 0.85499 | 0.55015 | 1.6251
| Rel.Std.Dev. |  | 9.163% | 1.45% | 1.525% | 1.49% | 1.855% | 0.9507% | 0.9098% | 1.325% | 1.917% | 1.642% | 0.9062% | 1.171% |  | 5.033% | 13.94% | 1.364% | 5.218% | 5.365% | 1.665% | 1.799% | 1.519% | 5.129% | 5.31% | 1.077% | 4.06% | 7.395% | 2.038% | 1.251% | 3.529%
| PDM3 |  | 20.53% | -1.844% | 4.956% | 3.209% | -6.842% | 10.72% | -2.79% | -0.8435% | -3.783% | 9.247% | 2.096% | 2.211% |  | 2.613% | -68.62% | 7.98% | -16.18% | -43.83% | -16.98% | -0.2874% | 19.77% | -8.233% | 1.739% | -2.353% | -0.5257% | -23.73% | -0.00927% | 4.798% | 9.751%
| Z-Score (Absolute) |  | 3.26 | 0.19 | 0.68 | 0.46 | 0.83 | 1.42 | 0.31 | 0.06 | 0.44 | 1.24 | 0.32 | 0.33 | NA | 0.65 | 8.76 | 1.07 | 2.03 | 5.58 | 2.13 | 0.01 | 2.59 | 1.01 | 0.01 | 0.25 | 0.02 | 3 | 0.05 | 0.66 | 1.49
| Analytical results for Ca in OREAS 908 (Certified Value 0.23 wt.%) | [30 empty] | Certified
Ca | Round | Replicate | Lab | Lab | Lab | Lab | Lab | Lab | Lab | Lab | Lab | Lab | Lab | Lab | Lab | Lab | Lab | Lab | Lab | Lab | Lab | Lab | Lab | Lab | Lab | Lab | Lab | Lab | Lab | Lab | Lab | 1
| No | No | 01 | 03 | 04 | 05 | 06 | 07 | 08 | 09 | 10 | 11 | 12 | 13 | 14 | 15 | 16 | 17 | 18 | 19 | 22 | 23 | 24 | 25 | 26 | 28 | 29 | 30 | 31 | 32 | 33 | wt.%
|  |  | AR*OES/MS | AR*OES/MS | AR*OES/MS | AR*OES | AR*OES/MS | AR*OES/MS | AR*OES/MS | AR*OES | AR*OES/MS | AR*OES | AR*MS | AR*OES | AR*OES | AR*OES/MS | AR*OES | AR*OES | AR*OES | AR*OES | AR*OES/MS | AR*OES | AR*OES/MS | AR*OES | AR*OES | AR*OES/MS | AR*OES/MS | AR*OES | AR*OES/MS | AR*OES/MS | AR*OES/MS | 3
|  |  | 0.4g | 20g | 0.25g | 0.4g | 0.5g | 0.5g | 20g | 40g | 0.25g | 0.15g | 0.5g | 25g | 10g | 0.25g | 0.25g | 0.5g | 0.2g | 0.5g | 25g | 0.5g | 0.4g | 0.5g | 40g | 0.5g | 0.5g | 0.4g | 0.4g | 0.25g | 0.5g | 3
| 1 | 1 | 0.22 | 0.21664 | 0.22 | 0.217 | 0.23 | 0.23 | 0.25 | 0.24 | 0.24 | 0.24 | 0.22 | 0.23 | 0.24 | 0.22 | 0.24 | 0.22 | 0.2 | 0.204 | 0.2155 | 0.26 | 0.28 | 0.22 | 0.24 | 0.23 | 0.24 | 0.251 | 0.23 | 0.215 | 0.22 | 1
| 1 | 2 | 0.22 | 0.21923 | 0.23 | 0.221 | 0.22 | 0.23 | 0.25 | 0.24 | 0.23 | 0.24 | 0.23 | 0.23 | 0.23 | 0.24 | 0.26 | 0.23 | 0.21 | 0.199 | 0.217 | 0.26 | 0.28 | 0.22 | 0.24 | 0.23 | 0.24 | 0.255 | 0.22 | 0.209 | 0.22 | 0
| 1 | 3 | 0.23 | 0.21635 | 0.23 | 0.215 | 0.23 | 0.22 | 0.24 | 0.23 | 0.23 | 0.24 | 0.24 | 0.23 | 0.22 | 0.25 | 0.25 | 0.23 | 0.21 | 0.208 | 0.2095 | 0.25 | 0.28 | 0.22 | 0.24 | 0.23 | 0.24 | 0.253 | 0.23 | 0.216 | 0.21 | 16
| 1 | 4 | 0.22 | 0.21379 | 0.23 | 0.22 | 0.23 | 0.23 | 0.25 | 0.23 | 0.24 | 0.24 | 0.22 | 0.22 | 0.23 | 0.24 | 0.25 | 0.23 | 0.22 | 0.199 | 0.211 | 0.26 | 0.29 | 0.22 | 0.24 | 0.24 | 0.24 | 0.258 | 0.23 | 0.223 | 0.22 | 0.22991
| 1 | 5 | 0.22 | 0.21968 | 0.23 | 0.224 | 0.23 | 0.23 | 0.25 | 0.24 | 0.23 | 0.24 | 0.23 | 0.23 | 0.22 | 0.25 | 0.26 | 0.22 | 0.21 | 0.199 | 0.2095 | 0.26 | 0.28 | 0.22 | 0.25 | 0.23 | 0.24 | 0.254 | 0.23 | 0.215 | 0.22 | 129
| 1 | 6 | 0.22 | 0.21999 | 0.24 | 0.221 | 0.23 | 0.22 | 0.25 | 0.24 | 0.24 | 0.24 | 0.25 | 0.23 | 0.22 | 0.24 | 0.26 | 0.22 | 0.21 | 0.199 | 0.208 | 0.26 | 0.27 | 0.22 | 0.24 | 0.23 | 0.24 | 0.249 | 0.23 | 0.213 | 0.22
| Mean |  | 0.22167 | 0.21761 | 0.23 | 0.21967 | 0.22833 | 0.22667 | 0.24833 | 0.23667 | 0.235 | 0.24 | 0.23167 | 0.22833 | 0.22667 | 0.24 | 0.25333 | 0.225 | 0.21 | 0.20133 | 0.21175 | 0.25833 | 0.28 | 0.22 | 0.24167 | 0.23167 | 0.24 | 0.25333 | 0.22833 | 0.21517 | 0.21833
| Median |  | 0.22 | 0.21793 | 0.23 | 0.2205 | 0.23 | 0.23 | 0.25 | 0.24 | 0.235 | 0.24 | 0.23 | 0.23 | 0.225 | 0.24 | 0.255 | 0.225 | 0.21 | 0.199 | 0.21025 | 0.26 | 0.28 | 0.22 | 0.24 | 0.23 | 0.24 | 0.2535 | 0.23 | 0.215 | 0.22
| Std Dev. |  | 0.0040825 | 0.0024369 | 0.0063246 | 0.0032042 | 0.0040825 | 0.005164 | 0.0040825 | 0.005164 | 0.0054772 | 0 | 0.01169 | 0.0040825 | 0.008165 | 0.010954 | 0.008165 | 0.0054772 | 0.0063246 | 0.0038297 | 0.0036435 | 0.0040825 | 0.0063246 | 0 | 0.0040825 | 0.0040825 | 0 | 0.0031411 | 0.0040825 | 0.0045789 | 0.0040825
| Rel.Std.Dev. |  | 1.842% | 1.12% | 2.75% | 1.459% | 1.788% | 2.278% | 1.644% | 2.182% | 2.331% | 0% | 5.046% | 1.788% | 3.602% | 4.564% | 3.223% | 2.434% | 3.012% | 1.902% | 1.721% | 1.58% | 2.259% | 0% | 1.689% | 1.762% | 0% | 1.24% | 1.788% | 2.128% | 1.87%
| PDM3 |  | -3.586% | -5.349% | 0.03837% | -4.456% | -0.6865% | -1.411% | 8.012% | 2.938% | 2.213% | 4.388% | 0.7633% | -0.6865% | -1.411% | 4.388% | 10.19% | -2.136% | -8.661% | -12.43% | -7.899% | 12.36% | 21.79% | -4.311% | 5.113% | 0.7633% | 4.388% | 10.19% | -0.6865% | -6.413% | -5.036%
| Z-Score (Absolute) |  | 0.45 | 0.72 | 0.11 | 0.58 | 0 | 0.11 | 1.35 | 0.56 | 0.45 | 0.79 | 0.22 | 0 | 0.11 | 0.79 | 1.69 | 0.22 | 1.24 | 1.91 | 1.12 | 2.02 | 3.48 | 0.56 | 0.9 | 0.22 | 0.79 | 1.69 | 0 | 0.89 | 0.67
| Analytical results for Cd in OREAS 908 (Certified Value 0.78 ppm) | [30 empty] | Certified
Cd | Round | Replicate | Lab | Lab | Lab | Lab | Lab | Lab | Lab | Lab | Lab | Lab | Lab | Lab | Lab | Lab | Lab | Lab | Lab | Lab | Lab | Lab | Lab | Lab | Lab | Lab | Lab | Lab | Lab |  |  | 1
| No | No | 01 | 03 | 04 | 05 | 06 | 07 | 08 | 09 | 10 | 11 | 12 | 13 | 14 | 15 | 17 | 19 | 22 | 23 | 24 | 25 | 26 | 28 | 29 | 30 | 31 | 32 | 33 |  |  | ppm
|  |  | AR*OES/MS | AR*OES/MS | AR*OES/MS | AR*OES | AR*OES/MS | AR*OES/MS | AR*OES/MS | AR*MS | AR*OES/MS | AR*OES | AR*MS | AR*MS | AR*OES | AR*OES/MS | AR*MS | AR*OES | AR*OES/MS | AR*OES | AR*OES/MS | AR*OES | AR*MS | AR*OES/MS | AR*OES/MS | AR*MS | AR*OES/MS | AR*OES/MS | AR*OES/MS |  |  | 2
|  |  | 0.4g | 20g | 0.25g | 0.4g | 0.5g | 0.5g | 20g | 40g | 0.25g | 0.15g | 0.5g | 25g | 10g | 0.25g | 0.5g | 0.5g | 25g | 0.5g | 0.4g | 0.5g | 40g | 0.5g | 0.5g | 0.4g | 0.4g | 0.25g | 0.5g |  |  | 3
| 1 | 1 | 0.8 | 0.72291 | 0.89 | 1 | 0.76 | 0.81 | 0.67 | 0.7 | 0.98 | 1 | 0.74 | 0.8 | < 1 | 0.65 | 0.75 | 1.33 | 0.58 | < 0.5 | 0.9 | < 0.5 | 0.7 | 0.88 | 0.78 | 0.8 | 0.83 | 0.72 | 0.75 |  |  | 1
| 1 | 2 | 0.85 | 0.73703 | 0.85 | 1 | 0.78 | 0.81 | 0.69 | 0.8 | 1.87 | 1 | 0.94 | 0.76 | < 1 | 0.7 | 0.79 | 1.43 | 0.6 | < 0.5 | 0.9 | < 0.5 | 0.7 | 0.83 | 0.77 | 0.7 | 0.81 | 0.7 | 0.81 |  |  | 8
| 1 | 3 | 0.86 | 0.79344 | 0.87 | < 1 | 0.74 | 0.81 | 0.66 | 0.7 | 1.29 | 1 | 0.89 | 0.76 | < 1 | 0.72 | 0.77 | 1.33 | 0.57 | < 0.5 | 0.9 | < 0.5 | 0.7 | 0.83 | 0.77 | 0.7 | 0.82 | 0.71 | 0.73 |  |  | 16
| 1 | 4 | 0.79 | 0.73098 | 0.82 | 1 | 0.77 | 0.81 | 0.69 | 0.7 | 1.2 | 1 | 0.9 | 0.76 | < 1 | 0.72 | 0.73 | 1.34 | 0.59 | < 0.5 | 0.9 | < 0.5 | 0.75 | 0.77 | 0.75 | 0.8 | 0.78 | 0.75 | 0.82 |  |  | 0.77718
| 1 | 5 | 0.9 | 0.78986 | 0.87 | 1 | 0.75 | 0.82 | 0.63 | 0.7 | 1.18 | 1 | 0.76 | 0.78 | < 1 | 0.72 | 0.8 | 1.35 | 0.58 | < 0.5 | 0.9 | < 0.5 | 0.7 | 0.89 | 0.77 | 0.8 | 0.78 | 0.73 | 0.77 |  |  | 130
| 1 | 6 | 0.85 | 0.73061 | 0.76 | 1 | 0.74 | 0.81 | 0.65 | 0.8 | 1.24 | 1 | 0.82 | 0.79 | < 1 | 0.72 | 0.78 | 1.34 | 0.61 | < 0.5 | 0.9 | < 0.5 | 0.7 | 0.82 | 0.68 | 0.7 | 0.82 | 0.71 | 0.8
| Mean |  | 0.84167 | 0.7508 | 0.84333 | 1 | 0.75667 | 0.81167 | 0.665 | 0.73333 | 1.2933 | 1 | 0.84167 | 0.775 |  | 0.705 | 0.77 | 1.3533 | 0.58833 |  | 0.9 |  | 0.70833 | 0.83667 | 0.75333 | 0.75 | 0.80667 | 0.72 | 0.78
| Median |  | 0.85 | 0.73401 | 0.86 | 1 | 0.755 | 0.81 | 0.665 | 0.7 | 1.22 | 1 | 0.855 | 0.77 |  | 0.72 | 0.775 | 1.34 | 0.585 |  | 0.9 |  | 0.7 | 0.83 | 0.77 | 0.75 | 0.815 | 0.715 | 0.785
| Std Dev. |  | 0.040702 | 0.031974 | 0.047188 | 0 | 0.01633 | 0.0040825 | 0.023452 | 0.05164 | 0.30171 | 0 | 0.081097 | 0.017607 |  | 0.028107 | 0.026077 | 0.038297 | 0.01472 |  | 0 |  | 0.020412 | 0.043665 | 0.037238 | 0.054772 | 0.021602 | 0.017889 | 0.035777
| Rel.Std.Dev. |  | 4.836% | 4.259% | 5.595% | 0% | 2.158% | 0.503% | 3.527% | 7.042% | 23.33% | 0% | 9.635% | 2.272% |  | 3.987% | 3.387% | 2.83% | 2.502% |  | 0% |  | 2.882% | 5.219% | 4.943% | 7.303% | 2.678% | 2.485% | 4.587%
| PDM3 |  | 8.297% | -3.394% | 8.512% | 28.67% | -2.64% | 4.437% | -14.43% | -5.642% | 66.41% | 28.67% | 8.297% | -0.2808% |  | -9.288% | -0.9242% | 74.13% | -24.3% |  | 15.8% |  | -8.859% | 7.654% | -3.069% | -3.498% | 3.794% | -7.358% | 0.3625%
| Z-Score (Absolute) |  | 0.72 | 0.3 | 0.74 | 2.49 | 0.23 | 0.38 | 1.26 | 0.49 | 4.48 | 2.49 | 0.72 | 0.03 | NA | 0.69 | 0.08 | 6.26 | 2.11 | NA | 1.37 | NA | 0.87 | 0.66 | 0.11 | 0.31 | 0.33 | 0.64 | 0.03
| Analytical results for Ce in OREAS 908 (Certified Value 61 ppm) | [30 empty] | Certified
Ce | Round | Replicate | Lab | Lab | Lab | Lab | Lab | Lab | Lab | Lab | Lab | Lab | Lab | Lab | Lab | Lab | Lab | Lab | Lab | Lab | Lab | Lab | Lab | Lab | [7 empty] | 1
| No | No | 01 | 03 | 04 | 05 | 06 | 07 | 08 | 09 | 10 | 11 | 12 | 13 | 15 | 17 | 22 | 24 | 26 | 28 | 29 | 30 | 31 | 32 | [7 empty] | ppm
|  |  | AR*OES/MS | AR*OES/MS | AR*OES/MS | AR*MS | AR*OES/MS | AR*OES/MS | AR*OES/MS | AR*MS | AR*OES/MS | AR*OES | AR*MS | AR*MS | AR*OES/MS | AR*MS | AR*OES/MS | AR*OES/MS | AR*MS | AR*OES/MS | AR*OES/MS | AR*MS | AR*OES/MS | AR*OES/MS | [7 empty] | 0
|  |  | 0.4g | 20g | 0.25g | 0.4g | 0.5g | 0.5g | 20g | 40g | 0.25g | 0.15g | 0.5g | 25g | 0.25g | 0.5g | 25g | 0.4g | 40g | 0.5g | 0.5g | 0.4g | 0.4g | 0.25g | [7 empty] | 1
| 1 | 1 | 64.7 | 66.6077 | 63.11 | 59.8 | 61.6 | 68.2 | 63.6 | 57.4 | 62.4 | 67 | 57.1 | 55.84 | 50.8 | 59.85 | 73.4 | 66 | 50.5 | 60 | 53.4 | 41.7 | 58.7 | 60.7 | [7 empty] | 1
| 1 | 2 | 67.4 | 66.6894 | 61.66 | 59.9 | 58.9 | 68.9 | 63.7 | 58 | 59.9 | 62 | 56.3 | 56.93 | 57.3 | 58.62 | 71.8 | 66 | 53.6 | 60.8 | 57 | 42.3 | 62.8 | 62.1 | [7 empty] | 0
| 1 | 3 | 68.9 | 66.8816 | 60.96 | 57.9 | 57.6 | 66.2 | 62.1 | 55.6 | 57.5 | 65 | 58.8 | 58.15 | 57.8 | 61.25 | 68.6 | 69 | 52.8 | 59.4 | 54.1 | 43.2 | 58.9 | 61.1 | [7 empty] | 16
| 1 | 4 | 63.5 | 65.9659 | 61.04 | 58.9 | 58.6 | 66.8 | 63.8 | 57.2 | 61.8 | 62 | 58.1 | 56.19 | 56.9 | 61.13 | 69.6 | 72 | 53.1 | 57.7 | 61.5 | 43.1 | 57.1 | 60.2 | [7 empty] | 60.7978
| 1 | 5 | 68.5 | 67.5797 | 63.12 | 60.6 | 60.3 | 66 | 63 | 57.4 | 59.5 | 66 | 56.9 | 58.14 | 58.4 | 59.67 | 68.2 | 64 | 56.1 | 61 | 62.3 | 40.8 | 57.4 | 62.5 | [7 empty] | 131
| 1 | 6 | 66.1 | 67.9407 | 59.16 | 60.6 | 58.1 | 68.2 | 62.7 | 60 | 61.1 | 64 | 58.4 | 56.94 | 58.4 | 58.91 | 69.1 | 65 | 54 | 60.5 | 60.7 | 42.1 | 57.5 | 60.6
| Mean |  | 66.5167 | 66.9442 | 61.5083 | 59.6167 | 59.1833 | 67.3833 | 63.15 | 57.6 | 60.3667 | 64.3333 | 57.6 | 57.0317 | 56.6 | 59.905 | 70.1167 | 67 | 53.35 | 59.9 | 58.1667 | 42.2 | 58.7333 | 61.2
| Median |  | 66.75 | 66.7855 | 61.35 | 59.85 | 58.75 | 67.5 | 63.3 | 57.4 | 60.5 | 64.5 | 57.6 | 56.935 | 57.55 | 59.76 | 69.35 | 66 | 53.35 | 60.25 | 58.85 | 42.2 | 58.1 | 60.9
| Std Dev. |  | 2.1433 | 0.7122 | 1.498 | 1.0496 | 1.4959 | 1.2073 | 0.67157 | 1.4255 | 1.784 | 2.0656 | 0.9757 | 0.9619 | 2.9031 | 1.0963 | 2.0439 | 2.9665 | 1.8185 | 1.2231 | 3.879 | 0.89889 | 2.1229 | 0.90774
| Rel.Std.Dev. |  | 3.222% | 1.064% | 2.435% | 1.761% | 2.528% | 1.792% | 1.063% | 2.475% | 2.955% | 3.211% | 1.694% | 1.687% | 5.129% | 1.83% | 2.915% | 4.428% | 3.409% | 2.042% | 6.669% | 2.13% | 3.614% | 1.483%
| PDM3 |  | 9.406% | 10.11% | 1.169% | -1.943% | -2.655% | 10.83% | 3.869% | -5.26% | -0.7091% | 5.815% | -5.26% | -6.195% | -6.905% | -1.468% | 15.33% | 10.2% | -12.25% | -1.477% | -4.328% | -30.59% | -3.396% | 0.6615%
| Z-Score (Absolute) |  | 1.75 | 1.87 | 0.43 | 0.08 | 0.19 | 1.98 | 0.86 | 0.74 | 0.12 | 1.18 | 0.61 | 0.76 | 0.57 | 0 | 2.71 | 1.88 | 1.74 | 0 | 0.46 | 4.69 | 0.53 | 0.34
| Analytical results for Co in OREAS 908 (Certified Value 84 ppm) | [30 empty] | Certified
Co | Round | Replicate | Lab | Lab | Lab | Lab | Lab | Lab | Lab | Lab | Lab | Lab | Lab | Lab | Lab | Lab | Lab | Lab | Lab | Lab | Lab | Lab | Lab | Lab | Lab | Lab | Lab | Lab | Lab | Lab | Lab | 1
| No | No | 01 | 03 | 04 | 05 | 06 | 07 | 08 | 09 | 10 | 11 | 12 | 13 | 14 | 15 | 16 | 17 | 18 | 19 | 22 | 23 | 24 | 25 | 26 | 28 | 29 | 30 | 31 | 32 | 33 | ppm
|  |  | AR*OES/MS | AR*OES/MS | AR*OES/MS | AR*OES | AR*OES/MS | AR*OES/MS | AR*OES/MS | AR*MS | AR*OES/MS | AR*OES | AR*OES | AR*MS | AR*OES | AR*OES/MS | AR*OES | AR*MS | AR*OES | AR*OES | AR*OES/MS | AR*OES | AR*OES/MS | AR*OES | AR*OES | AR*OES/MS | AR*OES/MS | AR*OES | AR*OES/MS | AR*OES/MS | AR*OES/MS | 0
|  |  | 0.4g | 20g | 0.25g | 0.4g | 0.5g | 0.5g | 20g | 40g | 0.25g | 0.15g | 0.5g | 25g | 10g | 0.25g | 0.25g | 0.5g | 0.2g | 0.5g | 25g | 0.5g | 0.4g | 0.5g | 40g | 0.5g | 0.5g | 0.4g | 0.4g | 0.25g | 0.5g | 1
| 1 | 1 | 87.2 | 85.2025 | 88.6 | 85 | 87.5 | 87.8 | 84 | 86.8 | 76.9 | 86 | 81 | 83.6 | 82 | 69.2 | 75 | 83.98 | 70.5 | 70.8 | 63.2 | 97 | 95.6 | 86 | 89 | 80.3 | 73.8 | 82 | 76.4 | 86.6 | 87.3 | 1
| 1 | 2 | 89 | 84.8582 | 85.7 | 84 | 86.6 | 87.1 | 82 | 89.8 | 74.2 | 86 | 79 | 81 | 84 | 73.1 | 83 | 83.95 | 74 | 70.2 | 63.4 | 96 | 95.3 | 85 | 86 | 79.2 | 77.8 | 88 | 81.2 | 85.1 | 88.8 | 0
| 1 | 3 | 89.4 | 84.2699 | 83 | 81 | 86.1 | 85.5 | 83 | 86.4 | 73.5 | 84 | 81 | 85.6 | 84 | 75.6 | 83 | 85.48 | 74.5 | 70.7 | 61.8 | 96 | 92.8 | 84 | 85 | 83.2 | 77.1 | 83 | 76.2 | 86.6 | 89.7 | 16
| 1 | 4 | 85.5 | 84.4499 | 85.8 | 81 | 87.1 | 85.7 | 83 | 90.4 | 76.5 | 85 | 81 | 85.5 | 86 | 75.8 | 82 | 84.96 | 76.4 | 69.8 | 63.2 | 98 | 93.8 | 84 | 86 | 80.9 | 79.5 | 85 | 76.5 | 85.2 | 92.5 | 83.8295
| 1 | 5 | 87.8 | 85.3848 | 84.8 | 84 | 88.7 | 86.7 | 84 | 87 | 75.4 | 86 | 79 | 86.3 | 85 | 74.9 | 82 | 84.53 | 72.7 | 69.3 | 61.9 | 98 | 92.9 | 83 | 84 | 83.9 | 73.8 | 83 | 75.5 | 87.2 | 92.7 | 132
| 1 | 6 | 87.4 | 84.8763 | 80.8 | 83 | 85.7 | 86.1 | 83 | 90 | 77 | 86 | 81 | 84.2 | 82 | 75.4 | 83 | 83.68 | 73.3 | 70 | 61.8 | 97 | 92.8 | 84 | 84 | 82.6 | 79.3 | 82 | 78.1 | 85.8 | 93.4
| Mean |  | 87.7167 | 84.8403 | 84.7833 | 83 | 86.95 | 86.4833 | 83.1667 | 88.4 | 75.5833 | 85.5 | 80.3333 | 84.3667 | 83.8333 | 74 | 81.3333 | 84.43 | 73.5667 | 70.1333 | 62.55 | 97 | 93.8667 | 84.3333 | 85.6667 | 81.6833 | 76.8833 | 83.8333 | 77.3167 | 86.0833 | 90.7333
| Median |  | 87.6 | 84.8673 | 85.25 | 83.5 | 86.85 | 86.4 | 83 | 88.4 | 75.95 | 86 | 81 | 84.85 | 84 | 75.15 | 82.5 | 84.255 | 73.65 | 70.1 | 62.55 | 97 | 93.35 | 84 | 85.5 | 81.75 | 77.45 | 83 | 76.45 | 86.2 | 91.1
| Std Dev. |  | 1.3977 | 0.42591 | 2.6641 | 1.6733 | 1.0766 | 0.88185 | 0.75277 | 1.8461 | 1.4743 | 0.83666 | 1.0328 | 1.9232 | 1.6021 | 2.5464 | 3.1411 | 0.6912 | 1.9654 | 0.56451 | 0.7893 | 0.89443 | 1.2863 | 1.0328 | 1.8619 | 1.8302 | 2.553 | 2.3166 | 2.0856 | 0.84951 | 2.4776
| Rel.Std.Dev. |  | 1.593% | 0.502% | 3.142% | 2.016% | 1.238% | 1.02% | 0.9051% | 2.088% | 1.951% | 0.9785% | 1.286% | 2.28% | 1.911% | 3.441% | 3.862% | 0.8187% | 2.672% | 0.8049% | 1.262% | 0.9221% | 1.37% | 1.225% | 2.173% | 2.241% | 3.321% | 2.763% | 2.697% | 0.9868% | 2.731%
| PDM3 |  | 4.637% | 1.206% | 1.138% | -0.9895% | 3.722% | 3.166% | -0.7907% | 5.452% | -9.837% | 1.993% | -4.171% | 0.6408% | 0.004599% | -11.73% | -2.978% | 0.7164% | -12.24% | -16.34% | -25.38% | 15.71% | 11.97% | 0.601% | 2.192% | -2.56% | -8.286% | 0.004599% | -7.769% | 2.689% | 8.236%
| Z-Score (Absolute) |  | 0.87 | 0.13 | 0.12 | 0.34 | 0.67 | 0.55 | 0.3 | 1.05 | 2.25 | 0.3 | 1.03 | 0.01 | 0.13 | 2.42 | 0.45 | 0.02 | 2.77 | 3.66 | 5.61 | 3.26 | 2.46 | 0 | 0.34 | 0.68 | 1.92 | 0.34 | 2.01 | 0.45 | 1.65
| Analytical results for Cr in OREAS 908 (Certified Value 9.17 ppm) | [30 empty] | Certified
Cr | Round | Replicate | Lab | Lab | Lab | Lab | Lab | Lab | Lab | Lab | Lab | Lab | Lab | Lab | Lab | Lab | Lab | Lab | Lab | Lab | Lab | Lab | Lab | Lab | Lab | Lab | Lab | Lab | Lab | Lab | Lab | 1
| No | No | 01 | 03 | 04 | 05 | 06 | 07 | 08 | 09 | 10 | 11 | 12 | 13 | 14 | 15 | 16 | 17 | 18 | 19 | 22 | 23 | 24 | 25 | 26 | 28 | 29 | 30 | 31 | 32 | 33 | ppm
|  |  | AR*OES/MS | AR*OES/MS | AR*OES/MS | AR*OES | AR*OES/MS | AR*OES/MS | AR*OES/MS | AR*OES | AR*OES/MS | AR*OES | AR*MS | AR*OES | AR*OES | AR*OES/MS | AR*OES | AR*OES | AR*OES | AR*OES | AR*OES/MS | AR*OES | AR*OES/MS | AR*OES | AR*OES | AR*OES/MS | AR*OES/MS | AR*OES | AR*OES/MS | AR*OES/MS | AR*OES/MS | 2
|  |  | 0.4g | 20g | 0.25g | 0.4g | 0.5g | 0.5g | 20g | 40g | 0.25g | 0.15g | 0.5g | 25g | 10g | 0.25g | 0.25g | 0.5g | 0.2g | 0.5g | 25g | 0.5g | 0.4g | 0.5g | 40g | 0.5g | 0.5g | 0.4g | 0.4g | 0.25g | 0.5g | 2
| 1 | 1 | 10 | 9.0144 | 9 | 10 | 10 | 9 | 9 | < 10 | 5 | < 10000 | 9 | 9 | 2 | 7 | 25 | 9 | 6.6 | 26.4 | 9.9075 | 9 | 11 | 8 | 10 | 8 | 10 | 5 | 8 | 7.27 | 9.9 | 1
| 1 | 2 | 9 | 10.1292 | 10 | 12 | 10 | 9 | 9 | < 10 | 6 | < 10000 | 10 | 10 | 7 | 10 | 32 | 8 | 7.7 | 26.8 | 10.98 | 7 | 10 | 9 | 10 | 8 | 10 | 6 | 8 | 8.1 | 10 | 6
| 1 | 3 | 8 | 9.9482 | 10 | 10 | 8 | 9 | 9 | < 10 | 4 | < 10000 | 10 | 10 | 2 | 11 | 33 | 9 | 7.1 | 27 | 9.9975 | 7 | 11 | 7 | 10 | 10 | 8 | 5 | 10 | 7.7 | 15.9 | 16
| 1 | 4 | 9 | 10.439 | 9 | 12 | 8 | 9 | 9 | < 10 | 10 | < 10000 | 11 | 9 | 2 | 9 | 28 | 8 | 7.3 | 26.8 | 18.75 | 7 | 12 | 8 | 10 | 9 | 10 | 5 | 9 | 8.15 | 10.3 | 9.1706
| 1 | 5 | 9 | 9.6268 | 10 | 11 | 9 | 8 | 9 | < 10 | 7 | < 10000 | 9 | 10 | 2 | 8 | 32 | 8 | 7.2 | 26.5 | 10.8225 | 7 | 10 | 10 | 10 | 11 | 8 | 6 | 8 | 10.6 | 10.2 | 133
| 1 | 6 | 8 | 9.0438 | 9 | 10 | 8 | 10 | 9 | < 10 | 11 | < 10000 | 10 | 10 | 3 | 8 | 26 | 8 | 8 | 27.7 | 9.99 | 8 | 18 | 7 | 10 | 12 | 20 | 7 | 10 | 9.15 | 10.4
| Mean |  | 8.8333 | 9.7002 | 9.5 | 10.8333 | 8.8333 | 9 | 9 |  | 7.1667 |  | 9.8333 | 9.6667 | 3 | 8.8333 | 29.3333 | 8.3333 | 7.3167 | 26.8667 | 11.7413 | 7.5 | 12 | 8.1667 | 10 | 9.6667 | 11 | 5.6667 | 8.8333 | 8.495 | 11.1167
| Median |  | 9 | 9.7875 | 9.5 | 10.5 | 8.5 | 9 | 9 |  | 6.5 |  | 10 | 10 | 2 | 8.5 | 30 | 8 | 7.25 | 26.8 | 10.41 | 7 | 11 | 8 | 10 | 9.5 | 10 | 5.5 | 8.5 | 8.125 | 10.25
| Std Dev. |  | 0.75277 | 0.58275 | 0.54772 | 0.98319 | 0.98319 | 0.63246 | 0 |  | 2.7869 |  | 0.75277 | 0.5164 | 2 | 1.472 | 3.4448 | 0.5164 | 0.48751 | 0.46332 | 3.4646 | 0.83666 | 3.0332 | 1.169 | 0 | 1.633 | 4.5166 | 0.8165 | 0.98319 | 1.2056 | 2.3507
| Rel.Std.Dev. |  | 8.522% | 6.008% | 5.766% | 9.076% | 11.13% | 7.027% | 0% |  | 38.89% |  | 7.655% | 5.342% | 66.67% | 16.66% | 11.74% | 6.197% | 6.663% | 1.725% | 29.51% | 11.16% | 25.28% | 14.31% | 0% | 16.89% | 41.06% | 14.41% | 11.13% | 14.19% | 21.15%
| PDM3 |  | -3.678% | 5.775% | 3.592% | 18.13% | -3.678% | -1.86% | -1.86% |  | -21.85% |  | 7.227% | 5.409% | -67.29% | -3.678% | 219.9% | -9.13% | -20.22% | 193% | 28.03% | -18.22% | 30.85% | -10.95% | 9.044% | 5.409% | 19.95% | -38.21% | -3.678% | -7.367% | 21.22%
| Z-Score (Absolute) |  | 0.13 | 0.57 | 0.4 | 1.48 | 0.13 | 0 | 0 | NA | 0.4 | NA | 0.67 | 0.54 | 5.5 | 0.13 | 16.45 | 0.54 | 1.36 | 14.46 | 1.08 | 1.21 | 1.46 | 0.67 | 0.81 | 0.54 | 0.16 | 2.7 | 0.13 | 0.75 | 0.94
| Analytical results for Cs in OREAS 908 (Certified Value 1.01 ppm) | [30 empty] | Certified
Cs | Round | Replicate | Lab | Lab | Lab | Lab | Lab | Lab | Lab | Lab | Lab | Lab | Lab | Lab | Lab | Lab | Lab | Lab | Lab | Lab | Lab | Lab | [9 empty] | 1
| No | No | 01 | 03 | 04 | 05 | 06 | 07 | 08 | 09 | 10 | 12 | 13 | 15 | 17 | 24 | 26 | 28 | 29 | 30 | 31 | 32 | [9 empty] | ppm
|  |  | AR*OES/MS | AR*OES/MS | AR*OES/MS | AR*MS | AR*OES/MS | AR*OES/MS | AR*OES/MS | AR*MS | AR*OES/MS | AR*MS | AR*MS | AR*OES/MS | AR*MS | AR*OES/MS | AR*MS | AR*OES/MS | AR*OES/MS | AR*MS | AR*OES/MS | AR*OES/MS | [9 empty] | 2
|  |  | 0.4g | 20g | 0.25g | 0.4g | 0.5g | 0.5g | 20g | 40g | 0.25g | 0.5g | 25g | 0.25g | 0.5g | 0.4g | 40g | 0.5g | 0.5g | 0.4g | 0.4g | 0.25g | [9 empty] | 2
| 1 | 1 | 1.06 | 1.2074 | 1.23 | 0.93 | 0.92 | 1.13 | 1.3 | 0.8 | 1.03 | 0.92 | 1.01 | 0.92 | 0.94 | 1.2 | 0.64 | 0.95 | 0.9 | 0.41 | 0.88 | 0.97 | [9 empty] | 1
| 1 | 2 | 1.13 | 1.2282 | 1.18 | 0.91 | 0.9 | 1.15 | 1.25 | 0.8 | 1.02 | 1.09 | 0.96 | 0.99 | 0.95 | 1.2 | 0.68 | 0.97 | 0.97 | 0.42 | 1.07 | 0.95 | [9 empty] | 0
| 1 | 3 | 1.17 | 1.2107 | 1.16 | 0.91 | 0.87 | 1.09 | 1.32 | 0.8 | 0.95 | 0.92 | 1.03 | 1.03 | 1.01 | 1.2 | 0.66 | 0.96 | 0.84 | 0.44 | 0.89 | 0.94 | [9 empty] | 16
| 1 | 4 | 1.01 | 1.1537 | 1.17 | 0.91 | 0.87 | 1.12 | 1.35 | 0.8 | 1.01 | 0.95 | 0.97 | 1.05 | 0.99 | 1.7 | 0.66 | 0.93 | 0.9 | 0.41 | 0.85 | 0.97 | [9 empty] | 1.0055
| 1 | 5 | 1.12 | 1.26 | 1.18 | 0.94 | 0.92 | 1.14 | 1.27 | 0.8 | 1.11 | 1.06 | 0.99 | 1.05 | 0.98 | 1.2 | 0.78 | 0.99 | 0.96 | 0.4 | 0.86 | 0.99 | [9 empty] | 134
| 1 | 6 | 1.11 | 1.184 | 1.03 | 0.92 | 0.9 | 1.13 | 1.3 | 0.8 | 1.25 | 1.07 | 0.99 | 1.08 | 0.92 | 1.2 | 0.66 | 0.93 | 0.9 | 0.41 | 0.87 | 1.01
| Mean |  | 1.1 | 1.2073 | 1.1583 | 0.92 | 0.89667 | 1.1267 | 1.2983 | 0.8 | 1.0617 | 1.0017 | 0.99167 | 1.02 | 0.965 | 1.2833 | 0.68 | 0.955 | 0.91167 | 0.415 | 0.90333 | 0.97167
| Median |  | 1.115 | 1.2091 | 1.175 | 0.915 | 0.9 | 1.13 | 1.3 | 0.8 | 1.025 | 1.005 | 0.99 | 1.04 | 0.965 | 1.2 | 0.66 | 0.955 | 0.9 | 0.41 | 0.875 | 0.97
| Std Dev. |  | 0.056569 | 0.036445 | 0.067355 | 0.012649 | 0.022509 | 0.020656 | 0.035449 | 1.2162e-16 | 0.10553 | 0.079854 | 0.025626 | 0.057271 | 0.033912 | 0.20412 | 0.050596 | 0.023452 | 0.047504 | 0.013784 | 0.082865 | 0.025626
| Rel.Std.Dev. |  | 5.143% | 3.019% | 5.815% | 1.375% | 2.51% | 1.833% | 2.73% | 1.52e-14% | 9.94% | 7.972% | 2.584% | 5.615% | 3.514% | 15.91% | 7.441% | 2.456% | 5.211% | 3.321% | 9.173% | 2.637%
| PDM3 |  | 9.403% | 20.08% | 15.2% | -8.499% | -10.82% | 12.06% | 29.13% | -20.43% | 5.591% | -0.3769% | -1.371% | 1.446% | -4.024% | 27.64% | -32.37% | -5.018% | -9.328% | -58.73% | -10.16% | -3.361%
| Z-Score (Absolute) |  | 0.81 | 1.55 | 1.39 | 0.42 | 0.58 | 0.99 | 2.17 | 1.25 | 0.29 | 0.14 | 0.07 | 0.26 | 0.11 | 1.5 | 2.21 | 0.18 | 0.48 | 3.92 | 0.77 | 0.07
| Analytical results for Cu in OREAS 908 (Certified Value 1.25 wt.%) | [30 empty] | Certified
Cu | Round | Replicate | Lab | Lab | Lab | Lab | Lab | Lab | Lab | Lab | Lab | Lab | Lab | Lab | Lab | Lab | Lab | Lab | Lab | Lab | Lab | Lab | Lab | Lab | Lab | Lab | Lab | Lab | Lab | Lab | Lab | 1
| No | No | 01 | 02 | 03 | 04 | 05 | 06 | 07 | 08 | 09 | 10 | 11 | 12 | 14 | 15 | 16 | 17 | 18 | 19 | 22 | 23 | 24 | 25 | 26 | 28 | 29 | 30 | 31 | 32 | 33 | wt.%
|  |  | AR*OES/AAS | AR*OES | AR*AAS | AR*OES | AR*AAS | AR*OES/AAS | AR*OES/AAS | AR*OES/MS | AR*OES | AR*OES/MS | AR*AAS | AR*OES | AR*OES | AR*OES | AR*OES | AR*OES | AR*OES | AR*OES | AR*OES/MS | AR*AAS | AR*OES/MS | AR*OES | AR*OES | AR*OES/AAS | AR*OES/AAS | AR*AAS | AR*OES/AAS | AR*OES | AR*OES | 2
|  |  | 0.5g | 01g | 0.2g | 0.25g | 0.2g | 0.5g | 0.5g | 20g | 40g | 0.25g | 0.5g | 0.5g | 10g | 0.25g | 0.25g | 0.5g | 0.2g | 0.5g | 25g | 01g | 0.4g | 01g | 40g | 0.5g | 0.5g | 0.2g | 0.5g | 0.5g | 0.4g | 3
| 1 | 1 | 1.26 | 1.16 | 1.2398 | 1.2262 | 1.19 | 1.245 | 1.27 | 1.2 | 1.23 | > 1 | 1.28 | 1.18 | 1.2809 | 1.26 | > 1 | 1.2387 | > 1 | 1.3072 | 1.2905 | 1.23 | > 0.5 | 1.281 | 1.26 | 1.255 | 1.28 | 1.23 | 1.25 | 1.26 | 1.251 | 1
| 1 | 2 | 1.25 | 1.13 | 1.2468 | 1.2282 | 1.21 | 1.235 | 1.285 | 1.19 | 1.22 | > 1 | 1.27 | 1.23 | 1.2817 | 1.38 | > 1 | 1.2558 | > 1 | 1.304 | 1.29 | 1.26 | > 0.5 | 1.268 | 1.25 | 1.24 | 1.285 | 1.23 | 1.24 | 1.27 | 1.286 | 0
| 1 | 3 | 1.255 | 1.23 | 1.2318 | 1.2294 | 1.2 | 1.235 | 1.27 | 1.2 | 1.23 | > 1 | 1.28 | 1.22 | 1.2798 | 1.36 | > 1 | 1.2742 | > 1 | 1.3113 | 1.27 | 1.19 | > 0.5 | 1.28 | 1.25 | 1.26 | 1.275 | 1.25 | 1.245 | 1.28 | 1.279 | 16
| 1 | 4 | 1.26 | 1.23 | 1.2324 | 1.2188 | 1.18 | 1.23 | 1.235 | 1.18 | 1.22 | > 1 | 1.28 | 1.21 | 1.292 | 1.27 | > 1 | 1.2625 | > 1 | 1.295 | 1.28 | 1.23 | > 0.5 | 1.278 | 1.27 | 1.23 | 1.275 | 1.22 | 1.235 | 1.25 | 1.258 | 1.2498
| 1 | 5 | 1.26 | 1.18 | 1.2447 | 1.2494 | 1.21 | 1.255 | 1.32 | 1.16 | 1.23 | - | 1.26 | 1.19 | 1.2842 | 1.28 | > 1 | 1.2507 | > 1 | 1.2688 | 1.28 | 1.27 | > 0.5 | 1.257 | 1.26 | 1.22 | 1.29 | 1.2 | 1.275 | 1.28 | 1.265 | 135
| 1 | 6 | 1.245 | 1.16 | 1.2494 | 1.219 | 1.2 | 1.23 | 1.28 | 1.18 | 1.23 | > 1 | 1.29 | 1.2 | 1.2773 | 1.36 | > 1 | 1.2415 | > 1 | 1.3068 | 1.285 | 1.27 | > 0.5 | 1.277 | 1.24 | 1.24 | 1.3 | 1.17 | 1.235 | 1.3 | 1.262
| Mean |  | 1.255 | 1.1817 | 1.2408 | 1.2285 | 1.1983 | 1.2383 | 1.2767 | 1.185 | 1.2267 |  | 1.2767 | 1.205 | 1.2827 | 1.3183 |  | 1.2539 |  | 1.2989 | 1.2826 | 1.2417 |  | 1.2735 | 1.255 | 1.2408 | 1.2842 | 1.2167 | 1.2467 | 1.2733 | 1.2668
| Median |  | 1.2575 | 1.17 | 1.2422 | 1.2272 | 1.2 | 1.235 | 1.275 | 1.185 | 1.23 |  | 1.28 | 1.205 | 1.2813 | 1.32 |  | 1.2532 |  | 1.3054 | 1.2825 | 1.245 |  | 1.2775 | 1.255 | 1.24 | 1.2825 | 1.225 | 1.2425 | 1.275 | 1.2635
| Std Dev. |  | 0.0063246 | 0.040702 | 0.0074578 | 0.011201 | 0.01169 | 0.0098319 | 0.027508 | 0.015166 | 0.005164 |  | 0.010328 | 0.018708 | 0.0051057 | 0.053821 |  | 0.013302 |  | 0.015699 | 0.0076839 | 0.031252 |  | 0.0093113 | 0.010488 | 0.014972 | 0.009704 | 0.028048 | 0.015055 | 0.017512 | 0.013197
| Rel.Std.Dev. |  | 0.5039% | 3.444% | 0.601% | 0.9118% | 0.9756% | 0.794% | 2.155% | 1.28% | 0.421% |  | 0.809% | 1.553% | 0.3981% | 4.082% |  | 1.061% |  | 1.209% | 0.5991% | 2.517% |  | 0.7312% | 0.8357% | 1.207% | 0.7557% | 2.305% | 1.208% | 1.375% | 1.042%
| PDM3 |  | 0.4141% | -5.453% | -0.7215% | -1.706% | -4.12% | -0.9195% | 2.148% | -5.187% | -1.853% |  | 2.148% | -3.586% | 2.626% | 5.481% |  | 0.326% |  | 3.923% | 2.621% | -0.6528% |  | 1.894% | 0.4141% | -0.7194% | 2.748% | -2.653% | -0.2527% | 1.881% | 1.361%
| Z-Score (Absolute) |  | 0.03 | 1.83 | 0.39 | 0.75 | 1.65 | 0.46 | 0.67 | 2.04 | 0.81 | NA | 0.67 | 1.45 | 0.85 | 1.54 | NA | 0 | NA | 1.33 | 0.85 | 0.36 | NA | 0.58 | 0.03 | 0.39 | 0.9 | 1.1 | 0.21 | 0.58 | 0.38
| Analytical results for Dy in OREAS 908 (Certified Value 1.46 ppm) | [30 empty] | Certified
Dy | Round | Replicate | 01: Lab; 02: Lab; 03: Lab; 04: Lab; 05: Lab; 06: Lab; 07: Lab; 08: Lab; 09: Lab | 1
| No | No | 01: 03; 02: 05; 03: 09; 04: 12; 05: 13; 06: 17; 07: 22; 08: 26; 09: 30 | ppm
|  |  | 01: AR*OES/MS; 02: AR*MS; 03: AR*MS; 04: AR*MS; 05: AR*MS; 06: AR*MS; 07: AR*OES/MS; 08: AR*MS; 09: AR*MS | 2
|  |  | 01: 20g; 02: 0.4g; 03: 40g; 04: 0.5g; 05: 25g; 06: 0.5g; 07: 25g; 08: 40g; 09: 0.4g | 2
| 1 | 1 | 01: 1.8328; 02: 1.39; 03: 1.82; 04: 1.2; 05: 1.43; 06: 1.39; 07: 0.7; 08: 1.48; 09: 1.05 | 1
| 1 | 2 | 01: 1.7727; 02: 1.4; 03: 1.8; 04: 1.1; 05: 1.41; 06: 1.41; 07: 0.7; 08: 1.6; 09: 1.07 | 0
| 1 | 3 | 01: 1.847; 02: 1.37; 03: 1.79; 04: 1.3; 05: 1.43; 06: 1.43; 07: 0.6; 08: 1.56; 09: 1.08 | 16
| 1 | 4 | 01: 1.7706; 02: 1.43; 03: 1.75; 04: 1.2; 05: 1.38; 06: 1.44; 07: 0.6; 08: 1.58; 09: 1.09 | 1.4568
| 1 | 5 | 01: 1.8205; 02: 1.47; 03: 1.82; 04: 1.1; 05: 1.44; 06: 1.43; 07: 0.6; 08: 1.39; 09: 1.03 | 136
| 1 | 6 | 01: 1.8546; 02: 1.44; 03: 1.85; 04: 1.1; 05: 1.41; 06: 1.38; 07: 0.6; 08: 1.56; 09: 1.06
| Mean |  | 01: 1.8164; 02: 1.4167; 03: 1.805; 04: 1.1667; 05: 1.4167; 06: 1.4133; 07: 0.63333; 08: 1.5283; 09: 1.0633
| Median |  | 01: 1.8267; 02: 1.415; 03: 1.81; 04: 1.15; 05: 1.42; 06: 1.42; 07: 0.6; 08: 1.56; 09: 1.065
| Std Dev. |  | 01: 0.036551; 02: 0.036697; 03: 0.033912; 04: 0.08165; 05: 0.021602; 06: 0.024221; 07: 0.05164; 08: 0.079099; 09: 0.021602
| Rel.Std.Dev. |  | 01: 2.012%; 02: 2.59%; 03: 1.879%; 04: 6.999%; 05: 1.525%; 06: 1.714%; 07: 8.154%; 08: 5.176%; 09: 2.032%
| PDM3 |  | 01: 24.69%; 02: -2.752%; 03: 23.91%; 04: -19.91%; 05: -2.752%; 06: -2.981%; 07: -56.52%; 08: 4.914%; 09: -27.01%
| Z-Score (Absolute) |  | 01: 1.08; 02: 0; 03: 1.05; 04: 0.67; 05: 0; 06: 0.01; 07: 2.11; 08: 0.38; 09: 0.95
| Analytical results for Er in OREAS 908 (Certified Value 0.45 ppm) | [30 empty] | Certified
Er | Round | Replicate | 01: Lab; 02: Lab; 03: Lab; 04: Lab; 05: Lab; 06: Lab; 07: Lab; 08: Lab; 09: Lab | 1
| No | No | 01: 03; 02: 05; 03: 09; 04: 12; 05: 13; 06: 17; 07: 22; 08: 26; 09: 30 | ppm
|  |  | 01: AR*OES/MS; 02: AR*MS; 03: AR*MS; 04: AR*MS; 05: AR*MS; 06: AR*MS; 07: AR*OES/MS; 08: AR*MS; 09: AR*MS | 2
|  |  | 01: 20g; 02: 0.4g; 03: 40g; 04: 0.5g; 05: 25g; 06: 0.5g; 07: 25g; 08: 40g; 09: 0.4g | 2
| 1 | 1 | 01: 0.61993; 02: 0.52; 03: 0.45; 04: 0.4; 05: 0.45; 06: 0.45; 07: 0.3; 08: 0.42; 09: 1.32 | 1
| 1 | 2 | 01: 0.58693; 02: 0.5; 03: 0.43; 04: 0.4; 05: 0.46; 06: 0.46; 07: 0.3; 08: 0.44; 09: 1.31 | 0
| 1 | 3 | 01: 0.59498; 02: 0.51; 03: 0.43; 04: 0.4; 05: 0.47; 06: 0.47; 07: 0.3; 08: 0.43; 09: 1.32 | 16
| 1 | 4 | 01: 0.56725; 02: 0.51; 03: 0.44; 04: 0.4; 05: 0.44; 06: 0.47; 07: 0.3; 08: 0.42; 09: 1.32 | 0.44725
| 1 | 5 | 01: 0.59993; 02: 0.53; 03: 0.44; 04: 0.4; 05: 0.47; 06: 0.47; 07: 0.3; 08: 0.39; 09: 1.3 | 137
| 1 | 6 | 01: 0.59905; 02: 0.53; 03: 0.44; 04: 0.3; 05: 0.46; 06: 0.46; 07: 0.3; 08: 0.44; 09: 1.33
| Mean |  | 01: 0.59468; 02: 0.51667; 03: 0.43833; 04: 0.38333; 05: 0.45833; 06: 0.46333; 07: 0.3; 08: 0.42333; 09: 1.3167
| Median |  | 01: 0.59702; 02: 0.515; 03: 0.44; 04: 0.4; 05: 0.46; 06: 0.465; 07: 0.3; 08: 0.425; 09: 1.32
| Std Dev. |  | 01: 0.017303; 02: 0.012111; 03: 0.0075277; 04: 0.040825; 05: 0.01169; 06: 0.008165; 07: 0; 08: 0.018619; 09: 0.010328
| Rel.Std.Dev. |  | 01: 2.91%; 02: 2.344%; 03: 1.717%; 04: 10.65%; 05: 2.551%; 06: 1.762%; 07: 0%; 08: 4.398%; 09: 0.7844%
| PDM3 |  | 01: 32.96%; 02: 15.52%; 03: -1.994%; 04: -14.29%; 05: 2.478%; 06: 3.596%; 07: -32.92%; 08: -5.348%; 09: 194.4%
| Z-Score (Absolute) |  | 01: 1.58; 02: 0.67; 03: 0.23; 04: 0.87; 05: 0; 06: 0.06; 07: 1.83; 08: 0.4; 09: 9.92
| Analytical results for Eu in OREAS 908 (Certified Value 1.02 ppm) | [30 empty] | Certified
Eu | Round | Replicate | 01: Lab; 02: Lab; 03: Lab; 04: Lab; 05: Lab; 06: Lab; 07: Lab; 08: Lab; 09: Lab | 1
| No | No | 01: 03; 02: 05; 03: 09; 04: 12; 05: 13; 06: 17; 07: 22; 08: 26; 09: 30 | ppm
|  |  | 01: AR*OES/MS; 02: AR*MS; 03: AR*MS; 04: AR*MS; 05: AR*MS; 06: AR*MS; 07: AR*OES/MS; 08: AR*MS; 09: AR*MS | 2
|  |  | 01: 20g; 02: 0.4g; 03: 40g; 04: 0.5g; 05: 25g; 06: 0.5g; 07: 25g; 08: 40g; 09: 0.4g | 2
| 1 | 1 | 01: 1.3544; 02: 0.98; 03: 1.04; 04: 1; 05: 0.91; 06: 1.04; 07: 0.6; 08: 0.754; 09: 0.96 | 1
| 1 | 2 | 01: 1.3371; 02: 0.99; 03: 1.03; 04: 1.1; 05: 0.92; 06: 1.01; 07: 0.6; 08: 0.826; 09: 0.98 | 0
| 1 | 3 | 01: 1.3574; 02: 0.96; 03: 0.97; 04: 1.1; 05: 0.96; 06: 1.08; 07: 0.5; 08: 0.784; 09: 1 | 16
| 1 | 4 | 01: 1.3521; 02: 1; 03: 1.03; 04: 1; 05: 0.89; 06: 1.09; 07: 0.5; 08: 0.79; 09: 0.97 | 1.0217
| 1 | 5 | 01: 1.3354; 02: 1.06; 03: 1.02; 04: 1; 05: 0.95; 06: 1.04; 07: 0.5; 08: 0.794; 09: 0.94 | 138
| 1 | 6 | 01: 1.372; 02: 1.02; 03: 1.06; 04: 1.1; 05: 0.94; 06: 1.01; 07: 0.5; 08: 0.79; 09: 0.98
| Mean |  | 01: 1.3514; 02: 1.0017; 03: 1.025; 04: 1.05; 05: 0.92833; 06: 1.045; 07: 0.53333; 08: 0.78967; 09: 0.97167
| Median |  | 01: 1.3532; 02: 0.995; 03: 1.03; 04: 1.05; 05: 0.93; 06: 1.04; 07: 0.5; 08: 0.79; 09: 0.975
| Std Dev. |  | 01: 0.013629; 02: 0.034881; 03: 0.030166; 04: 0.054772; 05: 0.026394; 06: 0.033912; 07: 0.05164; 08: 0.022993; 09: 0.020412
| Rel.Std.Dev. |  | 01: 1.009%; 02: 3.482%; 03: 2.943%; 04: 5.216%; 05: 2.843%; 06: 3.245%; 07: 9.682%; 08: 2.912%; 09: 2.101%
| PDM3 |  | 01: 32.27%; 02: -1.962%; 03: 0.3216%; 04: 2.768%; 05: -9.14%; 06: 2.279%; 07: -47.8%; 08: -22.71%; 09: -4.898%
| Z-Score (Absolute) |  | 01: 4.88; 02: 0; 03: 0.48; 04: 0.67; 05: 1.02; 06: 0.6; 07: 6.53; 08: 2.96; 09: 0.42
| Analytical results for Fe in OREAS 908 (Certified Value 13.86 wt.%) | [30 empty] | Certified
Fe | Round | Replicate | Lab | Lab | Lab | Lab | Lab | Lab | Lab | Lab | Lab | Lab | Lab | Lab | Lab | Lab | Lab | Lab | Lab | Lab | Lab | Lab | Lab | Lab | Lab | Lab | Lab | Lab | Lab | Lab |  | 1
| No | No | 01 | 03 | 04 | 05 | 06 | 07 | 08 | 09 | 10 | 11 | 12 | 13 | 14 | 15 | 16 | 17 | 19 | 22 | 23 | 24 | 25 | 26 | 28 | 29 | 30 | 31 | 32 | 33 |  | wt.%
|  |  | AR*OES/MS | AR*OES/MS | AR*OES/MS | AR*OES | AR*OES/MS | AR*OES/MS | AR*OES/MS | AR*OES | AR*OES/MS | AR*OES | AR*MS | AR*OES | AR*OES | AR*OES/MS | AR*OES | AR*OES | AR*OES | AR*OES/MS | AR*OES | AR*OES/MS | AR*OES | AR*OES | AR*OES/MS | AR*OES/MS | AR*OES | AR*OES/MS | AR*OES/MS | AR*OES/MS |  | 2
|  |  | 0.4g | 20g | 0.25g | 0.4g | 0.5g | 0.5g | 20g | 40g | 0.25g | 0.15g | 0.5g | 25g | 10g | 0.25g | 0.25g | 0.5g | 0.5g | 25g | 0.5g | 0.4g | 0.5g | 40g | 0.5g | 0.5g | 0.4g | 0.4g | 0.25g | 0.5g |  | 3
| 1 | 1 | 13.5 | 13.5836 | 12.45 | 15 | 14.3 | 14.85 | 13.7 | 13.2 | 13.9 | 15.09 | 13.8 | 13.67 | 14.73 | 13.7 | 13.5 | 13.72 | 13.795 | 13.95 | 15.44 | 9.15 | 14.53 | 13.6 | 13.65 | 13.65 | 14.9 | 13.8 | > 15 | 13.28 |  | 1
| 1 | 2 | 13.45 | 13.6333 | 12.74 | 14.8 | 14.2 | 14.8 | 13.7 | 13 | 13.6 | 14.88 | 13.7 | 13.39 | 14.56 | 13 | 14.6 | 13.88 | 13.82 | 13.9 | 15.39 | 9.32 | 14.43 | 13.7 | 13.55 | 13.85 | 15.2 | 13.55 | > 15 | 13.68 |  | 0
| 1 | 3 | 13.8 | 13.4661 | 12.61 | 14.1 | 14.5 | 14.5 | 13.7 | 13 | 13.6 | 14.61 | 14.1 | 13.38 | 14.55 | 13.6 | 14.3 | 14.17 | 13.87 | 13.55 | 15.09 | 9.06 | 14.16 | 13.5 | 13.85 | 13.85 | 15.4 | 13.75 | > 15 | 13.53 |  | 16
| 1 | 4 | 13.35 | 13.3607 | 12.28 | 14.4 | 14.65 | 14.65 | 13.8 | 12.8 | 13.9 | 14.87 | 13.9 | 12.83 | 14.88 | 13.4 | 14.1 | 14.03 | 13.805 | 13.85 | 15.46 | 9.07 | 14.1 | 13.5 | 13.95 | 13.8 | 15.9 | 13.8 | > 15 | 13.77 |  | 13.8642
| 1 | 5 | 13.6 | 13.6743 | 12.68 | 14.9 | 14.75 | 14.75 | 13.8 | 12.8 | 13.4 | 15.05 | 13.6 | 13.52 | 14.55 | 13.5 | 14.3 | 13.86 | 13.65 | 13.55 | 15.25 | 9.41 | 14.14 | 13.2 | 13.9 | 13.75 | 14.9 | 13.7 | > 15 | 13.73 |  | 139
| 1 | 6 | 13.7 | 13.7107 | 12.44 | 14.7 | 14.45 | 14.55 | 13.7 | 13.2 | 13.8 | 15.1 | 13.9 | 13.46 | 14.61 | 13.3 | 14.6 | 13.64 | 13.615 | 13.55 | 15.15 | 9.1 | 14.13 | 13.5 | 13.65 | 13.85 | 14.6 | 13.85 | > 15 | 13.67
| Mean |  | 13.5667 | 13.5715 | 12.5333 | 14.65 | 14.475 | 14.6833 | 13.7333 | 13 | 13.7 | 14.9333 | 13.8333 | 13.375 | 14.6467 | 13.4167 | 14.2333 | 13.8833 | 13.7592 | 13.725 | 15.2967 | 9.185 | 14.2483 | 13.5 | 13.7583 | 13.7917 | 15.15 | 13.7417 |  | 13.61
| Median |  | 13.55 | 13.6085 | 12.53 | 14.75 | 14.475 | 14.7 | 13.7 | 13 | 13.7 | 14.965 | 13.85 | 13.425 | 14.585 | 13.45 | 14.3 | 13.87 | 13.8 | 13.7 | 15.32 | 9.125 | 14.15 | 13.5 | 13.75 | 13.825 | 15.05 | 13.775 |  | 13.675
| Std Dev. |  | 0.16633 | 0.13374 | 0.17317 | 0.33912 | 0.20676 | 0.14024 | 0.05164 | 0.17889 | 0.2 | 0.18833 | 0.17512 | 0.28725 | 0.13337 | 0.24833 | 0.40825 | 0.195 | 0.10205 | 0.19429 | 0.15642 | 0.14571 | 0.18324 | 0.16733 | 0.16253 | 0.080104 | 0.45935 | 0.10685 |  | 0.181
| Rel.Std.Dev. |  | 1.226% | 0.9855% | 1.382% | 2.315% | 1.428% | 0.9551% | 0.376% | 1.376% | 1.46% | 1.261% | 1.266% | 2.148% | 0.9106% | 1.851% | 2.868% | 1.405% | 0.7417% | 1.416% | 1.023% | 1.586% | 1.286% | 1.239% | 1.181% | 0.5808% | 3.032% | 0.7776% |  | 1.33%
| PDM3 |  | -2.146% | -2.111% | -9.599% | 5.668% | 4.406% | 5.909% | -0.9436% | -6.233% | -1.184% | 7.712% | -0.2223% | -3.528% | 5.644% | -3.228% | 2.663% | 0.1384% | -0.7572% | -1.004% | 10.33% | -33.75% | 2.771% | -2.627% | -0.7632% | -0.5228% | 9.275% | -0.8835% |  | -1.833%
| Z-Score (Absolute) |  | 0.47 | 0.46 | 3.01 | 2.19 | 1.76 | 2.27 | 0.06 | 1.86 | 0.14 | 2.89 | 0.18 | 0.67 | 2.18 | 0.84 | 1.17 | 0.31 | 0 | 0.08 | 3.78 | 11.24 | 1.2 | 0.63 | 0 | 0.08 | 3.42 | 0.04 | NA | 0.36
| Analytical results for Ga in OREAS 908 (Certified Value 25.3 ppm) | [30 empty] | Certified
Ga | Round | Replicate | Lab | Lab | Lab | Lab | Lab | Lab | Lab | Lab | Lab | Lab | Lab | Lab | Lab | Lab | Lab | Lab | Lab | Lab | Lab | Lab | Lab | Lab | Lab | Lab | Lab | Lab | Lab | Lab |  | 1
| No | No | 01 | 03 | 04 | 05 | 06 | 07 | 08 | 09 | 10 | 11 | 12 | 13 | 15 | 16 | 17 | 18 | 19 | 22 | 23 | 24 | 25 | 26 | 28 | 29 | 30 | 31 | 32 | 33 |  | ppm
|  |  | AR*OES/MS | AR*OES/MS | AR*OES/MS | AR*MS | AR*OES/MS | AR*OES/MS | AR*OES/MS | AR*MS | AR*OES/MS | AR*OES | AR*OES | AR*MS | AR*OES/MS | AR*OES | AR*MS | AR*OES | AR*OES | AR*OES/MS | AR*OES | AR*OES/MS | AR*OES | AR*MS | AR*OES/MS | AR*OES/MS | AR*MS | AR*OES/MS | AR*OES/MS | AR*OES/MS |  | 1
|  |  | 0.4g | 20g | 0.25g | 0.4g | 0.5g | 0.5g | 20g | 40g | 0.25g | 0.15g | 0.5g | 25g | 0.25g | 0.25g | 0.5g | 0.2g | 0.5g | 25g | 0.5g | 0.4g | 0.5g | 40g | 0.5g | 0.5g | 0.4g | 0.4g | 0.25g | 0.5g |  | 1
| 1 | 1 | 26.4 | 29.3278 | 26.9 | 22.5 | 25 | 28.5 | 22.6 | 26.2 | 24.4 | 25 | 30 | 30.1 | 22.6 | 36 | 25.33 | 28 | 22.3 | 18.4 | 21 | 29 | 22 | 22.8 | 26.3 | 22.2 | 7 | 23.1 | 23.5 | 22.3 |  | 1
| 1 | 2 | 28.5 | 28.5676 | 26.3 | 22.2 | 24.6 | 28.3 | 22.3 | 27.3 | 24 | 26 | 20 | 28.3 | 26 | 41 | 24.98 | 30 | 21.8 | 17.8 | 23 | 30 | 26 | 25 | 25.9 | 23.3 | 6.9 | 24.9 | 23.5 | 23.6 |  | 0
| 1 | 3 | 27.8 | 27.8327 | 25.4 | 22.5 | 24.1 | 28.2 | 22.6 | 25.4 | 23.3 | 25 | 30 | 29.1 | 26.9 | 41 | 26.1 | 31 | 22 | 17 | 24 | 29 | 12 | 23.8 | 26.7 | 22.5 | 7.3 | 23.5 | 23.4 | 22.6 |  | 16
| 1 | 4 | 26.5 | 27.5466 | 25.1 | 22.8 | 24.3 | 28 | 22.2 | 26 | 24.3 | 25 | 30 | 27.4 | 27 | 37 | 25.97 | 31 | 21.9 | 17.4 | 21 | 32 | 27 | 24 | 25.7 | 22.6 | 7.3 | 22.7 | 24.3 | 23.5 |  | 25.321
| 1 | 5 | 27.4 | 28.9524 | 25.9 | 23.3 | 25.3 | 28.5 | 22.2 | 28.1 | 24.7 | 25 | 20 | 28.6 | 26.8 | 41 | 25.63 | 29 | 21.7 | 16.6 | 23 | 29 | 27 | 24 | 28.1 | 21.3 | 6.9 | 23 | 24.5 | 23.1 |  | 140
| 1 | 6 | 26.9 | 28.9141 | 22.4 | 22.5 | 24.2 | 28.3 | 22.4 | 27.1 | 25.9 | 26 | 20 | 28.6 | 26.7 | 38 | 24.64 | 29 | 21.9 | 16.7 | 27 | 29 | 20 | 23.4 | 26.7 | 21.7 | 7 | 23.5 | 24.7 | 23.7
| Mean |  | 27.25 | 28.5236 | 25.3333 | 22.6333 | 24.5833 | 28.3 | 22.3833 | 26.6833 | 24.4333 | 25.3333 | 25 | 28.6833 | 26 | 39 | 25.4417 | 29.6667 | 21.9333 | 17.3167 | 23.1667 | 29.6667 | 22.3333 | 23.8333 | 26.5667 | 22.2667 | 7.0667 | 23.45 | 23.9833 | 23.1333
| Median |  | 27.15 | 28.7409 | 25.65 | 22.5 | 24.45 | 28.3 | 22.35 | 26.65 | 24.35 | 25 | 25 | 28.6 | 26.75 | 39.5 | 25.48 | 29.5 | 21.9 | 17.2 | 23 | 29 | 24 | 23.9 | 26.5 | 22.35 | 7 | 23.3 | 23.9 | 23.3
| Std Dev. |  | 0.81179 | 0.69526 | 1.5731 | 0.37771 | 0.47924 | 0.18974 | 0.18348 | 0.99079 | 0.86178 | 0.5164 | 5.4772 | 0.89312 | 1.7029 | 2.2804 | 0.56856 | 1.2111 | 0.20656 | 0.69402 | 2.2286 | 1.2111 | 5.8195 | 0.73121 | 0.85479 | 0.70616 | 0.18619 | 0.77395 | 0.58109 | 0.57504
| Rel.Std.Dev. |  | 2.979% | 2.437% | 6.21% | 1.669% | 1.949% | 0.6704% | 0.8197% | 3.713% | 3.527% | 2.038% | 21.91% | 3.114% | 6.55% | 5.847% | 2.235% | 4.082% | 0.9418% | 4.008% | 9.62% | 4.082% | 26.06% | 3.068% | 3.218% | 3.171% | 2.635% | 3.3% | 2.423% | 2.486%
| PDM3 |  | 7.618% | 12.65% | 0.04867% | -10.61% | -2.913% | 11.76% | -11.6% | 5.38% | -3.506% | 0.04867% | -1.268% | 13.28% | 2.682% | 54.02% | 0.4765% | 17.16% | -13.38% | -31.61% | -8.508% | 17.16% | -11.8% | -5.875% | 4.919% | -12.06% | -72.09% | -7.389% | -5.283% | -8.64%
| Z-Score (Absolute) |  | 0.88 | 1.33 | 0.4 | 0.82 | 0.07 | 1.25 | 0.86 | 0.67 | 0.13 | 0.19 | 0.07 | 1.39 | 0.67 | 5.07 | 0.23 | 1.74 | 1.02 | 2.67 | 0.58 | 1.57 | 0.14 | 0.34 | 0.63 | 0.9 | 6.32 | 0.58 | 0.29 | 0.59
| Analytical results for Gd in OREAS 908 (Certified Value 2.91 ppm) | [30 empty] | Certified
Gd | Round | Replicate | 01: Lab; 03: Lab; 04: Lab; 05: Lab; 06: Lab; 07: Lab; 08: Lab; 09: Lab; 10: Lab |  | 1
| No | No | 01: 03; 03: 05; 04: 09; 05: 12; 06: 13; 07: 17; 08: 22; 09: 26; 10: 30 |  | ppm
|  |  | 01: AR*OES/MS; 03: AR*MS; 04: AR*MS; 05: AR*MS; 06: AR*MS; 07: AR*MS; 08: AR*OES/MS; 09: AR*MS; 10: AR*MS |  | 2
|  |  | 01: 20g; 03: 0.4g; 04: 40g; 05: 0.5g; 06: 25g; 07: 0.5g; 08: 25g; 09: 40g; 10: 0.4g |  | 2
| 1 | 1 | 01: 3.5484; 03: 2.97; 04: 2.56; 05: 2.9; 06: 2.5; 07: 3.1; 08: 5.3; 09: 2.48; 10: 8.13 |  | 1
| 1 | 2 | 01: 3.5527; 03: 3.02; 04: 2.68; 05: 2.8; 06: 2.52; 07: 3.13; 08: 5.1; 09: 2.66; 10: 8.09 |  | 0
| 1 | 3 | 01: 3.5139; 03: 2.95; 04: 2.69; 05: 2.8; 06: 2.58; 07: 3.23; 08: 4.9; 09: 2.63; 10: 8.17 |  | 16
| 1 | 4 | 01: 3.4722; 03: 2.99; 04: 2.73; 05: 2.8; 06: 2.5; 07: 3.21; 08: 5; 09: 2.65; 10: 8.12 |  | 2.9117
| 1 | 5 | 01: 3.5623; 03: 3.12; 04: 2.71; 05: 2.8; 06: 2.57; 07: 3.18; 08: 5.1; 09: 2.3; 10: 7.85 |  | 141
| 1 | 6 | 01: 3.619; 03: 3.05; 04: 2.68; 05: 2.9; 06: 2.51; 07: 3.02; 08: 5.2; 09: 2.65; 10: 7.89
| Mean |  | 01: 3.5448; 03: 3.0167; 04: 2.675; 05: 2.8333; 06: 2.53; 07: 3.145; 08: 5.1; 09: 2.5617; 10: 8.0417
| Median |  | 01: 3.5506; 03: 3.005; 04: 2.685; 05: 2.8; 06: 2.515; 07: 3.155; 08: 5.1; 09: 2.64; 10: 8.105
| Std Dev. |  | 01: 0.049208; 03: 0.06186; 04: 0.059582; 05: 0.05164; 06: 0.035777; 07: 0.078166; 08: 0.14142; 09: 0.14497; 10: 0.136
| Rel.Std.Dev. |  | 01: 1.388%; 03: 2.051%; 04: 2.227%; 05: 1.823%; 06: 1.414%; 07: 2.485%; 08: 2.773%; 09: 5.659%; 10: 1.691%
| PDM3 |  | 01: 21.74%; 03: 3.606%; 04: -8.129%; 05: -2.691%; 06: -13.11%; 07: 8.013%; 08: 75.16%; 09: -12.02%; 10: 176.2%
| Z-Score (Absolute) |  | 01: 0.88; 03: 0; 04: 0.53; 05: 0.31; 06: 0.81; 07: 0.21; 08: 3.49; 09: 0.67; 10: 8.41
| Analytical results for Ge in OREAS 908 (Indicative Value 0.24 ppm) | [30 empty] | Indicative
Ge | Round | Replicate | 01: Lab; 03: Lab; 04: Lab; 05: Lab; 06: Lab; 07: Lab; 08: Lab; 09: Lab; 10: Lab; 11: Lab; 12: Lab; 13: Lab; 15: Lab; 16: Lab |  | 1
| No | No | 01: 01; 03: 04; 04: 06; 05: 07; 06: 10; 07: 11; 08: 12; 09: 15; 10: 22; 11: 24; 12: 28; 13: 29; 15: 31; 16: 32 |  | ppm
|  |  | 01: AR*OES/MS; 03: AR*OES/MS; 04: AR*OES/MS; 05: AR*OES/MS; 06: AR*OES/MS; 07: AR*OES; 08: AR*MS; 09: AR*OES/MS; 10: AR*OES/MS; 11: AR*OES/MS; 12: AR*OES/MS; 13: AR*OES/MS; 15: AR*OES/MS; 16: AR*OES/MS |  | 2
|  |  | 01: 0.4g; 03: 0.25g; 04: 0.5g; 05: 0.5g; 06: 0.25g; 07: 0.15g; 08: 0.5g; 09: 0.25g; 10: 25g; 11: 0.4g; 12: 0.5g; 13: 0.5g; 15: 0.4g; 16: 0.25g |  | 2
| 1 | 1 | 01: 0.21; 03: 0.3; 04: 0.18; 05: 0.18; 06: 0.2; 07: < 10; 08: 0.4; 09: 0.2; 10: < 0.2; 11: 3.1; 12: 0.15; 13: 0.3; 15: 0.22; 16: 0.1 |  | 1
| 1 | 2 | 01: 0.21; 03: 0.3; 04: 0.18; 05: 0.19; 06: 0.3; 07: < 10; 08: 0.4; 09: 0.3; 10: < 0.2; 11: 3.2; 12: 0.16; 13: 0.33; 15: 0.27; 16: 0.1 |  | 4
| 1 | 3 | 01: 0.22; 03: 0.3; 04: 0.18; 05: 0.19; 06: 0.2; 07: < 10; 08: 0.4; 09: 0.3; 10: < 0.2; 11: 3.1; 12: 0.17; 13: 0.33; 15: 0.23; 16: 0.1 |  | 16
| 1 | 4 | 01: 0.27; 03: 0.3; 04: 0.17; 05: 0.18; 06: 0.3; 07: < 10; 08: 0.4; 09: 0.3; 10: < 0.2; 11: 3.3; 12: 0.17; 13: 0.32; 15: 0.23; 16: 0.1 |  | 0.24252
| 1 | 5 | 01: 0.23; 03: 0.3; 04: 0.18; 05: 0.18; 06: 0.3; 07: < 10; 08: 0.4; 09: 0.3; 10: < 0.2; 11: 3.1; 12: 0.16; 13: 0.31; 15: 0.23; 16: 0.1 |  | 17
| 1 | 6 | 01: 0.22; 03: 0.3; 04: 0.17; 05: 0.18; 06: 0.4; 07: < 10; 08: 0.5; 09: 0.3; 10: < 0.2; 11: 3.1; 12: 0.18; 13: 0.29; 15: 0.23; 16: 0.1
| Mean |  | 01: 0.22667; 03: 0.3; 04: 0.17667; 05: 0.18333; 06: 0.28333; 08: 0.41667; 09: 0.28333; 11: 3.15; 12: 0.165; 13: 0.31333; 15: 0.235; 16: 0.1
| Median |  | 01: 0.22; 03: 0.3; 04: 0.18; 05: 0.18; 06: 0.3; 08: 0.4; 09: 0.3; 11: 3.1; 12: 0.165; 13: 0.315; 15: 0.23; 16: 0.1
| Std Dev. |  | 01: 0.022509; 03: 0; 04: 0.005164; 05: 0.005164; 06: 0.075277; 08: 0.040825; 09: 0.040825; 11: 0.083666; 12: 0.010488; 13: 0.01633; 15: 0.017607; 16: 1.5202e-17
| Rel.Std.Dev. |  | 01: 9.931%; 03: 0%; 04: 2.923%; 05: 2.817%; 06: 26.57%; 08: 9.798%; 09: 14.41%; 11: 2.656%; 12: 6.356%; 13: 5.212%; 15: 7.492%; 16: 1.52e-14%
| PDM3 |  | 01: -6.535%; 03: 23.7%; 04: -27.15%; 05: -24.4%; 06: 16.83%; 08: 71.81%; 09: 16.83%; 11: 1199%; 12: -31.96%; 13: 29.2%; 15: -3.099%; 16: -58.77%
| Z-Score (Absolute) |  | 01: 0.39; 03: 0.46; 04: 0.82; 05: 0.75; 06: 0.29; 07: NA; 08: 1.67; 09: 0.29; 10: NA; 11: 30.03; 12: 0.94; 13: 0.6; 15: 0.29; 16: 1.61
| Analytical results for Hf in OREAS 908 (Certified Value 0.99 ppm) | [30 empty] | Certified
Hf | Round | Replicate | Lab | Lab | Lab | Lab | Lab | Lab | Lab | Lab | Lab | Lab | Lab | Lab | Lab | Lab | Lab | Lab | Lab | Lab | Lab | Lab | [9 empty] | 1
| No | No | 01 | 03 | 04 | 05 | 06 | 07 | 08 | 10 | 12 | 13 | 15 | 17 | 22 | 24 | 26 | 28 | 29 | 30 | 31 | 32 | [9 empty] | ppm
|  |  | AR*OES/MS | AR*OES/MS | AR*OES/MS | AR*MS | AR*OES/MS | AR*OES/MS | AR*OES/MS | AR*OES/MS | AR*MS | AR*MS | AR*OES/MS | AR*MS | AR*OES/MS | AR*OES/MS | AR*MS | AR*OES/MS | AR*OES/MS | AR*MS | AR*OES/MS | AR*OES/MS | [9 empty] | 2
|  |  | 0.4g | 20g | 0.25g | 0.4g | 0.5g | 0.5g | 20g | 0.25g | 0.5g | 25g | 0.25g | 0.5g | 25g | 0.4g | 40g | 0.5g | 0.5g | 0.4g | 0.4g | 0.25g | [9 empty] | 2
| 1 | 1 | 1.04 | 1.3952 | 1.26 | 0.88 | 1.08 | 1.16 | 1.15 | 0.84 | 0.9 | 0.67 | 1.03 | 1.04 | 0.27 | 1.2 | 0.8 | 1.09 | 0.66 | 0.71 | 0.92 | 1.1 | [9 empty] | 1
| 1 | 2 | 1.13 | 1.4184 | 1.25 | 0.89 | 1.09 | 1.16 | 1.13 | 0.79 | 0.9 | 0.64 | 1.07 | 0.94 | 0.36 | 1.3 | 1 | 1.03 | 0.67 | 0.85 | 1.27 | 1.05 | [9 empty] | 0
| 1 | 3 | 1.08 | 1.4523 | 1.19 | 0.83 | 1.03 | 1.12 | 1.13 | 0.8 | 1 | 0.75 | 1.08 | 1.04 | 0.33 | 1.3 | 1 | 0.99 | 0.67 | 0.84 | 0.91 | 1.1 | [9 empty] | 16
| 1 | 4 | 1.22 | 1.4003 | 1.25 | 0.81 | 1.02 | 1.15 | 1.12 | 0.82 | 0.9 | 0.82 | 1.13 | 1.04 | < 0.01 | 1.7 | 1 | 1.02 | 0.73 | 0.71 | 0.96 | 1.12 | [9 empty] | 0.99476
| 1 | 5 | 1.13 | 1.4683 | 1.24 | 0.87 | 1.07 | 1.12 | 1.15 | 0.82 | 0.9 | 0.87 | 1.09 | 1.04 | 0.13 | 1.3 | 0.8 | 1.04 | 0.72 | 0.74 | 0.94 | 1.12 | [9 empty] | 142
| 1 | 6 | 1.09 | 1.456 | 1.05 | 0.91 | 1.05 | 1.09 | 1.12 | 0.86 | 1 | 0.83 | 1.13 | 0.97 | 0.22 | 1.3 | 1 | 1.03 | 0.73 | 0.74 | 0.95 | 1.12
| Mean |  | 1.115 | 1.4318 | 1.2067 | 0.865 | 1.0567 | 1.1333 | 1.1333 | 0.82167 | 0.93333 | 0.76333 | 1.0883 | 1.0117 | 0.262 | 1.35 | 0.93333 | 1.0333 | 0.69667 | 0.765 | 0.99167 | 1.1017
| Median |  | 1.11 | 1.4353 | 1.245 | 0.875 | 1.06 | 1.135 | 1.13 | 0.82 | 0.9 | 0.785 | 1.085 | 1.04 | 0.27 | 1.3 | 1 | 1.03 | 0.695 | 0.74 | 0.945 | 1.11
| Std Dev. |  | 0.061563 | 0.031157 | 0.080664 | 0.037815 | 0.028048 | 0.028048 | 0.013663 | 0.025626 | 0.05164 | 0.09288 | 0.038166 | 0.044907 | 0.091488 | 0.17607 | 0.10328 | 0.03266 | 0.033267 | 0.063482 | 0.13761 | 0.027142
| Rel.Std.Dev. |  | 5.521% | 2.176% | 6.685% | 4.372% | 2.654% | 2.475% | 1.206% | 3.119% | 5.533% | 12.17% | 3.507% | 4.439% | 34.92% | 13.04% | 11.07% | 3.161% | 4.775% | 8.298% | 13.88% | 2.464%
| PDM3 |  | 12.09% | 43.93% | 21.3% | -13.04% | 6.223% | 13.93% | 13.93% | -17.4% | -6.175% | -23.26% | 9.407% | 1.7% | -73.66% | 35.71% | -6.175% | 3.878% | -29.97% | -23.1% | -0.3109% | 10.75%
| Z-Score (Absolute) |  | 0.56 | 2.49 | 1.31 | 0.96 | 0.21 | 0.67 | 0.67 | 1.22 | 0.54 | 1.58 | 0.4 | 0.07 | 4.63 | 1.57 | 0.54 | 0.07 | 1.98 | 1.57 | 0.53 | 0.48
| Analytical results for Hg in OREAS 908 (Certified Value < 0.05 ppm) | [30 empty] | Certified
Hg | Round | Replicate | Lab | Lab | Lab | Lab | Lab | Lab | Lab | Lab | Lab | Lab | Lab | Lab | Lab | Lab | Lab | Lab | Lab | Lab | Lab | Lab | Lab | Lab | Lab | [6 empty] | 1
| No | No | 01 | 03 | 04 | 06 | 07 | 10 | 11 | 12 | 15 | 16 | 17 | 19 | 22 | 23 | 24 | 25 | 26 | 28 | 29 | 30 | 31 | 32 | 33 | [6 empty] | ppm
|  |  | AR*OES/MS | AR*OES/MS | AR*OES/MS | AR*OES/MS | AR*OES/MS | AR*OES/MS | AR*OES | AR*MS | AR*OES/MS | AR*OES | AR*MS | AR*OES | AR*OES/MS | AR*OES | AR*OES/MS | AR*OES | AR*MS | AR*OES/MS | AR*OES/MS | AR*MS | AR*OES/MS | AR*OES/MS | AR*OES/MS | [6 empty] | 3
|  |  | 0.4g | 20g | 0.25g | 0.5g | 0.5g | 0.25g | 0.15g | 0.5g | 0.25g | 0.25g | 0.5g | 0.5g | 25g | 0.5g | 0.4g | 0.5g | 40g | 0.5g | 0.5g | 0.4g | 0.4g | 0.25g | 0.5g | [6 empty] | 3
| 1 | 1 | 0.02 | 0.019531 | 0.01 | < 0.01 | 0.02 | 0.11 | < 1 | 0.03 | 0.02 | < 5 | 0.02 | < 2 | < 0.02 | < 1 | 0.118 | < 1 | 0.04 | 0.01 | 0.07 | < 0.1 | 0.02 | 0.04 | 0.018 | [6 empty] | 1
| 1 | 2 | 0.01 | 0.034661 | 0.01 | < 0.01 | 0.02 | 0.11 | < 1 | 0.02 | < 0.01 | < 5 | 0.02 | < 2 | < 0.02 | < 1 | 0.103 | < 1 | 0.02 | 0.01 | 0.1 | < 0.1 | 0.02 | 0.05 | 0.025 | [6 empty] | 3
| 1 | 3 | 0.02 | 0.027171 | 0.01 | < 0.01 | 0.02 | 0.11 | < 1 | 0.01 | 0.02 | < 5 | 0.02 | < 2 | < 0.02 | < 1 | 0.092 | < 1 | 0.03 | < 0.01 | 0.11 | < 0.1 | 0.02 | 0.05 | 0.013 | [6 empty] | 16
| 1 | 4 | 0.02 | 0.03251 | 0.01 | < 0.01 | 0.02 | 0.1 | < 1 | 0.04 | < 0.01 | < 5 | 0.02 | < 2 | < 0.02 | < 1 | 0.072 | < 1 | 0.01 | 0.01 | 0.08 | < 0.1 | 0.02 | 0.05 | 0.018 | [6 empty] | < 0.05
| 1 | 5 | 0.01 | 0.034177 | 0.03 | < 0.01 | 0.02 | 0.13 | < 1 | 0.04 | < 0.01 | < 5 | 0.02 | < 2 | < 0.02 | < 1 | 0.082 | < 1 | 0.03 | 0.01 | 0.11 | < 0.1 | 0.02 | 0.05 | 0.013 | [6 empty] | 143
| 1 | 6 | 0.01 | 0.021551 | < 0.01 | < 0.01 | 0.02 | 0.12 | < 1 | 0.04 | < 0.01 | < 5 | 0.02 | < 2 | < 0.02 | < 1 | 0.054 | < 1 | 0.03 | 0.01 | 0.11 | < 0.1 | 0.02 | 0.04 | 0.016
| Mean |  | 01: 0.015; 03: 0.028267; 04: 0.014; 06: 0.02; 07: 0.11333; 09: 0.03; 10: 0.02; 12: 0.02; 17: 0.086833; 19: 0.026667; 22: 0.01; 23: 0.096667; 25: 0.02; 26: 0.046667; 28: 0.017167
| Median |  | 01: 0.015; 03: 0.029841; 04: 0.01; 06: 0.02; 07: 0.11; 09: 0.035; 10: 0.02; 12: 0.02; 17: 0.087; 19: 0.03; 22: 0.01; 23: 0.105; 25: 0.02; 26: 0.05; 28: 0.017
| Std Dev. |  | 01: 0.0054772; 03: 0.0065793; 04: 0.0089443; 06: 0; 07: 0.010328; 09: 0.012649; 10: 0; 12: 0; 17: 0.022719; 19: 0.010328; 22: 0; 23: 0.017512; 25: 0; 26: 0.005164; 28: 0.004446
| Rel.Std.Dev. |  | 01: 36.51%; 03: 23.28%; 04: 63.89%; 06: 0%; 07: 9.113%; 09: 42.16%; 10: 0%; 12: 0%; 17: 26.16%; 19: 38.73%; 22: 0%; 23: 18.12%; 25: 0%; 26: 11.07%; 28: 25.9%
PDM3
| Z-Score (Absolute) |  | 0.51 | 0.84 | 0.61 | NA | 0 | 9.44 | NA | 1.01 | 0 | NA | 0 | NA | NA | NA | 6.76 | NA | 0.67 | 1.01 | 7.75 | NA | 0 | 2.7 | 0.29
| Analytical results for Ho in OREAS 908 (Certified Value 0.2 ppm) | [30 empty] | Certified
Ho | Round | Replicate | 01: Lab; 03: Lab; 04: Lab; 05: Lab; 06: Lab; 07: Lab; 08: Lab; 09: Lab |  | 1
| No | No | 01: 03; 03: 09; 04: 12; 05: 13; 06: 17; 07: 22; 08: 26; 09: 30 |  | ppm
|  |  | 01: AR*OES/MS; 03: AR*MS; 04: AR*MS; 05: AR*MS; 06: AR*MS; 07: AR*OES/MS; 08: AR*MS; 09: AR*MS |  | 2
|  |  | 01: 20g; 03: 40g; 04: 0.5g; 05: 25g; 06: 0.5g; 07: 25g; 08: 40g; 09: 0.4g |  | 2
| 1 | 1 | 01: 0.27803; 03: 0.185; 04: 0.2; 05: 0.17; 06: 0.22; 07: < 0.1; 08: 0.175; 09: 0.16 |  | 1
| 1 | 2 | 01: 0.25402; 03: 0.195; 04: 0.2; 05: 0.18; 06: 0.22; 07: < 0.1; 08: 0.19; 09: 0.16 |  | 0
| 1 | 3 | 01: 0.27433; 03: 0.19; 04: 0.2; 05: 0.17; 06: 0.23; 07: < 0.1; 08: 0.18; 09: 0.16 |  | 16
| 1 | 4 | 01: 0.25964; 03: 0.195; 04: 0.2; 05: 0.17; 06: 0.23; 07: < 0.1; 08: 0.185; 09: 0.16 |  | 0.19952
| 1 | 5 | 01: 0.25462; 03: 0.205; 04: 0.2; 05: 0.18; 06: 0.23; 07: < 0.1; 08: 0.16; 09: 0.16 |  | 144
| 1 | 6 | 01: 0.27436; 03: 0.205; 04: 0.2; 05: 0.17; 06: 0.22; 07: < 0.1; 08: 0.18; 09: 0.15
| Mean |  | 01: 0.26583; 03: 0.19583; 04: 0.2; 05: 0.17333; 06: 0.225; 08: 0.17833; 09: 0.15833
| Median |  | 01: 0.26698; 03: 0.195; 04: 0.2; 05: 0.17; 06: 0.225; 08: 0.18; 09: 0.16
| Std Dev. |  | 01: 0.010932; 03: 0.0080104; 04: 3.0405e-17; 05: 0.005164; 06: 0.0054772; 08: 0.010328; 09: 0.0040825
| Rel.Std.Dev. |  | 01: 4.112%; 03: 4.09%; 04: 1.52e-14%; 05: 2.979%; 06: 2.434%; 08: 5.791%; 09: 2.578%
| PDM3 |  | 01: 33.23%; 03: -1.85%; 04: 0.2387%; 05: -13.13%; 06: 12.77%; 08: -10.62%; 09: -20.64%
| Z-Score (Absolute) |  | 01: 2.1; 03: 0; 04: 0.12; 05: 0.67; 06: 0.87; 07: NA; 08: 0.52; 09: 1.12
| Analytical results for In in OREAS 908 (Certified Value 4.55 ppm) | [30 empty] | Certified
In | Round | Replicate | Lab | Lab | Lab | Lab | Lab | Lab | Lab | Lab | Lab | Lab | Lab | Lab | Lab | Lab | Lab | Lab | Lab | Lab | Lab | Lab | Lab | Lab | [7 empty] | 1
| No | No | 01 | 03 | 04 | 05 | 06 | 07 | 08 | 10 | 11 | 12 | 13 | 15 | 17 | 19 | 22 | 24 | 26 | 28 | 29 | 30 | 31 | 32 | [7 empty] | ppm
|  |  | AR*OES/MS | AR*OES/MS | AR*OES/MS | AR*MS | AR*OES/MS | AR*OES/MS | AR*OES/MS | AR*OES/MS | AR*OES | AR*MS | AR*MS | AR*OES/MS | AR*MS | AR*OES | AR*OES/MS | AR*OES/MS | AR*MS | AR*OES/MS | AR*OES/MS | AR*MS | AR*OES/MS | AR*OES/MS | [7 empty] | 2
|  |  | 0.4g | 20g | 0.25g | 0.4g | 0.5g | 0.5g | 20g | 0.25g | 0.15g | 0.5g | 25g | 0.25g | 0.5g | 0.5g | 25g | 0.4g | 40g | 0.5g | 0.5g | 0.4g | 0.4g | 0.25g | [7 empty] | 3
| 1 | 1 | 5.01 | 3.4643 | 5.13 | 4.51 | 4.4 | 5.02 | 3.89 | 4.92 | < 10 | 4.13 | 4.41 | 3.75 | 4.6 | < 5 | 2.9 | 5.16 | 3.99 | 4.65 | 4.45 | 1.78 | 4.68 | 4.43 | [7 empty] | 1
| 1 | 2 | 5.11 | 3.4825 | 4.96 | 4.45 | 4.34 | 5.17 | 3.87 | 4.78 | < 10 | 4.08 | 4.14 | 4.09 | 4.65 | < 5 | 2.7 | 5.2 | 4.37 | 4.63 | 4.7 | 1.77 | 4.65 | 4.36 | [7 empty] | 0
| 1 | 3 | 5.11 | 3.385 | 4.96 | 4.4 | 4.23 | 4.97 | 3.92 | 4.71 | < 10 | 4.39 | 4.52 | 4.22 | 4.69 | < 5 | 3.4 | 5.1 | 4.18 | 4.75 | 4.43 | 1.83 | 4.63 | 4.35 | [7 empty] | 16
| 1 | 4 | 4.84 | 3.3968 | 4.92 | 4.4 | 4.28 | 5.07 | 3.84 | 4.94 | < 10 | 4.27 | 4.2 | 4.14 | 4.65 | < 5 | 3.4 | 5.24 | 4.26 | 4.55 | 4.14 | 1.88 | 4.47 | 4.52 | [7 empty] | 4.554
| 1 | 5 | 5.16 | 3.5095 | 5 | 4.55 | 4.41 | 5.1 | 3.9 | 4.88 | < 10 | 4.22 | 4.33 | 4.2 | 4.62 | < 5 | 3.1 | 5.06 | 3.97 | 4.91 | 4.51 | 1.77 | 4.52 | 4.5 | [7 empty] | 145
| 1 | 6 | 4.96 | 3.4453 | 4.32 | 4.44 | 4.24 | 5.07 | 3.93 | 4.93 | < 10 | 4.41 | 4.35 | 4.28 | 4.6 | < 5 | 3.1 | 5.09 | 4.2 | 4.69 | 3.94 | 1.75 | 4.65 | 4.49
| Mean |  | 5.0317 | 3.4472 | 4.8817 | 4.4583 | 4.3167 | 5.0667 | 3.8917 | 4.86 |  | 4.25 | 4.325 | 4.1133 | 4.635 |  | 3.1 | 5.1417 | 4.1617 | 4.6967 | 4.3617 | 1.7967 | 4.6 | 4.4417
| Median |  | 5.06 | 3.4548 | 4.96 | 4.445 | 4.31 | 5.07 | 3.895 | 4.9 |  | 4.245 | 4.34 | 4.17 | 4.635 |  | 3.1 | 5.13 | 4.19 | 4.67 | 4.44 | 1.775 | 4.64 | 4.46
| Std Dev. |  | 0.11923 | 0.048646 | 0.28456 | 0.06047 | 0.078655 | 0.068313 | 0.033116 | 0.094021 |  | 0.13401 | 0.13838 | 0.1897 | 0.035071 |  | 0.27568 | 0.069976 | 0.15562 | 0.12372 | 0.27418 | 0.048854 | 0.08438 | 0.073598
| Rel.Std.Dev. |  | 2.37% | 1.411% | 5.829% | 1.356% | 1.822% | 1.348% | 0.8509% | 1.935% |  | 3.153% | 3.2% | 4.612% | 0.7567% |  | 8.893% | 1.361% | 3.739% | 2.634% | 6.286% | 2.719% | 1.834% | 1.657%
| PDM3 |  | 10.49% | -24.3% | 7.195% | -2.101% | -5.212% | 11.26% | -14.54% | 6.719% |  | -6.676% | -5.029% | -9.677% | 1.778% |  | -31.93% | 12.9% | -8.616% | 3.132% | -4.224% | -60.55% | 1.01% | -2.467%
| Z-Score (Absolute) |  | 1.59 | 2.41 | 1.49 | 0.14 | 0.21 | 1.68 | 1.29 | 1.16 | NA | 0.38 | 0.19 | 0.54 | 0.59 | NA | 3.28 | 1.87 | 0.6 | 0.74 | 0.1 | 6.61 | 0.5 | 0.1
| Analytical results for K in OREAS 908 (Certified Value 0.237 wt.%) | [30 empty] | Certified
K | Round | Replicate | Lab | Lab | Lab | Lab | Lab | Lab | Lab | Lab | Lab | Lab | Lab | Lab | Lab | Lab | Lab | Lab | Lab | Lab | Lab | Lab | Lab | Lab | Lab | Lab | Lab | Lab | Lab | Lab |  | 1
| No | No | 01 | 03 | 04 | 05 | 06 | 07 | 08 | 09 | 10 | 11 | 12 | 13 | 14 | 15 | 16 | 17 | 18 | 19 | 23 | 24 | 25 | 26 | 28 | 29 | 30 | 31 | 32 | 33 |  | wt.%
|  |  | AR*OES/MS | AR*OES/MS | AR*OES/MS | AR*OES | AR*OES/MS | AR*OES/MS | AR*OES/MS | AR*OES | AR*OES/MS | AR*OES | AR*MS | AR*OES | AR*OES | AR*OES/MS | AR*OES | AR*OES | AR*OES | AR*OES | AR*OES | AR*OES/MS | AR*OES | AR*OES | AR*OES/MS | AR*OES/MS | AR*OES | AR*OES/MS | AR*OES/MS | AR*OES/MS |  | 3
|  |  | 0.4g | 20g | 0.25g | 0.4g | 0.5g | 0.5g | 20g | 40g | 0.25g | 0.15g | 0.5g | 25g | 10g | 0.25g | 0.25g | 0.5g | 0.2g | 0.5g | 0.5g | 0.4g | 0.5g | 40g | 0.5g | 0.5g | 0.4g | 0.4g | 0.25g | 0.5g |  | 3
| 1 | 1 | 0.25 | 0.31695 | 0.25 | 0.261 | 0.23 | 0.26 | 0.314 | 0.22 | 0.25 | 0.26 | 0.24 | 0.2683 | 0.2 | 0.2 | 0.24 | 0.23 | 0.19 | 0.248 | 0.25 | 0.27 | 0.22 | 0.21 | 0.22 | 0.22 | 0.246 | 0.23 | 0.223 | 0.22 |  | 1
| 1 | 2 | 0.25 | 0.33032 | 0.26 | 0.255 | 0.23 | 0.26 | 0.313 | 0.22 | 0.25 | 0.26 | 0.23 | 0.2651 | 0.2 | 0.23 | 0.28 | 0.23 | 0.2 | 0.243 | 0.25 | 0.27 | 0.22 | 0.21 | 0.21 | 0.22 | 0.259 | 0.25 | 0.217 | 0.23 |  | 0
| 1 | 3 | 0.26 | 0.33214 | 0.25 | 0.245 | 0.23 | 0.26 | 0.318 | 0.22 | 0.24 | 0.26 | 0.24 | 0.2675 | 0.2 | 0.24 | 0.27 | 0.24 | 0.22 | 0.243 | 0.24 | 0.26 | 0.22 | 0.21 | 0.22 | 0.22 | 0.266 | 0.23 | 0.221 | 0.23 |  | 16
| 1 | 4 | 0.24 | 0.31464 | 0.25 | 0.256 | 0.23 | 0.26 | 0.317 | 0.22 | 0.25 | 0.25 | 0.24 | 0.2449 | 0.21 | 0.23 | 0.27 | 0.24 | 0.21 | 0.238 | 0.25 | 0.43 | 0.21 | 0.21 | 0.23 | 0.22 | 0.251 | 0.23 | 0.224 | 0.23 |  | 0.23721
| 1 | 5 | 0.25 | 0.33623 | 0.26 | 0.267 | 0.23 | 0.26 | 0.316 | 0.22 | 0.24 | 0.25 | 0.23 | 0.2534 | 0.2 | 0.24 | 0.26 | 0.23 | 0.19 | 0.233 | 0.25 | 0.27 | 0.21 | 0.22 | 0.22 | 0.22 | 0.245 | 0.23 | 0.232 | 0.23 |  | 146
| 1 | 6 | 0.25 | 0.32674 | 0.22 | 0.264 | 0.24 | 0.26 | 0.328 | 0.22 | 0.25 | 0.24 | 0.24 | 0.257 | 0.2 | 0.23 | 0.28 | 0.23 | 0.2 | 0.233 | 0.25 | 0.27 | 0.21 | 0.21 | 0.22 | 0.22 | 0.249 | 0.23 | 0.224 | 0.23
| Mean |  | 0.25 | 0.32617 | 0.24833 | 0.258 | 0.23167 | 0.26 | 0.31767 | 0.22 | 0.24667 | 0.25333 | 0.23667 | 0.25937 | 0.20167 | 0.22833 | 0.26667 | 0.23333 | 0.20167 | 0.23967 | 0.24833 | 0.295 | 0.215 | 0.21167 | 0.22 | 0.22 | 0.25267 | 0.23333 | 0.2235 | 0.22833
| Median |  | 0.25 | 0.32853 | 0.25 | 0.2585 | 0.23 | 0.26 | 0.3165 | 0.22 | 0.25 | 0.255 | 0.24 | 0.26105 | 0.2 | 0.23 | 0.27 | 0.23 | 0.2 | 0.2405 | 0.25 | 0.27 | 0.215 | 0.21 | 0.22 | 0.22 | 0.25 | 0.23 | 0.2235 | 0.23
| Std Dev. |  | 0.0063246 | 0.0086307 | 0.01472 | 0.0078486 | 0.0040825 | 0 | 0.0053914 | 0 | 0.005164 | 0.008165 | 0.005164 | 0.0092662 | 0.0040825 | 0.01472 | 0.015055 | 0.005164 | 0.01169 | 0.0060553 | 0.0040825 | 0.066257 | 0.0054772 | 0.0040825 | 0.0063246 | 0 | 0.0082138 | 0.008165 | 0.0049295 | 0.0040825
| Rel.Std.Dev. |  | 2.53% | 2.646% | 5.927% | 3.042% | 1.762% | 0% | 1.697% | 0% | 2.094% | 3.223% | 2.182% | 3.573% | 2.024% | 6.447% | 5.646% | 2.213% | 5.797% | 2.527% | 1.644% | 22.46% | 2.548% | 1.929% | 2.875% | 0% | 3.251% | 3.499% | 2.206% | 1.788%
| PDM3 |  | 5.391% | 37.5% | 4.688% | 8.763% | -2.338% | 9.606% | 33.92% | -7.256% | 3.985% | 6.796% | -0.2302% | 9.339% | -14.98% | -3.743% | 12.42% | -1.635% | -14.98% | 1.034% | 4.688% | 24.36% | -9.364% | -10.77% | -7.256% | -7.256% | 6.515% | -1.635% | -5.781% | -3.743%
| Z-Score (Absolute) |  | 0.47 | 3.49 | 0.63 | 0.79 | 0.26 | 0.87 | 3.07 | 0.72 | 0.34 | 0.6 | 0.06 | 0.84 | 1.45 | 0.17 | 1.13 | 0.19 | 1.45 | 0.06 | 0.4 | 1.18 | 0.92 | 1.05 | 0.72 | 0.72 | 0.58 | 0.19 | 0.58 | 0.39
| Analytical results for La in OREAS 908 (Certified Value 30.1 ppm) | [30 empty] | Certified
La | Round | Replicate | Lab | Lab | Lab | Lab | Lab | Lab | Lab | Lab | Lab | Lab | Lab | Lab | Lab | Lab | Lab | Lab | Lab | Lab | Lab | Lab | Lab | Lab | Lab | Lab | Lab | Lab | Lab | Lab | Lab | 1
| No | No | 01 | 03 | 04 | 05 | 06 | 07 | 08 | 09 | 10 | 11 | 12 | 13 | 14 | 15 | 16 | 17 | 18 | 19 | 22 | 23 | 24 | 25 | 26 | 28 | 29 | 30 | 31 | 32 | 33 | ppm
|  |  | AR*OES/MS | AR*OES/MS | AR*OES/MS | AR*MS | AR*OES/MS | AR*OES/MS | AR*OES/MS | AR*MS | AR*OES/MS | AR*OES | AR*MS | AR*MS | AR*OES | AR*OES/MS | AR*OES | AR*MS | AR*OES | AR*OES | AR*OES/MS | AR*OES | AR*OES/MS | AR*OES | AR*MS | AR*OES/MS | AR*OES/MS | AR*OES | AR*OES/MS | AR*OES/MS | AR*OES/MS | 1
|  |  | 0.4g | 20g | 0.25g | 0.4g | 0.5g | 0.5g | 20g | 40g | 0.25g | 0.15g | 0.5g | 25g | 10g | 0.25g | 0.25g | 0.5g | 0.2g | 0.5g | 25g | 0.5g | 0.4g | 0.5g | 40g | 0.5g | 0.5g | 0.4g | 0.4g | 0.25g | 0.5g | 2
| 1 | 1 | 32.5 | 34.1411 | 31.7 | 34.5 | 29.2 | 34.2 | 31.1 | 30.4 | 32.6 | 29 | 28.4 | 28.85 | 26 | 25.7 | 25 | 31.37 | 25.6 | 30.3 | 27.235 | 31 | 34 | 29 | 26.8 | 30.7 | 27.2 | 22.9 | 29.7 | 30.6 | 30.1 | 1
| 1 | 2 | 34.3 | 34.0481 | 30.8 | 33.9 | 29.4 | 35.5 | 31.4 | 29.8 | 31.5 | 29 | 28.1 | 28.48 | 26 | 29.2 | 28 | 30.92 | 27.2 | 29.5 | 26.52 | 30 | 34 | 29 | 28.1 | 30.7 | 29.5 | 23.7 | 33 | 30.8 | 31.4 | 0
| 1 | 3 | 34.5 | 33.9938 | 30.5 | 34.4 | 28.6 | 33.2 | 31.2 | 30 | 30.2 | 29 | 29.3 | 29.42 | 26 | 29.9 | 27 | 32.57 | 28.5 | 29.6 | 25.675 | 29 | 33 | 29 | 27.9 | 30.4 | 26.8 | 24.2 | 30.1 | 30.7 | 32 | 16
| 1 | 4 | 31.1 | 33.7489 | 30.6 | 33.3 | 29 | 33.8 | 31.9 | 29.4 | 32.1 | 29 | 28.3 | 28.11 | 27 | 28.5 | 28 | 32.56 | 28.8 | 28.7 | 25.935 | 31 | 33 | 28 | 27.7 | 30.7 | 30 | 23.9 | 28.4 | 30.4 | 32.3 | 30.1163
| 1 | 5 | 34.1 | 34.6725 | 31.4 | 35.3 | 30.6 | 33.9 | 31.3 | 30.6 | 31.3 | 28 | 27.8 | 30.21 | 27 | 29.7 | 26 | 31.7 | 26 | 28.7 | 25.285 | 31 | 33 | 28 | 31.2 | 31.2 | 31.4 | 22.9 | 29.2 | 31.2 | 30.9 | 147
| 1 | 6 | 33.2 | 34.5754 | 29.5 | 35.1 | 28.4 | 33.8 | 31.4 | 31.2 | 31.9 | 29 | 29.2 | 28.19 | 26 | 29.6 | 28 | 30.99 | 26.5 | 28.8 | 25.48 | 31 | 34 | 28 | 28.2 | 29.9 | 30.3 | 22.9 | 29.4 | 30.1 | 31.5
| Mean |  | 33.2833 | 34.1966 | 30.75 | 34.4167 | 29.2 | 34.0667 | 31.3833 | 30.2333 | 31.6 | 28.8333 | 28.5167 | 28.8767 | 26.3333 | 28.7667 | 27 | 31.685 | 27.1 | 29.2667 | 26.0217 | 30.5 | 33.5 | 28.5 | 28.3167 | 30.6 | 29.2 | 23.4167 | 29.9667 | 30.6333 | 31.3667
| Median |  | 33.65 | 34.0946 | 30.7 | 34.45 | 29.1 | 33.85 | 31.35 | 30.2 | 31.7 | 29 | 28.35 | 28.665 | 26 | 29.4 | 27.5 | 31.535 | 26.85 | 29.15 | 25.805 | 31 | 33.5 | 28.5 | 28 | 30.7 | 29.75 | 23.3 | 29.55 | 30.65 | 31.45
| Std Dev. |  | 1.3091 | 0.35683 | 0.77136 | 0.74409 | 0.77974 | 0.77374 | 0.27869 | 0.6377 | 0.82462 | 0.40825 | 0.6047 | 0.81121 | 0.5164 | 1.582 | 1.2649 | 0.7371 | 1.3176 | 0.64704 | 0.73271 | 0.83666 | 0.54772 | 0.54772 | 1.4986 | 0.42895 | 1.8188 | 0.58793 | 1.5908 | 0.37238 | 0.78909
| Rel.Std.Dev. |  | 3.933% | 1.043% | 2.508% | 2.162% | 2.67% | 2.271% | 0.888% | 2.109% | 2.61% | 1.416% | 2.121% | 2.809% | 1.961% | 5.499% | 4.685% | 2.326% | 4.862% | 2.211% | 2.816% | 2.743% | 1.635% | 1.922% | 5.292% | 1.402% | 6.229% | 2.511% | 5.309% | 1.216% | 2.516%
| PDM3 |  | 10.52% | 13.55% | 2.104% | 14.28% | -3.043% | 13.12% | 4.207% | 0.3886% | 4.927% | -4.26% | -5.312% | -4.116% | -12.56% | -4.481% | -10.35% | 5.209% | -10.02% | -2.821% | -13.6% | 1.274% | 11.24% | -5.367% | -5.976% | 1.606% | -3.043% | -22.25% | -0.4969% | 1.717% | 4.152%
| Z-Score (Absolute) |  | 1.6 | 1.98 | 0.56 | 2.07 | 0.07 | 1.81 | 0.82 | 0.35 | 0.91 | 0.22 | 0.35 | 0.21 | 1.25 | 0 | 0.98 | 0.95 | 0.94 | 0.05 | 1.38 | 0.46 | 1.69 | 0.36 | 0.67 | 0.5 | 0.07 | 2.45 | 0.01 | 0.52 | 0.82
| Analytical results for Li in OREAS 908 (Certified Value 3.62 ppm) | [30 empty] | Certified
Li | Round | Replicate | Lab | Lab | Lab | Lab | Lab | Lab | Lab | Lab | Lab | Lab | Lab | Lab | Lab | Lab | Lab | Lab | Lab | Lab | Lab | Lab | Lab | Lab | [7 empty] | 1
| No | No | 01 | 03 | 04 | 06 | 07 | 08 | 10 | 11 | 12 | 13 | 14 | 15 | 17 | 18 | 19 | 24 | 26 | 28 | 29 | 30 | 31 | 32 | [7 empty] | ppm
|  |  | AR*OES/MS | AR*OES/MS | AR*OES/MS | AR*OES/MS | AR*OES/MS | AR*OES/MS | AR*OES/MS | AR*OES | AR*MS | AR*MS | AR*OES | AR*OES/MS | AR*MS | AR*OES | AR*OES | AR*OES/MS | AR*MS | AR*OES/MS | AR*OES/MS | AR*OES | AR*OES/MS | AR*OES/MS | [7 empty] | 2
|  |  | 0.4g | 20g | 0.25g | 0.5g | 0.5g | 20g | 0.25g | 0.15g | 0.5g | 25g | 10g | 0.25g | 0.5g | 0.2g | 0.5g | 0.4g | 40g | 0.5g | 0.5g | 0.4g | 0.4g | 0.25g | [7 empty] | 2
| 1 | 1 | 3.4 | 4.4717 | 5 | 3.6 | 4.2 | 4.5 | 4 | < 5 | 3.4 | 3.7 | 3 | 4 | 3.9 | 2.6 | 2.8 | 4.4 | 2.4 | 3.6 | 2.3 | 3 | 3.1 | 3.89 | [7 empty] | 1
| 1 | 2 | 3.5 | 4.5298 | 4 | 3.5 | 4.1 | 4.6 | 4 | < 5 | 3.4 | 3.6 | 3 | 4 | 3.8 | 2.8 | 2.7 | 4.8 | 2.7 | 3.3 | 2.5 | 3 | 3.6 | 3.83 | [7 empty] | 0
| 1 | 3 | 3.8 | 4.5572 | 5 | 3.5 | 4 | 4.6 | 4 | < 5 | 3.6 | 3.8 | 3 | 5 | 3.8 | 3 | 2.8 | 4.7 | 2.6 | 3.5 | 2.4 | 3 | 3.2 | 3.83 | [7 empty] | 16
| 1 | 4 | 3.7 | 4.5264 | 5 | 3.5 | 4.1 | 4.6 | 4 | < 5 | 3.4 | 3.7 | 3 | 4 | 3.9 | 3 | 2.5 | 6.3 | 2.6 | 3.4 | 2.9 | 3 | 3 | 3.84 | [7 empty] | 3.6215
| 1 | 5 | 3.5 | 4.4109 | 5 | 3.7 | 4.1 | 4.6 | 5 | < 5 | 3.5 | 3.6 | 3 | 4 | 3.8 | 2.6 | 2.5 | 4.8 | 2.4 | 3.6 | 2.8 | 3 | 3.1 | 4.06 | [7 empty] | 148
| 1 | 6 | 3.4 | 4.4983 | 4 | 3.5 | 4.1 | 4.7 | 4 | < 5 | 3.6 | 3.7 | 3 | 4 | 3.9 | 2.8 | 2.5 | 4.3 | 2.7 | 3.5 | 2.9 | 3 | 3.2 | 3.95
| Mean |  | 3.55 | 4.4991 | 4.6667 | 3.55 | 4.1 | 4.6 | 4.1667 |  | 3.4833 | 3.6833 | 3 | 4.1667 | 3.85 | 2.8 | 2.6333 | 4.8833 | 2.5667 | 3.4833 | 2.6333 | 3 | 3.2 | 3.9
| Median |  | 3.5 | 4.5123 | 5 | 3.5 | 4.1 | 4.6 | 4 |  | 3.45 | 3.7 | 3 | 4 | 3.85 | 2.8 | 2.6 | 4.75 | 2.6 | 3.5 | 2.65 | 3 | 3.15 | 3.865
| Std Dev. |  | 0.16432 | 0.052133 | 0.5164 | 0.083666 | 0.063246 | 0.063246 | 0.40825 |  | 0.098319 | 0.075277 | 0 | 0.40825 | 0.054772 | 0.17889 | 0.15055 | 0.72503 | 0.13663 | 0.1169 | 0.26583 | 0 | 0.20976 | 0.091214
| Rel.Std.Dev. |  | 4.629% | 1.159% | 11.07% | 2.357% | 1.543% | 1.375% | 9.798% |  | 2.823% | 2.044% | 0% | 9.798% | 1.423% | 6.389% | 5.717% | 14.85% | 5.323% | 3.356% | 10.09% | 0% | 6.555% | 2.339%
| PDM3 |  | -1.975% | 24.23% | 28.86% | -1.975% | 13.21% | 27.02% | 15.05% |  | -3.816% | 1.706% | -17.16% | 15.05% | 6.308% | -22.68% | -27.29% | 34.84% | -29.13% | -3.816% | -27.29% | -17.16% | -11.64% | 7.689%
| Z-Score (Absolute) |  | 0 | 1.16 | 1.37 | 0 | 0.67 | 1.29 | 0.76 | NA | 0.08 | 0.16 | 0.67 | 0.76 | 0.37 | 0.92 | 1.12 | 1.29 | 1.21 | 0.08 | 1.12 | 0.67 | 0.53 | 0.43
| Analytical results for Lu in OREAS 908 (Certified Value 0.052 ppm) | [30 empty] | Certified
Lu | Round | Replicate | 01: Lab; 03: Lab; 04: Lab; 05: Lab; 06: Lab; 07: Lab; 08: Lab; 09: Lab; 10: Lab; 11: Lab; 12: Lab; 13: Lab | 1
| No | No | 01: 03; 03: 04; 04: 05; 05: 09; 06: 10; 07: 12; 08: 13; 09: 15; 10: 17; 11: 26; 12: 30; 13: 32 | ppm
|  |  | 01: AR*OES/MS; 03: AR*OES/MS; 04: AR*MS; 05: AR*MS; 06: AR*OES/MS; 07: AR*MS; 08: AR*MS; 09: AR*OES/MS; 10: AR*MS; 11: AR*MS; 12: AR*MS; 13: AR*OES/MS | 3
|  |  | 01: 20g; 03: 0.25g; 04: 0.4g; 05: 40g; 06: 0.25g; 07: 0.5g; 08: 25g; 09: 0.25g; 10: 0.5g; 11: 40g; 12: 0.4g; 13: 0.25g | 3
| 1 | 1 | 01: 0.053376; 03: 0.05; 04: 0.06; 05: 0.04; 06: 0.05; 07: < 0.1; 08: 0.04; 09: 0.05; 10: 0.053; 11: 0.045; 12: 0.06; 13: 0.05 | 1
| 1 | 2 | 01: 0.052591; 03: 0.06; 04: 0.06; 05: 0.045; 06: 0.05; 07: < 0.1; 08: 0.04; 09: 0.06; 10: 0.055; 11: 0.045; 12: 0.07; 13: 0.05 | 0
| 1 | 3 | 01: 0.049052; 03: 0.05; 04: 0.06; 05: 0.045; 06: 0.05; 07: < 0.1; 08: 0.04; 09: 0.06; 10: 0.057; 11: 0.045; 12: 0.06; 13: 0.05 | 16
| 1 | 4 | 01: 0.057048; 03: 0.05; 04: 0.06; 05: 0.045; 06: 0.05; 07: < 0.1; 08: 0.04; 09: 0.06; 10: 0.056; 11: 0.05; 12: 0.06; 13: 0.05 | 0.052317
| 1 | 5 | 01: 0.056102; 03: 0.06; 04: 0.06; 05: 0.04; 06: 0.05; 07: < 0.1; 08: 0.04; 09: 0.06; 10: 0.054; 11: 0.05; 12: 0.06; 13: 0.06 | 149
| 1 | 6 | 01: 0.049736; 03: 0.05; 04: 0.06; 05: 0.045; 06: 0.06; 07: < 0.1; 08: 0.04; 09: 0.06; 10: 0.05; 11: 0.045; 12: 0.06; 13: 0.06
| Mean |  | 01: 0.052984; 03: 0.053333; 04: 0.06; 05: 0.043333; 06: 0.051667; 08: 0.04; 09: 0.058333; 10: 0.054167; 11: 0.046667; 12: 0.061667; 13: 0.053333
| Median |  | 01: 0.052983; 03: 0.05; 04: 0.06; 05: 0.045; 06: 0.05; 08: 0.04; 09: 0.06; 10: 0.0545; 11: 0.045; 12: 0.06; 13: 0.05
| Std Dev. |  | 01: 0.0032422; 03: 0.005164; 04: 0; 05: 0.002582; 06: 0.0040825; 08: 0; 09: 0.0040825; 10: 0.0024833; 11: 0.002582; 12: 0.0040825; 13: 0.005164
| Rel.Std.Dev. |  | 01: 6.119%; 03: 9.682%; 04: 0%; 05: 5.958%; 06: 7.902%; 08: 0%; 09: 6.999%; 10: 4.585%; 11: 5.533%; 12: 6.62%; 13: 9.682%
| PDM3 |  | 01: 1.276%; 03: 1.943%; 04: 14.69%; 05: -17.17%; 06: -1.243%; 08: -23.54%; 09: 11.5%; 10: 3.536%; 11: -10.8%; 12: 17.87%; 13: 1.943%
| Z-Score (Absolute) |  | 01: 0.05; 03: 0; 04: 0.9; 05: 1.35; 06: 0.22; 07: NA; 08: 1.8; 09: 0.67; 10: 0.11; 11: 0.9; 12: 1.12; 13: 0
| Analytical results for Mg in OREAS 908 (Certified Value 0.389 wt.%) | [30 empty] | Certified
Mg | Round | Replicate | Lab | Lab | Lab | Lab | Lab | Lab | Lab | Lab | Lab | Lab | Lab | Lab | Lab | Lab | Lab | Lab | Lab | Lab | Lab | Lab | Lab | Lab | Lab | Lab | Lab | Lab | Lab | Lab | Lab | 1
| No | No | 01 | 03 | 04 | 05 | 06 | 07 | 08 | 09 | 10 | 11 | 12 | 13 | 14 | 15 | 16 | 17 | 18 | 19 | 22 | 23 | 24 | 25 | 26 | 28 | 29 | 30 | 31 | 32 | 33 | wt.%
|  |  | AR*OES/MS | AR*OES/MS | AR*OES/MS | AR*OES | AR*OES/MS | AR*OES/MS | AR*OES/MS | AR*OES | AR*OES/MS | AR*OES | AR*MS | AR*OES | AR*OES | AR*OES/MS | AR*OES | AR*OES | AR*OES | AR*OES | AR*OES/MS | AR*OES | AR*OES/MS | AR*OES | AR*OES | AR*OES/MS | AR*OES/MS | AR*OES | AR*OES/MS | AR*OES/MS | AR*OES/MS | 3
|  |  | 0.4g | 20g | 0.25g | 0.4g | 0.5g | 0.5g | 20g | 40g | 0.25g | 0.15g | 0.5g | 25g | 10g | 0.25g | 0.25g | 0.5g | 0.2g | 0.5g | 25g | 0.5g | 0.4g | 0.5g | 40g | 0.5g | 0.5g | 0.4g | 0.4g | 0.25g | 0.5g | 3
| 1 | 1 | 0.35 | 0.38412 | 0.38 | 0.434 | 0.37 | 0.38 | 0.42 | 0.41 | 0.42 | 0.44 | 0.38 | 0.4 | 0.37 | 0.36 | 0.36 | 0.36 | 0.32 | 0.39 | 0.3035 | 0.42 | 0.42 | 0.42 | 0.41 | 0.35 | 0.36 | 0.47 | 0.37 | 0.395 | 0.35 | 1
| 1 | 2 | 0.36 | 0.38864 | 0.39 | 0.425 | 0.36 | 0.38 | 0.42 | 0.41 | 0.4 | 0.44 | 0.38 | 0.39 | 0.37 | 0.39 | 0.39 | 0.37 | 0.34 | 0.384 | 0.296 | 0.43 | 0.43 | 0.42 | 0.41 | 0.35 | 0.37 | 0.479 | 0.37 | 0.387 | 0.37 | 0
| 1 | 3 | 0.36 | 0.38304 | 0.39 | 0.408 | 0.37 | 0.37 | 0.42 | 0.41 | 0.41 | 0.44 | 0.39 | 0.39 | 0.37 | 0.41 | 0.38 | 0.37 | 0.35 | 0.39 | 0.2725 | 0.41 | 0.42 | 0.41 | 0.41 | 0.35 | 0.36 | 0.485 | 0.37 | 0.394 | 0.37 | 16
| 1 | 4 | 0.36 | 0.37961 | 0.38 | 0.417 | 0.38 | 0.38 | 0.43 | 0.41 | 0.42 | 0.44 | 0.39 | 0.38 | 0.37 | 0.39 | 0.38 | 0.37 | 0.36 | 0.387 | 0.2815 | 0.43 | 0.46 | 0.41 | 0.41 | 0.36 | 0.37 | 0.5 | 0.37 | 0.403 | 0.37 | 0.3889
| 1 | 5 | 0.36 | 0.39077 | 0.39 | 0.427 | 0.38 | 0.38 | 0.42 | 0.41 | 0.4 | 0.44 | 0.38 | 0.39 | 0.37 | 0.4 | 0.38 | 0.37 | 0.33 | 0.387 | 0.26 | 0.43 | 0.42 | 0.41 | 0.4 | 0.35 | 0.36 | 0.473 | 0.36 | 0.398 | 0.36 | 150
| 1 | 6 | 0.36 | 0.38991 | 0.39 | 0.418 | 0.37 | 0.37 | 0.43 | 0.41 | 0.42 | 0.44 | 0.38 | 0.39 | 0.37 | 0.38 | 0.4 | 0.36 | 0.34 | 0.384 | 0.2645 | 0.43 | 0.41 | 0.41 | 0.4 | 0.35 | 0.36 | 0.465 | 0.37 | 0.388 | 0.37
| Mean |  | 0.35833 | 0.38602 | 0.38667 | 0.4215 | 0.37167 | 0.37667 | 0.42333 | 0.41 | 0.41167 | 0.44 | 0.38333 | 0.39 | 0.37 | 0.38833 | 0.38167 | 0.36667 | 0.34 | 0.387 | 0.27967 | 0.425 | 0.42667 | 0.41333 | 0.40667 | 0.35167 | 0.36333 | 0.47867 | 0.36833 | 0.39417 | 0.365
| Median |  | 0.36 | 0.38638 | 0.39 | 0.4215 | 0.37 | 0.38 | 0.42 | 0.41 | 0.415 | 0.44 | 0.38 | 0.39 | 0.37 | 0.39 | 0.38 | 0.37 | 0.34 | 0.387 | 0.277 | 0.43 | 0.42 | 0.41 | 0.41 | 0.35 | 0.36 | 0.476 | 0.37 | 0.3945 | 0.37
| Std Dev. |  | 0.0040825 | 0.0044321 | 0.005164 | 0.009094 | 0.0075277 | 0.005164 | 0.005164 | 6.0809e-17 | 0.0098319 | 0 | 0.005164 | 0.0063246 | 6.0809e-17 | 0.017224 | 0.013292 | 0.005164 | 0.014142 | 0.0026833 | 0.017357 | 0.0083666 | 0.017512 | 0.005164 | 0.005164 | 0.0040825 | 0.005164 | 0.012565 | 0.0040825 | 0.006047 | 0.0083666
| Rel.Std.Dev. |  | 1.139% | 1.148% | 1.336% | 2.158% | 2.025% | 1.371% | 1.22% | 1.483e-14% | 2.388% | 0% | 1.347% | 1.622% | 1.643e-14% | 4.435% | 3.483% | 1.408% | 4.159% | 0.6934% | 6.206% | 1.969% | 4.104% | 1.249% | 1.27% | 1.161% | 1.421% | 2.625% | 1.108% | 1.534% | 2.292%
| PDM3 |  | -7.86% | -0.7419% | -0.5747% | 8.382% | -4.432% | -3.146% | 8.854% | 5.425% | 5.854% | 13.14% | -1.432% | 0.2824% | -4.86% | -0.1462% | -1.86% | -5.717% | -12.57% | -0.489% | -28.09% | 9.282% | 9.711% | 6.282% | 4.568% | -9.574% | -6.575% | 23.08% | -5.289% | 1.354% | -6.146%
| Z-Score (Absolute) |  | 0.88 | 0.02 | 0 | 1.08 | 0.47 | 0.31 | 1.14 | 0.73 | 0.78 | 1.66 | 0.1 | 0.1 | 0.52 | 0.05 | 0.16 | 0.62 | 1.45 | 0.01 | 3.33 | 1.19 | 1.04 | 0.83 | 0.62 | 1.09 | 0.73 | 2.86 | 0.57 | 0.23 | 0.67
| Analytical results for Mn in OREAS 908 (Certified Value 0.03 wt.%) | [30 empty] | Certified
Mn | Round | Replicate | Lab | Lab | Lab | Lab | Lab | Lab | Lab | Lab | Lab | Lab | Lab | Lab | Lab | Lab | Lab | Lab | Lab | Lab | Lab | Lab | Lab | Lab | Lab | Lab | Lab | Lab | Lab | Lab | Lab | 1
| No | No | 01 | 03 | 04 | 05 | 06 | 07 | 08 | 09 | 10 | 11 | 12 | 13 | 14 | 15 | 16 | 17 | 18 | 19 | 22 | 23 | 24 | 25 | 26 | 28 | 29 | 30 | 31 | 32 | 33 | wt.%
|  |  | AR*OES/MS | AR*OES/MS | AR*OES/MS | AR*OES | AR*OES/MS | AR*OES/MS | AR*OES/MS | AR*OES | AR*OES/MS | AR*OES | AR*OES | AR*OES | AR*OES | AR*OES/MS | AR*OES | AR*OES | AR*OES | AR*OES | AR*OES/MS | AR*OES | AR*OES/MS | AR*OES | AR*OES | AR*OES/MS | AR*OES/MS | AR*OES | AR*OES/MS | AR*OES/MS | AR*OES/MS | 3
|  |  | 0.4g | 20g | 0.25g | 0.4g | 0.5g | 0.5g | 20g | 40g | 0.25g | 0.15g | 0.5g | 25g | 10g | 0.25g | 0.25g | 0.5g | 0.2g | 0.5g | 25g | 0.5g | 0.4g | 0.5g | 40g | 0.5g | 0.5g | 0.4g | 0.4g | 0.25g | 0.5g | 3
| 1 | 1 | 0.0278 | 0.030588 | 0.0331 | 0.0292 | 0.03 | 0.0301 | 0.03 | 0.032 | 0.0333 | 0.0324 | 0.0287 | 0.0308 | 0.03 | 0.0299 | 0.0335 | 0.0294 | 0.02685 | 0.0398 | 0.024553 | 0.0317 | 0.0309 | 0.031 | 0.0311 | 0.027 | 0.0282 | 0.0301 | 0.0292 | 0.0306 | 0.0295 | 1
| 1 | 2 | 0.0285 | 0.030418 | 0.0319 | 0.0291 | 0.0282 | 0.0295 | 0.0298 | 0.032 | 0.0312 | 0.032 | 0.028 | 0.0304 | 0.03 | 0.0295 | 0.0365 | 0.0301 | 0.02909 | 0.0396 | 0.024782 | 0.0322 | 0.0317 | 0.0307 | 0.0312 | 0.0273 | 0.0288 | 0.03 | 0.0306 | 0.0303 | 0.0304 | 0
| 1 | 3 | 0.029 | 0.030169 | 0.0325 | 0.0289 | 0.029 | 0.0288 | 0.0302 | 0.032 | 0.032 | 0.0317 | 0.0288 | 0.0301 | 0.03 | 0.0307 | 0.0359 | 0.0304 | 0.02878 | 0.0396 | 0.02415 | 0.0308 | 0.0317 | 0.03 | 0.0311 | 0.0276 | 0.0287 | 0.0297 | 0.0289 | 0.0309 | 0.0302 | 16
| 1 | 4 | 0.0278 | 0.030165 | 0.0316 | 0.029 | 0.0291 | 0.0298 | 0.0305 | 0.032 | 0.0321 | 0.0315 | 0.0286 | 0.0298 | 0.03 | 0.0295 | 0.0358 | 0.0297 | 0.0293 | 0.0399 | 0.024897 | 0.0325 | 0.0315 | 0.0301 | 0.0315 | 0.0281 | 0.0292 | 0.0307 | 0.0292 | 0.0319 | 0.0307 | 0.030109
| 1 | 5 | 0.0289 | 0.030513 | 0.0321 | 0.0297 | 0.0299 | 0.0299 | 0.0301 | 0.032 | 0.0314 | 0.0315 | 0.0283 | 0.0303 | 0.03 | 0.0302 | 0.0353 | 0.0296 | 0.02846 | 0.0398 | 0.02415 | 0.032 | 0.0307 | 0.0298 | 0.0319 | 0.0272 | 0.0282 | 0.0296 | 0.0289 | 0.0307 | 0.0306 | 151
| 1 | 6 | 0.0285 | 0.030728 | 0.0328 | 0.0303 | 0.0291 | 0.0294 | 0.0304 | 0.032 | 0.0323 | 0.0318 | 0.0289 | 0.0305 | 0.03 | 0.0295 | 0.0366 | 0.0291 | 0.0279 | 0.0402 | 0.024092 | 0.0323 | 0.0314 | 0.0296 | 0.0308 | 0.0268 | 0.0283 | 0.0295 | 0.0282 | 0.0304 | 0.032
| Mean |  | 0.028417 | 0.03043 | 0.032333 | 0.029367 | 0.029217 | 0.029583 | 0.030167 | 0.032 | 0.03205 | 0.031817 | 0.02855 | 0.030317 | 0.03 | 0.029883 | 0.0356 | 0.029717 | 0.028397 | 0.039817 | 0.024438 | 0.031917 | 0.031317 | 0.0302 | 0.031267 | 0.027333 | 0.028567 | 0.029933 | 0.029167 | 0.0308 | 0.030567
| Median |  | 0.0285 | 0.030465 | 0.0323 | 0.02915 | 0.0291 | 0.02965 | 0.03015 | 0.032 | 0.03205 | 0.03175 | 0.02865 | 0.03035 | 0.03 | 0.0297 | 0.03585 | 0.02965 | 0.02862 | 0.0398 | 0.024351 | 0.0321 | 0.03145 | 0.03005 | 0.03115 | 0.02725 | 0.0285 | 0.02985 | 0.02905 | 0.03065 | 0.0305
| Std Dev. |  | 0.00051929 | 0.00022771 | 0.00056804 | 0.00053541 | 0.00066156 | 0.00046224 | 0.0002582 | 0 | 0.00074498 | 0.00034303 | 0.00033912 | 0.00034303 | 0 | 0.0004916 | 0.0011349 | 0.00047081 | 0.00090405 | 0.00022286 | 0.00035445 | 0.00061128 | 0.00042151 | 0.00054037 | 0.00038297 | 0.00046332 | 0.00040332 | 0.00044121 | 0.00079162 | 0.00057966 | 0.00082138
| Rel.Std.Dev. |  | 1.827% | 0.7483% | 1.757% | 1.823% | 2.264% | 1.563% | 0.8559% | 0% | 2.324% | 1.078% | 1.188% | 1.131% | 0% | 1.645% | 3.188% | 1.584% | 3.184% | 0.5597% | 1.45% | 1.915% | 1.346% | 1.789% | 1.225% | 1.695% | 1.412% | 1.474% | 2.714% | 1.882% | 2.687%
| PDM3 |  | -5.621% | 1.066% | 7.387% | -2.466% | -2.964% | -1.747% | 0.1907% | 6.28% | 6.446% | 5.671% | -5.179% | 0.6889% | -0.3628% | -0.7503% | 18.24% | -1.304% | -5.688% | 32.24% | -18.84% | 6.003% | 4.01% | 0.3014% | 3.844% | -9.219% | -5.123% | -0.5842% | -3.131% | 2.294% | 1.519%
| Z-Score (Absolute) |  | 1.03 | 0.15 | 1.27 | 0.58 | 0.56 | 0.34 | 0 | 1.07 | 1.1 | 0.97 | 0.95 | 0.09 | 0.1 | 0.17 | 3.43 | 0.26 | 1.04 | 5.66 | 3.36 | 1.16 | 0.67 | 0.02 | 0.64 | 1.66 | 0.94 | 0.14 | 0.75 | 0.24 | 0.23
| Analytical results for Mo in OREAS 908 (Certified Value 9.29 ppm) | [30 empty] | Certified
Mo | Round | Replicate | Lab | Lab | Lab | Lab | Lab | Lab | Lab | Lab | Lab | Lab | Lab | Lab | Lab | Lab | Lab | Lab | Lab | Lab | Lab | Lab | Lab | Lab | Lab | Lab | Lab | Lab | Lab | Lab | Lab | 1
| No | No | 01 | 03 | 04 | 05 | 06 | 07 | 08 | 09 | 10 | 11 | 12 | 13 | 14 | 15 | 16 | 17 | 18 | 19 | 22 | 23 | 24 | 25 | 26 | 28 | 29 | 30 | 31 | 32 | 33 | ppm
|  |  | AR*OES/MS | AR*OES/MS | AR*OES/MS | AR*MS | AR*OES/MS | AR*OES/MS | AR*OES/MS | AR*MS | AR*OES/MS | AR*OES | AR*MS | AR*MS | AR*OES | AR*OES/MS | AR*OES | AR*MS | AR*OES | AR*OES | AR*OES/MS | AR*OES | AR*OES/MS | AR*OES | AR*MS | AR*OES/MS | AR*OES/MS | AR*MS | AR*OES/MS | AR*OES/MS | AR*OES/MS | 2
|  |  | 0.4g | 20g | 0.25g | 0.4g | 0.5g | 0.5g | 20g | 40g | 0.25g | 0.15g | 0.5g | 25g | 10g | 0.25g | 0.25g | 0.5g | 0.2g | 0.5g | 25g | 0.5g | 0.4g | 0.5g | 40g | 0.5g | 0.5g | 0.4g | 0.4g | 0.25g | 0.5g | 3
| 1 | 1 | 9.94 | 8.8207 | 9.8 | 9.2 | 9.43 | 9.7 | 8.7 | 9.2 | 8.91 | 10 | 9.11 | 10.3 | 17 | 7.71 | 5 | 9.34 | 7 | 6.9 | 7.3 | 9 | 10.4 | 8 | 8.8 | 9.76 | 9.41 | 9.4 | 9.93 | 8.59 | 9.46 | 1
| 1 | 2 | 10.3 | 8.6915 | 9.7 | 8.8 | 9.27 | 9.93 | 8.8 | 9.4 | 8.83 | 10 | 9.03 | 8.9 | 18 | 8.82 | 6 | 9.39 | 8 | 6.7 | 7.2 | 10 | 10.6 | 9 | 10 | 9.95 | 9.81 | 9.3 | 9.76 | 8.58 | 9.39 | 0
| 1 | 3 | 10.2 | 8.2349 | 9.6 | 9 | 9.09 | 9.68 | 8.9 | 8.8 | 7.47 | 9 | 9.56 | 9.1 | 18 | 8.97 | 7 | 9.6 | 8 | 6.4 | 7 | 9 | 10.7 | 8 | 9.5 | 10.2 | 9.63 | 9.6 | 9.86 | 8.52 | 9.57 | 16
| 1 | 4 | 9.47 | 8.6043 | 9.4 | 9 | 9.12 | 9.61 | 8.9 | 9.4 | 8.04 | 10 | 9.45 | 8.9 | 18 | 8.86 | 8 | 9.59 | 10 | 6.7 | 7.2 | 10 | 10.4 | 8 | 9.5 | 9.51 | 9.58 | 9.7 | 9.65 | 8.89 | 9.88 | 9.2947
| 1 | 5 | 10.1 | 9.2562 | 9.5 | 9.2 | 9.43 | 9.74 | 8.8 | 9.2 | 8.39 | 10 | 8.91 | 9.1 | 17 | 8.85 | 7 | 9.32 | 8 | 6.7 | 7 | 9 | 10.5 | 8 | 9.2 | 10 | 9.12 | 9.2 | 9.71 | 8.82 | 9.31 | 152
| 1 | 6 | 10.05 | 9.0844 | 9.8 | 9.1 | 9.11 | 9.73 | 8.8 | 9.4 | 8.51 | 10 | 9.76 | 8.9 | 17 | 8.93 | 7 | 9.28 | 7 | 6.4 | 7 | 9 | 10.9 | 8 | 9.7 | 9.98 | 9.58 | 9 | 9.98 | 8.77 | 9.79
| Mean |  | 10.01 | 8.782 | 9.6333 | 9.05 | 9.2417 | 9.7317 | 8.8167 | 9.2333 | 8.3583 | 9.8333 | 9.3033 | 9.2 | 17.5 | 8.69 | 6.6667 | 9.42 | 8 | 6.6333 | 7.1167 | 9.3333 | 10.5833 | 8.1667 | 9.45 | 9.9 | 9.5217 | 9.3667 | 9.815 | 8.695 | 9.5667
| Median |  | 10.075 | 8.7561 | 9.65 | 9.05 | 9.195 | 9.715 | 8.8 | 9.3 | 8.45 | 10 | 9.28 | 9 | 17.5 | 8.855 | 7 | 9.365 | 8 | 6.7 | 7.1 | 9 | 10.55 | 8 | 9.5 | 9.965 | 9.58 | 9.35 | 9.81 | 8.68 | 9.515
| Std Dev. |  | 0.29203 | 0.36247 | 0.1633 | 0.15166 | 0.1593 | 0.10759 | 0.075277 | 0.23381 | 0.5369 | 0.40825 | 0.33548 | 0.54772 | 0.54772 | 0.48328 | 1.0328 | 0.14014 | 1.0954 | 0.19664 | 0.13292 | 0.5164 | 0.19408 | 0.40825 | 0.41352 | 0.2369 | 0.23473 | 0.2582 | 0.12942 | 0.1511 | 0.22651
| Rel.Std.Dev. |  | 2.917% | 4.127% | 1.695% | 1.676% | 1.724% | 1.106% | 0.8538% | 2.532% | 6.423% | 4.152% | 3.606% | 5.954% | 3.13% | 5.561% | 15.49% | 1.488% | 13.69% | 2.964% | 1.868% | 5.533% | 1.834% | 4.999% | 4.376% | 2.393% | 2.465% | 2.757% | 1.319% | 1.738% | 2.368%
| PDM3 |  | 7.696% | -5.515% | 3.644% | -2.632% | -0.5701% | 4.702% | -5.143% | -0.6597% | -10.07% | 5.796% | 0.09338% | -1.018% | 88.28% | -6.505% | -28.27% | 1.349% | -13.93% | -28.63% | -23.43% | 0.4161% | 13.86% | -12.14% | 1.671% | 6.513% | 2.442% | 0.7748% | 5.598% | -6.452% | 2.927%
| Z-Score (Absolute) |  | 1.13 | 0.72 | 0.46 | 0.35 | 0.09 | 0.59 | 0.67 | 0.1 | 1.31 | 0.73 | 0 | 0.45 | 11.36 | 0.58 | 3.65 | 0.16 | 1.11 | 3.7 | 3.03 | 0.04 | 1.77 | 1.57 | 0.2 | 0.83 | 0.41 | 0.09 | 0.71 | 0.84 | 0.36
| Analytical results for Na in OREAS 908 (Certified Value 0.073 wt.%) | [30 empty] | Certified
Na | Round | Replicate | Lab | Lab | Lab | Lab | Lab | Lab | Lab | Lab | Lab | Lab | Lab | Lab | Lab | Lab | Lab | Lab | Lab | Lab | Lab | Lab | Lab | Lab | Lab | Lab | Lab | Lab | Lab | Lab |  | 1
| No | No | 01 | 03 | 04 | 05 | 06 | 07 | 08 | 09 | 10 | 11 | 12 | 13 | 14 | 15 | 16 | 17 | 18 | 19 | 23 | 24 | 25 | 26 | 28 | 29 | 30 | 31 | 32 | 33 |  | wt.%
|  |  | AR*OES/MS | AR*OES/MS | AR*OES/MS | AR*OES | AR*OES/MS | AR*OES/MS | AR*OES/MS | AR*OES | AR*OES/MS | AR*OES | AR*OES | AR*OES | AR*OES | AR*OES/MS | AR*OES | AR*OES | AR*OES | AR*OES | AR*OES | AR*OES/MS | AR*OES | AR*OES | AR*OES/MS | AR*OES/MS | AR*OES | AR*OES/MS | AR*OES/MS | AR*OES/MS |  | 3
|  |  | 0.4g | 20g | 0.25g | 0.4g | 0.5g | 0.5g | 20g | 40g | 0.25g | 0.15g | 0.5g | 25g | 10g | 0.25g | 0.25g | 0.5g | 0.2g | 0.5g | 0.5g | 0.4g | 0.5g | 40g | 0.5g | 0.5g | 0.4g | 0.4g | 0.25g | 0.5g |  | 3
| 1 | 1 | 0.07 | 0.070829 | 0.07 | 0.0705 | 0.07 | 0.08 | 0.09 | 0.07 | 0.08 | 0.08 | 0.071 | 0.07 | 0.06 | 0.08 | 0.08 | 0.07 | 0.06 | 0.06 | 0.08 | 0.1 | 0.06 | 0.07 | 0.07 | 0.08 | 0.054 | 0.07 | 0.062 | 0.068 |  | 1
| 1 | 2 | 0.07 | 0.078086 | 0.07 | 0.07 | 0.07 | 0.08 | 0.09 | 0.07 | 0.08 | 0.09 | 0.072 | 0.07 | 0.06 | 0.08 | 0.09 | 0.07 | 0.07 | 0.057 | 0.09 | 0.1 | 0.06 | 0.08 | 0.07 | 0.08 | 0.057 | 0.06 | 0.057 | 0.072 |  | 8
| 1 | 3 | 0.07 | 0.076428 | 0.07 | 0.0675 | 0.07 | 0.08 | 0.09 | 0.07 | 0.07 | 0.09 | 0.072 | 0.07 | 0.06 | 0.09 | 0.08 | 0.07 | 0.07 | 0.057 | 0.08 | 0.06 | 0.06 | 0.08 | 0.07 | 0.08 | 0.057 | 0.07 | 0.062 | 0.07 |  | 16
| 1 | 4 | 0.08 | 0.073902 | 0.07 | 0.0695 | 0.08 | 0.08 | 0.09 | 0.07 | 0.08 | 0.09 | 0.071 | 0.07 | 0.07 | 0.09 | 0.08 | 0.07 | 0.07 | 0.054 | 0.09 | 0.16 | 0.06 | 0.08 | 0.07 | 0.08 | 0.056 | 0.07 | 0.063 | 0.071 |  | 0.073271
| 1 | 5 | 0.07 | 0.0792 | 0.07 | 0.072 | 0.08 | 0.08 | 0.09 | 0.07 | 0.07 | 0.08 | 0.07 | 0.07 | 0.06 | 0.09 | 0.08 | 0.07 | 0.07 | 0.057 | 0.09 | 0.09 | 0.06 | 0.08 | 0.07 | 0.08 | 0.053 | 0.07 | 0.062 | 0.071 |  | 153
| 1 | 6 | 0.07 | 0.082069 | 0.07 | 0.0715 | 0.08 | 0.08 | 0.09 | 0.07 | 0.08 | 0.09 | 0.073 | 0.07 | 0.07 | 0.08 | 0.08 | 0.07 | 0.07 | 0.057 | 0.09 | 0.09 | 0.06 | 0.07 | 0.07 | 0.08 | 0.054 | 0.07 | 0.064 | 0.071
| Mean |  | 0.071667 | 0.076752 | 0.07 | 0.070167 | 0.075 | 0.08 | 0.09 | 0.07 | 0.076667 | 0.086667 | 0.0715 | 0.07 | 0.063333 | 0.085 | 0.081667 | 0.07 | 0.068333 | 0.057 | 0.086667 | 0.1 | 0.06 | 0.076667 | 0.07 | 0.08 | 0.055167 | 0.068333 | 0.061667 | 0.0705
| Median |  | 0.07 | 0.077257 | 0.07 | 0.07025 | 0.075 | 0.08 | 0.09 | 0.07 | 0.08 | 0.09 | 0.0715 | 0.07 | 0.06 | 0.085 | 0.08 | 0.07 | 0.07 | 0.057 | 0.09 | 0.095 | 0.06 | 0.08 | 0.07 | 0.08 | 0.055 | 0.07 | 0.062 | 0.071
| Std Dev. |  | 0.0040825 | 0.0039838 | 0 | 0.0016021 | 0.0054772 | 0 | 1.5202e-17 | 0 | 0.005164 | 0.005164 | 0.0010488 | 0 | 0.005164 | 0.0054772 | 0.0040825 | 0 | 0.0040825 | 0.0018974 | 0.005164 | 0.032863 | 0 | 0.005164 | 0 | 0 | 0.0017224 | 0.0040825 | 0.0024221 | 0.0013784
| Rel.Std.Dev. |  | 5.696% | 5.19% | 0% | 2.283% | 7.303% | 0% | 1.689e-14% | 0% | 6.736% | 5.958% | 1.467% | 0% | 8.154% | 6.444% | 4.999% | 0% | 5.974% | 3.329% | 5.958% | 32.86% | 0% | 6.736% | 0% | 0% | 3.122% | 5.974% | 3.928% | 1.955%
| PDM3 |  | -2.189% | 4.751% | -4.464% | -4.237% | 2.36% | 9.184% | 22.83% | -4.464% | 4.635% | 18.28% | -2.417% | -4.464% | -13.56% | 16.01% | 11.46% | -4.464% | -6.739% | -22.21% | 18.28% | 36.48% | -18.11% | 4.635% | -4.464% | 9.184% | -24.71% | -6.739% | -15.84% | -3.782%
| Z-Score (Absolute) |  | 0.05 | 0.68 | 0.15 | 0.13 | 0.46 | 1.08 | 2.32 | 0.15 | 0.67 | 1.9 | 0.03 | 0.15 | 0.98 | 1.7 | 1.29 | 0.15 | 0.36 | 1.83 | 1.9 | 2.07 | 1.39 | 0.67 | 0.15 | 1.08 | 1.99 | 0.36 | 1.07 | 0.03
| Analytical results for Nb in OREAS 908 (Indicative Value 0.27 ppm) | [30 empty] | Indicative
Nb | Round | Replicate | Lab | Lab | Lab | Lab | Lab | Lab | Lab | Lab | Lab | Lab | Lab | Lab | Lab | Lab | Lab | Lab | Lab | Lab | Lab | Lab | Lab | Lab | Lab | [6 empty] | 1
| No | No | 01 | 03 | 04 | 05 | 06 | 07 | 08 | 10 | 11 | 12 | 13 | 15 | 17 | 18 | 19 | 22 | 24 | 26 | 28 | 29 | 30 | 31 | 32 | [6 empty] | ppm
|  |  | AR*OES/MS | AR*OES/MS | AR*OES/MS | AR*MS | AR*OES/MS | AR*OES/MS | AR*OES/MS | AR*OES/MS | AR*OES | AR*MS | AR*MS | AR*OES/MS | AR*MS | AR*OES | AR*OES | AR*OES/MS | AR*OES/MS | AR*MS | AR*OES/MS | AR*OES/MS | AR*MS | AR*OES/MS | AR*OES/MS | [6 empty] | 2
|  |  | 0.4g | 20g | 0.25g | 0.4g | 0.5g | 0.5g | 20g | 0.25g | 0.15g | 0.5g | 25g | 0.25g | 0.5g | 0.2g | 0.5g | 25g | 0.4g | 40g | 0.5g | 0.5g | 0.4g | 0.4g | 0.25g | [6 empty] | 2
| 1 | 1 | 0.13 | 0.31816 | 0.47 | 0.4 | 0.15 | 0.2 | 0.24 | 0.25 | < 10 | 0.2 | < 0.2 | 0.41 | 0.14 | < 1 | < 5 | < 0.1 | 0.2 | < 0.2 | 0.17 | 0.16 | 0.5 | 0.19 | 0.42 | [6 empty] | 1
| 1 | 2 | 0.13 | 0.35338 | 0.51 | 0.4 | 0.15 | 0.18 | 0.22 | 0.37 | < 10 | 0.1 | < 0.2 | 0.45 | 0.15 | < 1 | < 5 | < 0.1 | 0.2 | < 0.2 | 0.23 | 0.17 | 0.5 | 0.32 | 0.41 | [6 empty] | 12
| 1 | 3 | 0.13 | 0.36077 | 0.44 | 0.4 | 0.15 | 0.18 | 0.27 | 0.21 | < 10 | 0.2 | < 0.2 | 0.43 | 0.16 | < 1 | < 5 | < 0.1 | 0.2 | < 0.2 | 0.18 | 0.18 | 0.6 | 0.21 | 0.38 | [6 empty] | 16
| 1 | 4 | 0.2 | 0.33158 | 0.49 | 0.4 | 0.14 | 0.19 | 0.24 | 0.27 | < 10 | 0.2 | < 0.2 | 0.46 | 0.17 | < 1 | < 5 | < 0.1 | 1.9 | < 0.2 | 0.16 | 0.17 | 0.4 | 0.2 | 0.39 | [6 empty] | 0.27071
| 1 | 5 | 0.13 | 0.36326 | 0.44 | 0.4 | 0.14 | 0.19 | 0.25 | 1.06 | < 10 | 0.2 | < 0.2 | 0.44 | 0.17 | < 1 | < 5 | < 0.1 | 0.2 | < 0.2 | 0.16 | 0.16 | 0.5 | 0.21 | 0.38 | [6 empty] | 18
| 1 | 6 | 0.11 | 0.33882 | 0.48 | 0.4 | 0.16 | 0.17 | 0.2 | 1.49 | < 10 | 0.2 | < 0.2 | 0.49 | 0.15 | < 1 | < 5 | < 0.1 | 0.2 | < 0.2 | 0.16 | 0.16 | 0.5 | 0.21 | 0.37
| Mean |  | 0.13833 | 0.34433 | 0.47167 | 0.4 | 0.14833 | 0.185 | 0.23667 | 0.60833 |  | 0.18333 |  | 0.44667 | 0.15667 |  |  |  | 0.48333 |  | 0.17667 | 0.16667 | 0.5 | 0.22333 | 0.39167
| Median |  | 0.13 | 0.3461 | 0.475 | 0.4 | 0.15 | 0.185 | 0.24 | 0.32 |  | 0.2 |  | 0.445 | 0.155 |  |  |  | 0.2 |  | 0.165 | 0.165 | 0.5 | 0.21 | 0.385
| Std Dev. |  | 0.031252 | 0.017823 | 0.027869 | 6.0809e-17 | 0.0075277 | 0.010488 | 0.024221 | 0.5366 |  | 0.040825 |  | 0.027325 | 0.012111 |  |  |  | 0.69402 |  | 0.027325 | 0.008165 | 0.063246 | 0.048028 | 0.019408
| Rel.Std.Dev. |  | 22.59% | 5.176% | 5.909% | 1.52e-14% | 5.075% | 5.669% | 10.23% | 88.21% |  | 22.27% |  | 6.118% | 7.73% |  |  |  | 143.6% |  | 15.47% | 4.899% | 12.65% | 21.5% | 4.955%
| PDM3 |  | -48.9% | 27.2% | 74.24% | 47.76% | -45.2% | -31.66% | -12.57% | 124.7% |  | -32.28% |  | 65% | -42.13% |  |  |  | 78.55% |  | -34.74% | -38.43% | 84.7% | -17.5% | 44.68%
| Z-Score (Absolute) |  | 0.94 | 1.7 | 3.24 | 2.37 | 0.67 | 0.23 | 0.4 | 0.86 | NA | 0.25 | NA | 2.94 | 0.57 | NA | NA | NA | 0.05 | NA | 0.46 | 0.45 | 3.59 | 0 | 2.27
| Analytical results for Nd in OREAS 908 (Certified Value 22.5 ppm) | [30 empty] | Certified
Nd | Round | Replicate | 01: Lab; 03: Lab; 04: Lab; 05: Lab; 06: Lab; 07: Lab; 08: Lab; 09: Lab; 10: Lab |  | 1
| No | No | 01: 03; 03: 05; 04: 09; 05: 12; 06: 13; 07: 17; 08: 22; 09: 26; 10: 30 |  | ppm
|  |  | 01: AR*OES/MS; 03: AR*MS; 04: AR*MS; 05: AR*MS; 06: AR*MS; 07: AR*MS; 08: AR*OES/MS; 09: AR*MS; 10: AR*MS |  | 1
|  |  | 01: 20g; 03: 0.4g; 04: 40g; 05: 0.5g; 06: 25g; 07: 0.5g; 08: 25g; 09: 40g; 10: 0.4g |  | 2
| 1 | 1 | 01: 28.8639; 03: 24; 04: 24.4; 05: 22.3; 06: 23.1; 07: 24.32; 08: 21.6; 09: 19.9; 10: 18.8 |  | 1
| 1 | 2 | 01: 29.3576; 03: 24.2; 04: 24.6; 05: 22.1; 06: 23.24; 07: 23.84; 08: 21.3; 09: 21.3; 10: 20.3 |  | 0
| 1 | 3 | 01: 28.9509; 03: 23.5; 04: 23.9; 05: 23.1; 06: 23.35; 07: 24.95; 08: 20.4; 09: 20.8; 10: 19.8 |  | 16
| 1 | 4 | 01: 28.3512; 03: 23.8; 04: 24.8; 05: 22.8; 06: 22.75; 07: 25; 08: 20.9; 09: 20.8; 10: 20.3 |  | 22.5123
| 1 | 5 | 01: 29.9498; 03: 25.1; 04: 25.3; 05: 21.7; 06: 23.74; 07: 24.19; 08: 20.1; 09: 21.5; 10: 19.3 |  | 154
| 1 | 6 | 01: 29.5613; 03: 24.2; 04: 24.8; 05: 22.6; 06: 23.51; 07: 23.8; 08: 20.4; 09: 20.8; 10: 19.3
| Mean |  | 01: 29.1724; 03: 24.1333; 04: 24.6333; 05: 22.4333; 06: 23.2817; 07: 24.35; 08: 20.7833; 09: 20.85; 10: 19.6333
| Median |  | 01: 29.1543; 03: 24.1; 04: 24.7; 05: 22.45; 06: 23.295; 07: 24.255; 08: 20.65; 09: 20.8; 10: 19.55
| Std Dev. |  | 01: 0.5672; 03: 0.54283; 04: 0.46762; 05: 0.50465; 06: 0.34184; 07: 0.52376; 08: 0.58452; 09: 0.55408; 10: 0.60553
| Rel.Std.Dev. |  | 01: 1.944%; 03: 2.249%; 04: 1.898%; 05: 2.25%; 06: 1.468%; 07: 2.151%; 08: 2.812%; 09: 2.657%; 10: 3.084%
| PDM3 |  | 01: 29.58%; 03: 7.201%; 04: 9.422%; 05: -0.3507%; 06: 3.418%; 07: 8.163%; 08: -7.68%; 09: -7.384%; 10: -12.79%
| Z-Score (Absolute) |  | 01: 2.94; 03: 0.42; 04: 0.67; 05: 0.42; 06: 0; 07: 0.53; 08: 1.25; 09: 1.21; 10: 1.82
| Analytical results for Ni in OREAS 908 (Certified Value 5.62 ppm) | [30 empty] | Certified
Ni | Round | Replicate | Lab | Lab | Lab | Lab | Lab | Lab | Lab | Lab | Lab | Lab | Lab | Lab | Lab | Lab | Lab | Lab | Lab | Lab | Lab | Lab | Lab | Lab | Lab | Lab | Lab | Lab | Lab | Lab | Lab | 1
| No | No | 01 | 03 | 04 | 05 | 06 | 07 | 08 | 09 | 10 | 11 | 12 | 13 | 14 | 15 | 16 | 17 | 18 | 19 | 22 | 23 | 24 | 25 | 26 | 28 | 29 | 30 | 31 | 32 | 33 | ppm
|  |  | AR*OES/MS | AR*OES/MS | AR*OES/MS | AR*OES | AR*OES/MS | AR*OES/MS | AR*OES/MS | AR*OES | AR*OES/MS | AR*OES | AR*OES | AR*MS | AR*OES | AR*OES/MS | AR*OES | AR*OES | AR*OES | AR*OES | AR*OES/MS | AR*OES | AR*OES/MS | AR*OES | AR*OES | AR*OES/MS | AR*OES/MS | AR*OES | AR*OES/MS | AR*OES/MS | AR*OES/MS | 2
|  |  | 0.4g | 20g | 0.25g | 0.4g | 0.5g | 0.5g | 20g | 40g | 0.25g | 0.15g | 0.5g | 25g | 10g | 0.25g | 0.25g | 0.5g | 0.2g | 0.5g | 25g | 0.5g | 0.4g | 0.5g | 40g | 0.5g | 0.5g | 0.4g | 0.4g | 0.25g | 0.5g | 2
| 1 | 1 | 6.3 | 6.5976 | 6.5 | 2 | 6.8 | 6.2 | 5.3 | 5 | 5.5 | 5 | 5 | 6.2 | 3 | 4.7 | 11 | 5 | 5.4 | 6.4 | 4 | 7 | 5.8 | 5 | 7 | 6.2 | 5 | 5 | 4.9 | 5.04 | 5.9 | 1
| 1 | 2 | 6 | 6.1611 | 6.3 | 4 | 6.8 | 6.4 | 5.2 | 5 | 5.9 | 5 | 5 | 6.1 | 5 | 5.9 | 11 | 5 | 6 | 5.5 | 4.2 | 6 | 6.1 | 6 | 7 | 5.9 | 5 | 6 | 6.1 | 5.11 | 6.3 | 0
| 1 | 3 | 5.8 | 6.265 | 6.2 | 3 | 5.5 | 6 | 5.7 | 5 | 5.4 | 5 | 6 | 6.2 | 3 | 6.7 | 10 | 5 | 5.5 | 5.3 | 3.9 | 6 | 6.2 | 5 | 7 | 7 | 4.6 | 5 | 5.5 | 4.66 | 8.7 | 16
| 1 | 4 | 6.5 | 6.4947 | 5.9 | 3 | 5.7 | 6.2 | 5.6 | 5 | 7.8 | 5 | 6 | 6.2 | 3 | 5.1 | 12 | 3 | 5.8 | 5.7 | 6.4 | 6 | 6.9 | 5 | 9 | 6.1 | 5.5 | 5 | 5 | 5.65 | 6.6 | 5.6248
| 1 | 5 | 5.8 | 6.5454 | 6 | 3 | 5.9 | 6 | 5.4 | 5 | 6.4 | 5 | 4 | 6.6 | 4 | 5.3 | 13 | 4 | 4.9 | 5.4 | 4.1 | 6 | 5.3 | 6 | 9 | 7.4 | 4.4 | 6 | 4.6 | 6.24 | 6.4 | 155
| 1 | 6 | 5.7 | 6.1277 | 6.8 | 3 | 5.4 | 6.7 | 5.1 | 5 | 8.7 | 5 | 3 | 6.1 | 3 | 5.2 | 9 | 4 | 6.1 | 5.4 | 3.9 | 7 | 9.6 | 5 | 8 | 6 | 9.4 | 6 | 5.7 | 5.61 | 6.4
| Mean |  | 6.0167 | 6.3652 | 6.2833 | 3 | 6.0167 | 6.25 | 5.3833 | 5 | 6.6167 | 5 | 4.8333 | 6.2333 | 3.5 | 5.4833 | 11 | 4.3333 | 5.6167 | 5.6167 | 4.4167 | 6.3333 | 6.65 | 5.3333 | 7.8333 | 6.4333 | 5.65 | 5.5 | 5.3 | 5.385 | 6.7167
| Median |  | 5.9 | 6.3798 | 6.25 | 3 | 5.8 | 6.2 | 5.35 | 5 | 6.15 | 5 | 5 | 6.2 | 3 | 5.25 | 11 | 4.5 | 5.65 | 5.45 | 4.05 | 6 | 6.15 | 5 | 7.5 | 6.15 | 5 | 5.5 | 5.25 | 5.36 | 6.4
| Std Dev. |  | 0.31885 | 0.20561 | 0.33116 | 0.63246 | 0.63061 | 0.26646 | 0.23166 | 0 | 1.3438 | 0 | 1.169 | 0.18619 | 0.83666 | 0.7111 | 1.4142 | 0.8165 | 0.4446 | 0.40702 | 0.9786 | 0.5164 | 1.5372 | 0.5164 | 0.98319 | 0.61536 | 1.8759 | 0.54772 | 0.56214 | 0.56074 | 0.99883
| Rel.Std.Dev. |  | 5.299% | 3.23% | 5.27% | 21.08% | 10.48% | 4.263% | 4.303% | 0% | 20.31% | 0% | 24.19% | 2.987% | 23.9% | 12.97% | 12.86% | 18.84% | 7.916% | 7.247% | 22.16% | 8.154% | 23.12% | 9.682% | 12.55% | 9.565% | 33.2% | 9.959% | 10.61% | 10.41% | 14.87%
| PDM3 |  | 6.967% | 13.16% | 11.71% | -46.66% | 6.967% | 11.11% | -4.293% | -11.11% | 17.63% | -11.11% | -14.07% | 10.82% | -37.78% | -2.515% | 95.56% | -22.96% | -0.1448% | -0.1448% | -21.48% | 12.6% | 18.23% | -5.182% | 39.26% | 14.37% | 0.4478% | -2.219% | -5.775% | -4.263% | 19.41%
| Z-Score (Absolute) |  | 0.58 | 0.97 | 0.88 | 2.81 | 0.58 | 0.84 | 0.13 | 0.56 | 0.79 | 0.56 | 0.34 | 0.74 | 2.25 | 0.02 | 6.18 | 1.01 | 0.13 | 0.04 | 1.66 | 0.94 | 0.63 | 0.19 | 2.62 | 1.05 | 0.67 | 0 | 0.22 | 0.13 | 0.92
| Analytical results for P in OREAS 908 (Certified Value 0.023 wt.%) | [30 empty] | Certified
P | Round | Replicate | Lab | Lab | Lab | Lab | Lab | Lab | Lab | Lab | Lab | Lab | Lab | Lab | Lab | Lab | Lab | Lab | Lab | Lab | Lab | Lab | Lab | Lab | Lab | Lab | Lab | Lab | Lab | Lab | Lab | 1
| No | No | 01 | 03 | 04 | 05 | 06 | 07 | 08 | 09 | 10 | 11 | 12 | 13 | 14 | 15 | 16 | 17 | 18 | 19 | 22 | 23 | 24 | 25 | 26 | 28 | 29 | 30 | 31 | 32 | 33 | wt.%
|  |  | AR*OES/MS | AR*OES/MS | AR*OES/MS | AR*OES | AR*OES/MS | AR*OES/MS | AR*OES/MS | AR*OES | AR*OES/MS | AR*OES | AR*OES | AR*OES | AR*OES | AR*OES/MS | AR*OES | AR*OES | AR*OES | AR*OES | AR*OES/MS | AR*OES | AR*OES/MS | AR*OES | AR*OES | AR*OES/MS | AR*OES/MS | AR*OES | AR*OES/MS | AR*OES/MS | AR*OES/MS | 3
|  |  | 0.4g | 20g | 0.25g | 0.4g | 0.5g | 0.5g | 20g | 40g | 0.25g | 0.15g | 0.5g | 25g | 10g | 0.25g | 0.25g | 0.5g | 0.2g | 0.5g | 25g | 0.5g | 0.4g | 0.5g | 40g | 0.5g | 0.5g | 0.4g | 0.4g | 0.25g | 0.5g | 3
| 1 | 1 | 0.022 | 0.014084 | 0.0223 | 0.0235 | 0.024 | 0.025 | 0.036 | 0.022 | 0.025 | 0.0247 | 0.023 | 0.0223 | 0.02 | 0.021 | 0.03 | 0.0215 | 0.03 | 0.035 | 0.0192 | 0.02 | 0.028 | 0.024 | 0.024 | 0.023 | 0.023 | < 0.002 | 0.022 | 0.0108 | 0.022 | 1
| 1 | 2 | 0.022 | 0.0148 | 0.0213 | 0.023 | 0.023 | 0.025 | 0.035 | 0.022 | 0.024 | 0.0242 | 0.022 | 0.0215 | 0.02 | 0.026 | 0.04 | 0.022 | 0.04 | 0.0358 | 0.0189 | 0.019 | 0.027 | 0.022 | 0.024 | 0.023 | 0.024 | < 0.002 | 0.024 | 0.0128 | 0.025 | 0
| 1 | 3 | 0.023 | 0.014114 | 0.0219 | 0.023 | 0.024 | 0.024 | 0.036 | 0.022 | 0.024 | 0.0243 | 0.023 | 0.0221 | 0.02 | 0.025 | 0.04 | 0.0226 | 0.04 | 0.0359 | 0.0185 | 0.016 | 0.027 | 0.023 | 0.024 | 0.023 | 0.023 | < 0.002 | 0.023 | 0.0149 | 0.024 | 16
| 1 | 4 | 0.022 | 0.012038 | 0.0213 | 0.023 | 0.024 | 0.025 | 0.038 | 0.022 | 0.023 | 0.0239 | 0.023 | 0.0222 | 0.02 | 0.025 | 0.03 | 0.022 | 0.04 | 0.0336 | 0.0186 | 0.019 | 0.027 | 0.021 | 0.022 | 0.023 | 0.023 | < 0.002 | 0.022 | 0.0134 | 0.023 | 0.02278
| 1 | 5 | 0.023 | 0.013041 | 0.0225 | 0.0235 | 0.024 | 0.025 | 0.036 | 0.022 | 0.024 | 0.0245 | 0.022 | 0.0212 | 0.02 | 0.024 | 0.03 | 0.0218 | 0.04 | 0.0338 | 0.0179 | 0.015 | 0.026 | 0.022 | 0.024 | 0.023 | 0.023 | < 0.002 | 0.022 | 0.0147 | 0.023 | 156
| 1 | 6 | 0.023 | 0.014385 | 0.024 | 0.023 | 0.024 | 0.024 | 0.037 | 0.024 | 0.022 | 0.024 | 0.023 | 0.0228 | 0.02 | 0.026 | 0.04 | 0.0214 | 0.03 | 0.0346 | 0.0183 | 0.016 | 0.026 | 0.023 | 0.024 | 0.022 | 0.023 | < 0.002 | 0.022 | 0.0118 | 0.023
| Mean |  | 0.0225 | 0.013744 | 0.022217 | 0.023167 | 0.023833 | 0.024667 | 0.036333 | 0.022333 | 0.023667 | 0.024267 | 0.022667 | 0.022017 | 0.02 | 0.0245 | 0.035 | 0.021883 | 0.036667 | 0.034783 | 0.018567 | 0.0175 | 0.026833 | 0.0225 | 0.023667 | 0.022833 | 0.023167 |  | 0.0225 | 0.013067 | 0.023333
| Median |  | 0.0225 | 0.014099 | 0.0221 | 0.023 | 0.024 | 0.025 | 0.036 | 0.022 | 0.024 | 0.02425 | 0.023 | 0.02215 | 0.02 | 0.025 | 0.035 | 0.0219 | 0.04 | 0.0348 | 0.01855 | 0.0175 | 0.027 | 0.0225 | 0.024 | 0.023 | 0.023 |  | 0.022 | 0.0131 | 0.023
| Std Dev. |  | 0.00054772 | 0.0010182 | 0.0010048 | 0.0002582 | 0.00040825 | 0.0005164 | 0.0010328 | 0.0008165 | 0.0010328 | 0.00030111 | 0.0005164 | 0.00057764 | 0 | 0.0018708 | 0.0054772 | 0.00043089 | 0.005164 | 0.00097245 | 0.00045461 | 0.0020736 | 0.00075277 | 0.0010488 | 0.0008165 | 0.00040825 | 0.00040825 |  | 0.00083666 | 0.0016096 | 0.0010328
| Rel.Std.Dev. |  | 2.434% | 7.408% | 4.523% | 1.115% | 1.713% | 2.094% | 2.843% | 3.656% | 4.364% | 1.241% | 2.278% | 2.624% | 0% | 7.636% | 15.65% | 1.969% | 14.08% | 2.796% | 2.449% | 11.85% | 2.805% | 4.661% | 3.45% | 1.788% | 1.762% |  | 3.718% | 12.32% | 4.426%
| PDM3 |  | -1.227% | -39.67% | -2.471% | 1.699% | 4.626% | 8.284% | 59.5% | -1.959% | 3.894% | 6.528% | -0.4955% | -3.349% | -12.2% | 7.553% | 53.65% | -3.934% | 60.96% | 52.7% | -18.49% | -23.18% | 17.8% | -1.227% | 3.894% | 0.2361% | 1.699% |  | -1.227% | -42.64% | 2.431%
| Z-Score (Absolute) |  | 0.32 | 5.94 | 0.5 | 0.11 | 0.54 | 1.07 | 8.56 | 0.43 | 0.43 | 0.81 | 0.21 | 0.63 | 1.93 | 1.41 | 7.71 | 0.72 | 8.78 | 7.57 | 2.85 | 2.35 | 2.46 | 0.32 | 0.43 | 0.11 | 0.11 | NA | 0.32 | 6.38 | 0.21
| Analytical results for Pb in OREAS 908 (Certified Value 56 ppm) | [30 empty] | Certified
Pb | Round | Replicate | Lab | Lab | Lab | Lab | Lab | Lab | Lab | Lab | Lab | Lab | Lab | Lab | Lab | Lab | Lab | Lab | Lab | Lab | Lab | Lab | Lab | Lab | Lab | Lab | Lab | Lab | Lab | Lab |  | 1
| No | No | 01 | 03 | 04 | 06 | 07 | 08 | 09 | 10 | 11 | 12 | 13 | 14 | 15 | 16 | 17 | 18 | 19 | 22 | 23 | 24 | 25 | 26 | 28 | 29 | 30 | 31 | 32 | 33 |  | ppm
|  |  | AR*OES/MS | AR*OES/MS | AR*OES/MS | AR*OES/MS | AR*OES/MS | AR*OES/MS | AR*MS | AR*OES/MS | AR*OES | AR*MS | AR*MS | AR*OES | AR*OES/MS | AR*OES | AR*MS | AR*OES | AR*OES | AR*OES/MS | AR*OES | AR*OES/MS | AR*OES | AR*MS | AR*OES/MS | AR*OES/MS | AR*OES | AR*OES/MS | AR*OES/MS | AR*OES/MS |  | 0
|  |  | 0.4g | 20g | 0.25g | 0.5g | 0.5g | 20g | 40g | 0.25g | 0.15g | 0.5g | 25g | 10g | 0.25g | 0.25g | 0.5g | 0.2g | 0.5g | 25g | 0.5g | 0.4g | 0.5g | 40g | 0.5g | 0.5g | 0.4g | 0.4g | 0.25g | 0.5g |  | 1
| 1 | 1 | 60.8 | 54.3246 | 56.8 | 56.5 | 58.6 | 51.6 | 50 | 54.8 | 67 | 52.8 | 51 | 46 | 46.7 | 57 | 53.5 | 60 | 59.4 | 40 | 57 | 58.5 | 57 | 50 | 56.3 | 59.7 | 52 | 52.2 | 53.4 | 52.58 |  | 1
| 1 | 2 | 61.7 | 53.6985 | 56.1 | 55 | 58.4 | 50.8 | 50 | 53.5 | 66 | 51.7 | 49.6 | 46 | 52.5 | 73 | 53.3 | 61 | 59.2 | 40 | 59 | 59.2 | 57 | 51 | 55.9 | 63 | 54 | 56 | 52.2 | 55.96 |  | 0
| 1 | 3 | 61.8 | 53.6194 | 54.3 | 53.9 | 57.7 | 49.3 | 50 | 51.4 | 65 | 53.4 | 50.9 | 49 | 53.8 | 59 | 54.9 | 66 | 59.9 | 39 | 59 | 57.7 | 55 | 52 | 56.6 | 60 | 56 | 51.3 | 53.3 | 56.98 |  | 16
| 1 | 4 | 56.7 | 53.9545 | 54.3 | 54.5 | 59.1 | 49.6 | 50 | 54.1 | 65 | 52.4 | 49.2 | 50 | 52.5 | 60 | 54.7 | 65 | 58.4 | 40 | 60 | 59.3 | 55 | 53 | 56.8 | 55.4 | 55 | 51.1 | 53.8 | 58.47 |  | 55.543
| 1 | 5 | 59.8 | 54.1797 | 56.2 | 56.4 | 59.6 | 49.9 | 51 | 53 | 65 | 51.9 | 51.5 | 48 | 53.2 | 59 | 53.1 | 62 | 59.2 | 40 | 58 | 57.3 | 56 | 55 | 56.3 | 62.6 | 53 | 50.3 | 54.1 | 57.41 |  | 157
| 1 | 6 | 61.7 | 54.488 | 56.2 | 54.3 | 57.7 | 51.4 | 52 | 54.8 | 65 | 52.3 | 52.1 | 49 | 53.2 | 63 | 53.2 | 62 | 58.2 | 39 | 58 | 56.9 | 55 | 52 | 55.6 | 57.2 | 52 | 51.9 | 55.1 | 58.54
| Mean |  | 60.4167 | 54.0441 | 55.65 | 55.1 | 58.5167 | 50.4333 | 50.5 | 53.6 | 65.5 | 52.4167 | 50.7167 | 48 | 51.9833 | 61.8333 | 53.7833 | 62.6667 | 59.05 | 39.6667 | 58.5 | 58.15 | 55.8333 | 52.1667 | 56.25 | 59.65 | 53.6667 | 52.1333 | 53.65 | 56.6567
| Median |  | 61.25 | 54.0671 | 56.15 | 54.75 | 58.5 | 50.35 | 50 | 53.8 | 65 | 52.35 | 50.95 | 48.5 | 52.85 | 59.5 | 53.4 | 62 | 59.2 | 40 | 58.5 | 58.1 | 55.5 | 52 | 56.3 | 59.85 | 53.5 | 51.6 | 53.6 | 57.195
| Std Dev. |  | 1.9773 | 0.34698 | 1.0747 | 1.1045 | 0.75741 | 0.96885 | 0.83666 | 1.2915 | 0.83666 | 0.61779 | 1.1125 | 1.6733 | 2.6347 | 5.8109 | 0.80104 | 2.3381 | 0.63797 | 0.5164 | 1.0488 | 1.0035 | 0.98319 | 1.7224 | 0.44159 | 2.9704 | 1.633 | 2.0067 | 0.96073 | 2.2186
| Rel.Std.Dev. |  | 3.273% | 0.642% | 1.931% | 2.005% | 1.294% | 1.921% | 1.657% | 2.41% | 1.277% | 1.179% | 2.194% | 3.486% | 5.068% | 9.398% | 1.489% | 3.731% | 1.08% | 1.302% | 1.793% | 1.726% | 1.761% | 3.302% | 0.785% | 4.98% | 3.043% | 3.849% | 1.791% | 3.916%
| PDM3 |  | 8.775% | -2.699% | 0.1927% | -0.7976% | 5.354% | -9.199% | -9.079% | -3.498% | 17.93% | -5.629% | -8.689% | -13.58% | -6.409% | 11.33% | -3.168% | 12.83% | 6.314% | -28.58% | 5.324% | 4.694% | 0.5227% | -6.079% | 1.273% | 7.394% | -3.378% | -6.139% | -3.408% | 2.005%
| Z-Score (Absolute) |  | 1.31 | 0.1 | 0.21 | 0.1 | 0.78 | 0.82 | 0.81 | 0.19 | 2.17 | 0.43 | 0.77 | 1.31 | 0.3 | 1 | 0.16 | 1.61 | 0.89 | 2.96 | 0.78 | 0.71 | 0.25 | 0.48 | 0.33 | 1.01 | 0.18 | 0.64 | 0.18 | 0.41
| Analytical results for Pd in OREAS 908 (Indicative Value < 10 ppb) | [30 empty] | Indicative
Pd | Round | Replicate | 01: Lab; 03: Lab; 04: Lab; 06: Lab |  | 1
| No | No | 01: 03; 03: 13; 04: 17; 06: 22 |  | ppb
|  |  | 01: AR*OES/MS; 03: AR*MS; 04: AR*MS; 06: AR*OES/MS |  | 0
|  |  | 01: 20g; 03: 25g; 04: 0.5g; 06: 25g |  | 0
| 1 | 1 | 01: < 10; 03: 32; 04: < 5; 06: < 10 |  | 1
| 1 | 2 | 01: < 10; 03: 29; 04: < 5; 06: < 10 |  | 1
| 1 | 3 | 01: < 10; 03: 24; 04: < 5; 06: < 10 |  | 16
| 1 | 4 | 01: < 10; 03: 33; 04: < 5; 06: < 10 |  | < 10
| 1 | 5 | 01: < 10; 03: 35; 04: < 5; 06: < 10 |  | 16
| 1 | 6 | 01: < 10; 03: 35; 04: < 5; 06: < 10
| Mean |  | 03: 31.3333
| Median |  | 03: 32.5
| Std Dev. |  | 03: 4.2269
| Rel.Std.Dev. |  | 03: 13.49%
PDM3
Z-Score (Absolute) | bar: 01 to 06
| Analytical results for Pr in OREAS 908 (Certified Value 6.07 ppm) | [30 empty] | Certified
Pr | Round | Replicate | 01: Lab; 03: Lab; 04: Lab; 06: Lab; 07: Lab; 08: Lab; 09: Lab; 10: Lab; 11: Lab |  | 1
| No | No | 01: 03; 03: 05; 04: 09; 06: 12; 07: 13; 08: 17; 09: 22; 10: 26; 11: 30 |  | ppm
|  |  | 01: AR*OES/MS; 03: AR*MS; 04: AR*MS; 06: AR*MS; 07: AR*MS; 08: AR*MS; 09: AR*OES/MS; 10: AR*MS; 11: AR*MS |  | 2
|  |  | 01: 20g; 03: 0.4g; 04: 40g; 06: 0.5g; 07: 25g; 08: 0.5g; 09: 25g; 10: 40g; 11: 0.4g |  | 3
| 1 | 1 | 01: 7.6573; 03: 5.96; 04: 6.16; 06: 6.3; 07: 6.36; 08: 6.45; 09: 2.9; 10: 5.59; 11: 5.2 |  | 1
| 1 | 2 | 01: 7.6349; 03: 6; 04: 6.33; 06: 6.2; 07: 6.46; 08: 6.24; 09: 2.8; 10: 6.01; 11: 5.3 |  | 0
| 1 | 3 | 01: 7.7911; 03: 5.9; 04: 6.2; 06: 6.4; 07: 6.6; 08: 6.53; 09: 2.7; 10: 5.78; 11: 5.23 |  | 16
| 1 | 4 | 01: 7.5221; 03: 5.96; 04: 6.32; 06: 6.2; 07: 6.42; 08: 6.54; 09: 2.8; 10: 5.93; 11: 5.32 |  | 6.0674
| 1 | 5 | 01: 7.8254; 03: 6.27; 04: 6.31; 06: 6.2; 07: 6.47; 08: 6.44; 09: 2.7; 10: 5.68; 11: 5.26 |  | 158
| 1 | 6 | 01: 7.9093; 03: 6.11; 04: 6.74; 06: 6.4; 07: 6.47; 08: 6.28; 09: 2.7; 10: 5.86; 11: 5.21
| Mean |  | 01: 7.7234; 03: 6.0333; 04: 6.3433; 06: 6.2833; 07: 6.4633; 08: 6.4133; 09: 2.7667; 10: 5.8083; 11: 5.2533
| Median |  | 01: 7.7242; 03: 5.98; 04: 6.315; 06: 6.25; 07: 6.465; 08: 6.445; 09: 2.75; 10: 5.82; 11: 5.245
| Std Dev. |  | 01: 0.14303; 03: 0.1353; 04: 0.20656; 06: 0.098319; 07: 0.079162; 08: 0.12612; 09: 0.08165; 10: 0.1569; 11: 0.048854
| Rel.Std.Dev. |  | 01: 1.852%; 03: 2.243%; 04: 3.256%; 06: 1.565%; 07: 1.225%; 08: 1.967%; 09: 2.951%; 10: 2.701%; 11: 0.93%
| PDM3 |  | 01: 27.29%; 03: -0.5612%; 04: 4.548%; 06: 3.559%; 07: 6.526%; 08: 5.702%; 09: -54.4%; 10: -4.27%; 11: -13.42%
| Z-Score (Absolute) |  | 01: 3.54; 03: 0.67; 04: 0; 06: 0.05; 07: 0.48; 08: 0.36; 09: 8.48; 10: 1.11; 11: 2.45
| Analytical results for Pt in OREAS 908 (Indicative Value < 5 ppb) | [30 empty] | Indicative
Pt | Round | Replicate | 01: Lab; 03: Lab; 04: Lab; 06: Lab |  | 1
| No | No | 01: 03; 03: 13; 04: 17; 06: 22 |  | ppb
|  |  | 01: AR*OES/MS; 03: AR*MS; 04: AR*MS; 06: AR*OES/MS |  | 0
|  |  | 01: 20g; 03: 25g; 04: 0.5g; 06: 25g |  | 0
| 1 | 1 | 01: < 5; 03: < 5; 04: < 2; 06: < 10 |  | 1
| 1 | 2 | 01: < 5; 03: < 5; 04: < 2; 06: < 10 |  | 1
| 1 | 3 | 01: < 5; 03: < 5; 04: < 2; 06: < 10 |  | 16
| 1 | 4 | 01: < 5; 03: < 5; 04: < 2; 06: < 10 |  | < 5
| 1 | 5 | 01: < 5; 03: < 5; 04: < 2; 06: < 10 |  | 17
| 1 | 6 | 01: < 5; 03: < 5; 04: < 2; 06: < 10
Mean
Median
Std Dev.
Rel.Std.Dev.
PDM3
Z-Score (Absolute) | bar: 01 to 06
| Analytical results for Rb in OREAS 908 (Certified Value 14.2 ppm) | [30 empty] | Certified
Rb | Round | Replicate | Lab | Lab | Lab | Lab | Lab | Lab | Lab | Lab | Lab | Lab | Lab | Lab | Lab | Lab | Lab | Lab | Lab | Lab | Lab | Lab | Lab | [8 empty] | 1
| No | No | 01 | 03 | 04 | 05 | 06 | 07 | 08 | 09 | 10 | 12 | 13 | 15 | 17 | 22 | 24 | 26 | 28 | 29 | 30 | 31 | 32 | [8 empty] | ppm
|  |  | AR*OES/MS | AR*OES/MS | AR*OES/MS | AR*MS | AR*OES/MS | AR*OES/MS | AR*OES/MS | AR*MS | AR*OES/MS | AR*MS | AR*MS | AR*OES/MS | AR*MS | AR*OES/MS | AR*OES/MS | AR*MS | AR*OES/MS | AR*OES/MS | AR*MS | AR*OES/MS | AR*OES/MS | [8 empty] | 1
|  |  | 0.4g | 20g | 0.25g | 0.4g | 0.5g | 0.5g | 20g | 40g | 0.25g | 0.5g | 25g | 0.25g | 0.5g | 25g | 0.4g | 40g | 0.5g | 0.5g | 0.4g | 0.4g | 0.25g | [8 empty] | 2
| 1 | 1 | 13.8 | 20.9719 | 15.9 | 12.6 | 13.8 | 16.6 | 17.5 | 13.1 | 19.1 | 13.7 | 14.83 | 11.9 | 13.75 | 4 | 15.8 | 11 | 14.5 | 12.7 | 5.59 | 12.7 | 13.3 | [8 empty] | 1
| 1 | 2 | 15.1 | 20.6302 | 15.3 | 12.9 | 13.5 | 16.6 | 16.9 | 13.5 | 19.3 | 13.8 | 14.39 | 13.6 | 13.53 | 3.9 | 16 | 12.2 | 13.8 | 13.1 | 5.73 | 15.1 | 13.2 | [8 empty] | 0
| 1 | 3 | 15 | 21.1672 | 15.1 | 12.7 | 13.1 | 16.2 | 17.4 | 13 | 17.8 | 14.8 | 15.08 | 14.2 | 13.98 | 3.4 | 15.4 | 11.8 | 14.4 | 12.9 | 6.05 | 12.8 | 13.1 | [8 empty] | 16
| 1 | 4 | 15 | 20.3962 | 15 | 13.1 | 13.3 | 16.8 | 17.2 | 13.2 | 19.1 | 14 | 13.64 | 14.2 | 14.21 | 3.5 | 23.9 | 12.2 | 13.9 | 13.5 | 5.61 | 12.3 | 13.4 | [8 empty] | 14.1949
| 1 | 5 | 14.7 | 20.9535 | 15.1 | 13.3 | 13.7 | 16.7 | 17.5 | 13.7 | 21.8 | 13.3 | 14.85 | 14.2 | 14.16 | 3.3 | 15.3 | 11.8 | 14.7 | 13.8 | 5.48 | 12.7 | 13.8 | [8 empty] | 159
| 1 | 6 | 14.3 | 20.2534 | 15.7 | 13 | 13.3 | 16.6 | 17.4 | 13.5 | 25 | 14.3 | 14.43 | 14.3 | 13.57 | 3.4 | 15.7 | 11.8 | 14.1 | 13.5 | 5.62 | 12.8 | 14
| Mean |  | 14.65 | 20.7287 | 15.35 | 12.9333 | 13.45 | 16.5833 | 17.3167 | 13.3333 | 20.35 | 13.9833 | 14.5367 | 13.7333 | 13.8667 | 3.5833 | 17.0167 | 11.8 | 14.2333 | 13.25 | 5.68 | 13.0667 | 13.4667
| Median |  | 14.85 | 20.7919 | 15.2 | 12.95 | 13.4 | 16.6 | 17.4 | 13.35 | 19.2 | 13.9 | 14.63 | 14.2 | 13.865 | 3.45 | 15.75 | 11.8 | 14.25 | 13.3 | 5.615 | 12.75 | 13.35
| Std Dev. |  | 0.50892 | 0.36003 | 0.36742 | 0.2582 | 0.26646 | 0.20412 | 0.23166 | 0.27325 | 2.6251 | 0.51929 | 0.5131 | 0.9331 | 0.29385 | 0.29269 | 3.382 | 0.43818 | 0.3559 | 0.41833 | 0.19799 | 1.0132 | 0.3559
| Rel.Std.Dev. |  | 3.474% | 1.737% | 2.394% | 1.996% | 1.981% | 1.231% | 1.338% | 2.049% | 12.9% | 3.714% | 3.53% | 6.794% | 2.119% | 8.168% | 19.87% | 3.713% | 2.5% | 3.157% | 3.486% | 7.754% | 2.643%
| PDM3 |  | 3.206% | 46.03% | 8.137% | -8.887% | -5.248% | 16.83% | 21.99% | -6.07% | 43.36% | -1.49% | 2.408% | -3.252% | -2.312% | -74.76% | 19.88% | -16.87% | 0.2707% | -6.657% | -59.99% | -7.948% | -5.13%
| Z-Score (Absolute) |  | 0.43 | 4.33 | 0.88 | 0.67 | 0.34 | 1.67 | 2.14 | 0.42 | 3.49 | 0 | 0.36 | 0.07 | 0.07 | 6.68 | 1.06 | 1.3 | 0.16 | 0.47 | 5.38 | 0.85 | 0.33
| Analytical results for Re in OREAS 908 (Indicative Value < 0.001 ppm) | [30 empty] | Indicative
Re | Round | Replicate | 01: Lab; 03: Lab; 04: Lab; 06: Lab; 07: Lab; 08: Lab; 09: Lab; 10: Lab; 11: Lab; 12: Lab; 13: Lab; 14: Lab; 15: Lab; 16: Lab; 17: Lab; 18: Lab |  | 1
| No | No | 01: 01; 03: 03; 04: 06; 06: 07; 07: 08; 08: 09; 09: 11; 10: 12; 11: 13; 12: 17; 13: 22; 14: 24; 15: 28; 16: 29; 17: 30; 18: 31 |  | ppm
|  |  | 01: AR*OES/MS; 03: AR*OES/MS; 04: AR*OES/MS; 06: AR*OES/MS; 07: AR*OES/MS; 08: AR*MS; 09: AR*OES; 10: AR*MS; 11: AR*MS; 12: AR*MS; 13: AR*OES/MS; 14: AR*OES/MS; 15: AR*OES/MS; 16: AR*OES/MS; 17: AR*MS; 18: AR*OES/MS |  | 3
|  |  | 01: 0.4g; 03: 20g; 04: 0.5g; 06: 0.5g; 07: 20g; 08: 40g; 09: 0.15g; 10: 0.5g; 11: 25g; 12: 0.5g; 13: 25g; 14: 0.4g; 15: 0.5g; 16: 0.5g; 17: 0.4g; 18: 0.4g |  | 3
| 1 | 1 | 01: < 0.001; 03: < 0.001; 04: < 0.001; 06: < 0.001; 07: < 0.01; 08: < 0.01; 09: < 5; 10: < 0.001; 11: < 0.05; 12: < 0.001; 13: 0.366; 14: < 0.005; 15: < 0.001; 16: < 0.001; 17: -; 18: 0.001 |  | 1
| 1 | 2 | 01: < 0.001; 03: < 0.001; 04: < 0.001; 06: < 0.001; 07: < 0.01; 08: < 0.01; 09: < 5; 10: < 0.001; 11: < 0.05; 12: < 0.001; 13: 0.308; 14: < 0.005; 15: < 0.001; 16: < 0.001; 17: -; 18: < 0.001 |  | 4
| 1 | 3 | 01: < 0.001; 03: < 0.001; 04: < 0.001; 06: < 0.001; 07: < 0.01; 08: < 0.01; 09: < 5; 10: < 0.001; 11: < 0.05; 12: < 0.001; 13: 0.313; 14: < 0.005; 15: < 0.001; 16: < 0.001; 17: -; 18: < 0.001 |  | 16
| 1 | 4 | 01: < 0.001; 03: < 0.001; 04: < 0.001; 06: < 0.001; 07: < 0.01; 08: < 0.01; 09: < 5; 10: 0.002; 11: < 0.05; 12: < 0.001; 13: 0.238; 14: < 0.005; 15: < 0.001; 16: < 0.001; 17: -; 18: 0.001 |  | < 0.001
| 1 | 5 | 01: < 0.001; 03: < 0.001; 04: < 0.001; 06: < 0.001; 07: < 0.01; 08: < 0.01; 09: < 5; 10: 0.002; 11: < 0.05; 12: < 0.001; 13: 0.151; 14: < 0.005; 15: < 0.001; 16: < 0.001; 17: -; 18: < 0.001 |  | 18
| 1 | 6 | 01: < 0.001; 03: < 0.001; 04: 0.001; 06: 0.001; 07: < 0.01; 08: < 0.01; 09: < 5; 10: < 0.001; 11: < 0.05; 12: < 0.001; 13: 0.158; 14: < 0.005; 15: 0.001; 16: < 0.001; 17: -; 18: 0.001
| Mean |  | 04: 0.001; 06: 0.001; 10: 0.002; 13: 0.25567; 15: 0.001; 18: 0.001
| Median |  | 04: 0.001; 06: 0.001; 10: 0.002; 13: 0.273; 15: 0.001; 18: 0.001
| Std Dev. |  | 10: 0; 13: 0.088324; 18: 0
| Rel.Std.Dev. |  | 10: 0%; 13: 34.55%; 18: 0%
PDM3
| Z-Score (Absolute) |  | 01: NA; 03: NA; 04: 0; 06: 0; 07: NA; 08: NA; 09: NA; 10: 1.35; 11: NA; 12: NA; 13: 4128.12; 14: NA; 15: 0; 16: NA; 17: NA; 18: 2.7
| Analytical results for Ru in OREAS 908 (Indicative Value 14.5 ppm) | [30 empty] | Indicative
Ru | Round | Replicate | 01: Lab |  | 1
| No | No | 01: 22 |  | ppm
|  |  | 01: AR*OES/MS |  | 1
|  |  | 01: 25g |  | 1
| 1 | 1 | 01: 15.4 |  | 1
| 1 | 2 | 01: 15.2 |  | 10
| 1 | 3 | 01: 14.95 |  | 16
| 1 | 4 | 01: 14.65 |  | 14.5383
| 1 | 5 | 01: 13.53 |  | 16
| 1 | 6 | 01: 13.5
| Mean |  | 01: 14.5383
| Median |  | 01: 14.8
| Std Dev. |  | 01: 0.83151
| Rel.Std.Dev. |  | 01: 5.719%
| PDM3 |  | 01: 2.22e-13%
Z-Score (Absolute) | bar: 01
| Analytical results for S in OREAS 908 (Certified Value 0.123 wt.%) | [30 empty] | Certified
S | Round | Replicate | Lab | Lab | Lab | Lab | Lab | Lab | Lab | Lab | Lab | Lab | Lab | Lab | Lab | Lab | Lab | Lab | Lab | Lab | Lab | Lab | Lab | Lab | Lab | Lab | Lab | Lab | Lab | Lab |  | 1
| No | No | 01 | 03 | 04 | 05 | 06 | 07 | 08 | 09 | 10 | 11 | 12 | 13 | 15 | 16 | 17 | 18 | 19 | 22 | 23 | 24 | 25 | 26 | 28 | 29 | 30 | 31 | 32 | 33 |  | wt.%
|  |  | AR*OES/MS | AR*OES/MS | AR*OES/MS | AR*OES | AR*OES/MS | AR*OES/MS | AR*OES/MS | AR*OES | AR*OES/MS | AR*OES | AR*OES | AR*OES | AR*OES/MS | AR*OES | AR*OES | AR*OES | AR*OES | AR*OES/MS | AR*OES | AR*OES/MS | AR*OES | AR*OES | AR*OES/MS | AR*OES/MS | AR*OES | AR*OES/MS | AR*OES/MS | AR*OES/MS |  | 3
|  |  | 0.4g | 20g | 0.25g | 0.4g | 0.5g | 0.5g | 20g | 40g | 0.25g | 0.15g | 0.5g | 25g | 0.25g | 0.25g | 0.5g | 0.2g | 0.5g | 25g | 0.5g | 0.4g | 0.5g | 40g | 0.5g | 0.5g | 0.4g | 0.4g | 0.25g | 0.5g |  | 3
| 1 | 1 | 0.13 | 0.1223 | 0.14 | 0.123 | 0.1 | 0.13 | 0.103 | 0.13 | 0.13 | 0.13 | 0.11 | 0.1322 | 0.12 | 0.18 | 0.1203 | 0.1 | 0.121 | 0.114 | 0.12 | 0.14 | 0.12 | 0.135 | 0.12 | 0.14 | 0.124 | 0.13 | 0.119 | 0.12 |  | 1
| 1 | 2 | 0.13 | 0.12234 | 0.14 | 0.12 | 0.1 | 0.13 | 0.102 | 0.135 | 0.13 | 0.13 | 0.1 | 0.1277 | 0.13 | 0.2 | 0.1208 | 0.1 | 0.119 | 0.113 | 0.12 | 0.14 | 0.12 | 0.135 | 0.12 | 0.14 | 0.126 | 0.13 | 0.118 | 0.12 |  | 21
| 1 | 3 | 0.14 | 0.12132 | 0.14 | 0.119 | 0.11 | 0.13 | 0.102 | 0.13 | 0.13 | 0.13 | 0.1 | 0.1273 | 0.14 | 0.24 | 0.1229 | 0.1 | 0.121 | 0.1095 | 0.12 | 0.14 | 0.12 | 0.125 | 0.12 | 0.14 | 0.126 | 0.13 | 0.118 | 0.12 |  | 16
| 1 | 4 | 0.12 | 0.12079 | 0.14 | 0.121 | 0.11 | 0.13 | 0.102 | 0.13 | 0.13 | 0.13 | 0.1 | 0.1265 | 0.13 | 0.18 | 0.1231 | 0.11 | 0.121 | 0.1125 | 0.12 | 0.14 | 0.12 | 0.135 | 0.13 | 0.14 | 0.125 | 0.13 | 0.118 | 0.12 |  | 0.12337
| 1 | 5 | 0.13 | 0.1251 | 0.14 | 0.123 | 0.11 | 0.13 | 0.103 | 0.13 | 0.13 | 0.13 | 0.1 | 0.1297 | 0.14 | 0.23 | 0.1207 | 0.1 | 0.119 | 0.1115 | 0.12 | 0.14 | 0.12 | 0.125 | 0.13 | 0.14 | 0.122 | 0.13 | 0.12 | 0.12 |  | 160
| 1 | 6 | 0.13 | 0.12346 | 0.15 | 0.122 | 0.11 | 0.13 | 0.103 | 0.13 | 0.13 | 0.13 | 0.11 | 0.1283 | 0.13 | 0.19 | 0.1191 | 0.1 | 0.121 | 0.111 | 0.12 | 0.14 | 0.12 | 0.135 | 0.12 | 0.14 | 0.121 | 0.13 | 0.118 | 0.12
| Mean |  | 0.13 | 0.12255 | 0.14167 | 0.12133 | 0.10667 | 0.13 | 0.1025 | 0.13083 | 0.13 | 0.13 | 0.10333 | 0.12862 | 0.13167 | 0.20333 | 0.12115 | 0.10167 | 0.12033 | 0.11192 | 0.12 | 0.14 | 0.12 | 0.13167 | 0.12333 | 0.14 | 0.124 | 0.13 | 0.1185 | 0.12
| Median |  | 0.13 | 0.12232 | 0.14 | 0.1215 | 0.11 | 0.13 | 0.1025 | 0.13 | 0.13 | 0.13 | 0.1 | 0.128 | 0.13 | 0.195 | 0.12075 | 0.1 | 0.121 | 0.112 | 0.12 | 0.14 | 0.12 | 0.135 | 0.12 | 0.14 | 0.1245 | 0.13 | 0.118 | 0.12
| Std Dev. |  | 0.0063246 | 0.0015523 | 0.0040825 | 0.001633 | 0.005164 | 0 | 0.00054772 | 0.0020412 | 0 | 0 | 0.005164 | 0.0020576 | 0.0075277 | 0.02582 | 0.0015566 | 0.0040825 | 0.0010328 | 0.0015943 | 0 | 0 | 0 | 0.005164 | 0.005164 | 0 | 0.0020976 | 0 | 0.00083666 | 0
| Rel.Std.Dev. |  | 4.865% | 1.267% | 2.882% | 1.346% | 4.841% | 0% | 0.5344% | 1.56% | 0% | 0% | 4.997% | 1.6% | 5.717% | 12.7% | 1.285% | 4.016% | 0.8583% | 1.425% | 0% | 0% | 0% | 3.922% | 4.187% | 0% | 1.692% | 0% | 0.706% | 0%
| PDM3 |  | 5.377% | -0.6604% | 14.83% | -1.648% | -13.54% | 5.377% | -16.91% | 6.052% | 5.377% | 5.377% | -16.24% | 4.256% | 6.728% | 64.82% | -1.797% | -17.59% | -2.459% | -9.281% | -2.729% | 13.48% | -2.729% | 6.728% | -0.02708% | 13.48% | 0.5133% | 5.377% | -3.945% | -2.729%
| Z-Score (Absolute) |  | 0.67 | 0.12 | 1.92 | 0.25 | 1.81 | 0.67 | 2.25 | 0.67 | 0.67 | 0.67 | 2.16 | 0.53 | 0.85 | 8.48 | 0.27 | 2.34 | 0.35 | 1.25 | 0.39 | 1.74 | 0.39 | 0.85 | 0.04 | 1.74 | 0.04 | 0.67 | 0.55 | 0.39
| Analytical results for Sb in OREAS 908 (Certified Value 3.69 ppm) | [30 empty] | Certified
Sb | Round | Replicate | Lab | Lab | Lab | Lab | Lab | Lab | Lab | Lab | Lab | Lab | Lab | Lab | Lab | Lab | Lab | Lab | Lab | Lab | Lab | Lab | Lab | Lab | Lab | Lab | Lab | Lab | Lab | Lab | Lab | 1
| No | No | 01 | 03 | 04 | 05 | 06 | 07 | 08 | 09 | 10 | 11 | 12 | 13 | 14 | 15 | 16 | 17 | 18 | 19 | 22 | 23 | 24 | 25 | 26 | 28 | 29 | 30 | 31 | 32 | 33 | ppm
|  |  | AR*OES/MS | AR*OES/MS | AR*OES/MS | AR*MS | AR*OES/MS | AR*OES/MS | AR*OES/MS | AR*MS | AR*OES/MS | AR*OES | AR*MS | AR*MS | AR*OES | AR*OES/MS | AR*OES | AR*MS | AR*OES | AR*OES | AR*OES/MS | AR*OES | AR*OES/MS | AR*OES | AR*MS | AR*OES/MS | AR*OES/MS | AR*MS | AR*OES/MS | AR*OES/MS | AR*OES/MS | 2
|  |  | 0.4g | 20g | 0.25g | 0.4g | 0.5g | 0.5g | 20g | 40g | 0.25g | 0.15g | 0.5g | 25g | 10g | 0.25g | 0.25g | 0.5g | 0.2g | 0.5g | 25g | 0.5g | 0.4g | 0.5g | 40g | 0.5g | 0.5g | 0.4g | 0.4g | 0.25g | 0.5g | 2
| 1 | 1 | 4.02 | 3.4569 | 4.86 | 3.8 | 3.28 | 3.55 | 4.08 | 3.2 | 1.76 | < 5 | 4.69 | 1.78 | < 5 | 2.96 | < 5 | 3.77 | 7 | < 2 | 6.3 | 6 | 4 | < 3 | 1.5 | 3.45 | 3.07 | 3.5 | 3.95 | 3.59 | 2.54 | 1
| 1 | 2 | 4.24 | 3.7852 | 4.77 | 3.8 | 3.18 | 3.45 | 4.12 | 3.3 | 1.74 | 5 | 4.67 | 1.4 | < 5 | 3.19 | < 5 | 3.7 | 8 | < 2 | 6.2 | 3 | 4 | < 3 | 1.66 | 3.47 | 3.15 | 3.4 | 4.13 | 3.53 | 2.76 | 0
| 1 | 3 | 4.14 | 3.5215 | 4.66 | 3.8 | 3.1 | 3.45 | 4.08 | 3.1 | 1.67 | < 5 | 4.89 | 2.13 | < 5 | 3.29 | < 5 | 3.93 | 5 | < 2 | 5.2 | 3 | 4.1 | < 3 | 1.48 | 3.46 | 2.99 | 3.7 | 3.8 | 3.5 | 2.85 | 16
| 1 | 4 | 4.15 | 3.5157 | 4.64 | 3.9 | 3.08 | 3.53 | 4.09 | 3.2 | 1.7 | 5 | 4.86 | 2.84 | < 5 | 3.33 | < 5 | 3.94 | 7 | < 2 | 5.2 | < 3 | 4.2 | < 3 | 1.44 | 3.28 | 2.88 | 3.6 | 3.81 | 3.68 | 2.79 | 3.6927
| 1 | 5 | 4.3 | 3.7174 | 4.71 | 4 | 3.17 | 3.48 | 4.07 | 3.3 | 1.82 | < 5 | 4.35 | 2.8 | < 5 | 3.32 | < 5 | 3.89 | 6 | < 2 | 5.9 | 10 | 4 | < 3 | 1.78 | 3.42 | 3.05 | 3.5 | 3.8 | 3.39 | 2.76 | 161
| 1 | 6 | 4.04 | 3.8179 | 4.64 | 3.9 | 3.11 | 3.48 | 4.04 | 3.4 | 1.94 | 5 | 4.81 | 2.77 | < 5 | 3.44 | < 5 | 3.72 | < 5 | < 2 | 5.6 | 8 | 4 | < 3 | 1.54 | 3.41 | 2.82 | 3.4 | 3.85 | 3.62 | 2.87
| Mean |  | 4.1483 | 3.6358 | 4.7133 | 3.8667 | 3.1533 | 3.49 | 4.08 | 3.25 | 1.7717 | 5 | 4.7117 | 2.2867 |  | 3.255 |  | 3.825 | 6.6 |  | 5.7333 | 6 | 4.05 |  | 1.5667 | 3.415 | 2.9933 | 3.5167 | 3.89 | 3.5517 | 2.7617
| Median |  | 4.145 | 3.6194 | 4.685 | 3.85 | 3.14 | 3.48 | 4.08 | 3.25 | 1.75 | 5 | 4.75 | 2.45 |  | 3.305 |  | 3.83 | 7 |  | 5.75 | 6 | 4 |  | 1.52 | 3.435 | 3.02 | 3.5 | 3.83 | 3.56 | 2.775
| Std Dev. |  | 0.10926 | 0.156 | 0.08756 | 0.08165 | 0.073666 | 0.041473 | 0.026077 | 0.10488 | 0.097245 | 0 | 0.19823 | 0.61168 |  | 0.16526 |  | 0.10784 | 1.1402 |  | 0.48028 | 3.0822 | 0.083666 |  | 0.12879 | 0.070071 | 0.12372 | 0.1169 | 0.13069 | 0.10187 | 0.11788
| Rel.Std.Dev. |  | 2.634% | 4.291% | 1.858% | 2.112% | 2.336% | 1.188% | 0.6391% | 3.227% | 5.489% | 0% | 4.207% | 26.75% |  | 5.077% |  | 2.819% | 17.28% |  | 8.377% | 51.37% | 2.066% |  | 8.221% | 2.052% | 4.133% | 3.324% | 3.36% | 2.868% | 4.269%
| PDM3 |  | 12.34% | -1.542% | 27.64% | 4.711% | -14.61% | -5.489% | 10.49% | -11.99% | -52.02% | 35.4% | 27.59% | -38.08% |  | -11.85% |  | 3.583% | 78.73% |  | 55.26% | 62.48% | 9.676% |  | -57.57% | -7.52% | -18.94% | -4.767% | 5.343% | -3.819% | -25.21%
| Z-Score (Absolute) |  | 0.72 | 0 | 1.51 | 0.32 | 0.67 | 0.2 | 0.62 | 0.54 | 2.61 | 1.91 | 1.5 | 1.64 | NA | 0.45 | NA | 0.26 | 4.14 | NA | 2.93 | 3.3 | 0.58 | NA | 2.89 | 0.27 | 0.9 | 0.17 | 0.29 | 0.12 | 1.16
| Analytical results for Sc in OREAS 908 (Certified Value 3.07 ppm) | [30 empty] | Certified
Sc | Round | Replicate | Lab | Lab | Lab | Lab | Lab | Lab | Lab | Lab | Lab | Lab | Lab | Lab | Lab | Lab | Lab | Lab | Lab | Lab | Lab | Lab | Lab | Lab | Lab | Lab | Lab | Lab | Lab | Lab | Lab | 1
| No | No | 01 | 03 | 04 | 05 | 06 | 07 | 08 | 09 | 10 | 11 | 12 | 13 | 14 | 15 | 16 | 17 | 18 | 19 | 22 | 23 | 24 | 25 | 26 | 28 | 29 | 30 | 31 | 32 | 33 | ppm
|  |  | AR*OES/MS | AR*OES/MS | AR*OES/MS | AR*OES | AR*OES/MS | AR*OES/MS | AR*OES/MS | AR*OES | AR*OES/MS | AR*OES | AR*OES | AR*OES | AR*OES | AR*OES/MS | AR*OES | AR*OES | AR*OES | AR*OES | AR*OES/MS | AR*OES | AR*OES/MS | AR*OES | AR*OES | AR*OES/MS | AR*OES/MS | AR*OES | AR*OES/MS | AR*OES/MS | AR*OES/MS | 2
|  |  | 0.4g | 20g | 0.25g | 0.4g | 0.5g | 0.5g | 20g | 40g | 0.25g | 0.15g | 0.5g | 25g | 10g | 0.25g | 0.25g | 0.5g | 0.2g | 0.5g | 25g | 0.5g | 0.4g | 0.5g | 40g | 0.5g | 0.5g | 0.4g | 0.4g | 0.25g | 0.5g | 3
| 1 | 1 | 3.3 | 2.9683 | 3.1 | 2.8 | 3.4 | 3.6 | 4 | 3 | 3.1 | 3 | 3 | 3 | 3 | 2.7 | 2 | 3 | 3 | 2.8 | 2.2 | < 5 | 3.7 | < 5 | 3 | 3.3 | 2.5 | 2.6 | 2.7 | 3.1 | 3 | 1
| 1 | 2 | 3.4 | 2.9279 | 3 | 3.1 | 3.3 | 3.5 | 4 | 3 | 3.1 | 3 | 3 | 3 | 3 | 3.1 | 2 | 3 | 3 | 3 | 2.2 | < 5 | 3.6 | < 5 | 3 | 3.3 | 2.8 | 2.8 | 2.9 | 3.1 | 3.1 | 0
| 1 | 3 | 3.4 | 2.9396 | 3.1 | 2.8 | 3.3 | 3.4 | 4 | 3 | 2.8 | 3 | 3 | 3 | 3 | 3.2 | 2 | 3 | 3 | 2.8 | 2.1 | < 5 | 3.7 | < 5 | 3 | 3.3 | 2.8 | 2.8 | 2.7 | 3.1 | 3.1 | 16
| 1 | 4 | 3.2 | 2.9519 | 3.1 | 2.7 | 3.3 | 3.5 | 4 | 3 | 3.1 | 3 | 3 | 3 | 3 | 3.3 | 2 | 3 | 3 | 2.9 | 2.1 | < 5 | 4 | < 5 | 3 | 3.3 | 3.1 | 2.7 | 2.7 | 3.3 | 3.1 | 3.0687
| 1 | 5 | 3.3 | 2.9766 | 3.1 | 2.9 | 3.4 | 3.4 | 4 | 3 | 4.5 | 3 | 3 | 3 | 3 | 3.2 | 2 | 3 | 3 | 2.9 | 2.1 | < 5 | 3.6 | < 5 | 4 | 3.5 | 2.7 | 2.6 | 2.7 | 3.5 | 3 | 162
| 1 | 6 | 3.3 | 2.9241 | 3 | 3 | 3.2 | 3.5 | 4 | 3 | 5.7 | 3 | 3 | 3 | 3 | 3.2 | 3 | 3 | 3 | 2.9 | 2.1 | < 5 | 3.7 | < 5 | 3 | 3.3 | 3 | 2.6 | 2.8 | 3.2 | 3.1
| Mean |  | 3.3167 | 2.9481 | 3.0667 | 2.8833 | 3.3167 | 3.4833 | 4 | 3 | 3.7167 | 3 | 3 | 3 | 3 | 3.1167 | 2.1667 | 3 | 3 | 2.8833 | 2.1333 |  | 3.7167 |  | 3.1667 | 3.3333 | 2.8167 | 2.6833 | 2.75 | 3.2167 | 3.0667
| Median |  | 3.3 | 2.9458 | 3.1 | 2.85 | 3.3 | 3.5 | 4 | 3 | 3.1 | 3 | 3 | 3 | 3 | 3.2 | 2 | 3 | 3 | 2.9 | 2.1 |  | 3.7 |  | 3 | 3.3 | 2.8 | 2.65 | 2.7 | 3.15 | 3.1
| Std Dev. |  | 0.075277 | 0.021414 | 0.05164 | 0.1472 | 0.075277 | 0.075277 | 0 | 0 | 1.1427 | 0 | 0 | 0 | 0 | 0.2137 | 0.40825 | 0 | 0 | 0.075277 | 0.05164 |  | 0.1472 |  | 0.40825 | 0.08165 | 0.2137 | 0.098319 | 0.083666 | 0.16021 | 0.05164
| Rel.Std.Dev. |  | 2.27% | 0.7264% | 1.684% | 5.105% | 2.27% | 2.161% | 0% | 0% | 30.74% | 0% | 0% | 0% | 0% | 6.857% | 18.84% | 0% | 0% | 2.611% | 2.421% |  | 3.96% |  | 12.89% | 2.449% | 7.587% | 3.664% | 3.042% | 4.981% | 1.684%
| PDM3 |  | 8.079% | -3.932% | -0.06754% | -6.042% | 8.079% | 13.51% | 30.35% | -2.24% | 21.11% | -2.24% | -2.24% | -2.24% | -2.24% | 1.562% | -29.4% | -2.24% | -2.24% | -6.042% | -30.48% |  | 21.11% |  | 3.191% | 8.622% | -8.214% | -12.56% | -10.39% | 4.82% | -0.06754%
| Z-Score (Absolute) |  | 1.83 | 0.3 | 0.39 | 0.67 | 1.83 | 2.79 | 5.78 | 0 | 0.14 | 0 | 0 | 0 | 0 | 1.16 | 4.82 | 0 | 0 | 0.67 | 5.01 | NA | 3.81 | NA | 0 | 1.93 | 1.06 | 1.83 | 1.44 | 1.25 | 0.39
| Analytical results for Se in OREAS 908 (Certified Value 17.3 ppm) | [30 empty] | Certified
Se | Round | Replicate | Lab | Lab | Lab | Lab | Lab | Lab | Lab | Lab | Lab | Lab | Lab | Lab | Lab | Lab | Lab | Lab | Lab | Lab | Lab | Lab | Lab | Lab | Lab | Lab | Lab | Lab |  |  |  | 1
| No | No | 01 | 03 | 04 | 05 | 06 | 07 | 08 | 09 | 10 | 11 | 12 | 13 | 14 | 15 | 17 | 18 | 19 | 22 | 24 | 26 | 28 | 29 | 30 | 31 | 32 | 33 |  |  |  | ppm
|  |  | AR*OES/MS | AR*OES/MS | AR*OES/MS | AR*MS | AR*OES/MS | AR*OES/MS | AR*OES/MS | AR*MS | AR*OES/MS | AR*OES | AR*MS | AR*MS | AR*OES | AR*OES/MS | AR*MS | AR*OES | AR*OES | AR*OES/MS | AR*OES/MS | AR*MS | AR*OES/MS | AR*OES/MS | AR*MS | AR*OES/MS | AR*OES/MS | AR*OES/MS |  |  |  | 1
|  |  | 0.4g | 20g | 0.25g | 0.4g | 0.5g | 0.5g | 20g | 40g | 0.25g | 0.15g | 0.5g | 25g | 10g | 0.25g | 0.5g | 0.2g | 0.5g | 25g | 0.4g | 40g | 0.5g | 0.5g | 0.4g | 0.4g | 0.25g | 0.5g |  |  |  | 1
| 1 | 1 | 19.2 | 18.0951 | 20 | 12 | 19.2 | 23.1 | 16 | 12.5 | 21 | 19 | 18.7 | 16 | < 10 | 14 | 17.8 | 11 | 20.1 | 13.6 | 21.6 | 9 | 19 | 14 | 7 | 18.2 | 14 | 16.5 |  |  |  | 1
| 1 | 2 | 20 | 17.1134 | 19 | 12 | 19.2 | 23.1 | 15 | 13.5 | 21 | 18 | 16.5 | 16 | < 10 | 16 | 17.2 | < 10 | 20.8 | 14 | 21.8 | 11 | 18.5 | 14.9 | 7 | 18.7 | 14 | 16.6 |  |  |  | 7
| 1 | 3 | 20.5 | 17.8531 | 20 | 12 | 17.9 | 23.1 | 16 | 12.5 | 21 | 18 | 17.7 | 17 | < 10 | 16 | 18 | < 10 | 19.6 | 13.2 | 21.4 | 10 | 20.6 | 14 | 7 | 17.9 | 14 | 17.2 |  |  |  | 16
| 1 | 4 | 18.9 | 17.2703 | 19 | 12 | 18.4 | 23.1 | 16 | 13 | 22 | 18 | 17.6 | 16 | < 10 | 17 | 18.3 | 14 | 19.8 | 14.7 | 21.8 | 9 | 19.1 | 14.8 | 8 | 17.8 | 14 | 17 |  |  |  | 17.3392
| 1 | 5 | 20.2 | 17.0285 | 20 | 13 | 19.4 | 23.7 | 16 | 13 | 22 | 18 | 17.4 | 16 | < 10 | 16 | 17.4 | < 10 | 19.8 | 13.6 | 21.3 | 9 | 20.6 | 15.8 | 8 | 18.1 | 14 | 17.3 |  |  |  | 163
| 1 | 6 | 18.9 | 18.0511 | 19 | 13 | 18.1 | 22.8 | 15 | 13.5 | 22 | 19 | 19 | 16 | < 10 | 17 | 16.9 | 14 | 20.1 | 14.6 | 21.3 | 10 | 19.4 | 14.8 | 7 | 18.2 | 14 | 17
| Mean |  | 19.6167 | 17.5686 | 19.5 | 12.3333 | 18.7 | 23.15 | 15.6667 | 13 | 21.5 | 18.3333 | 17.8167 | 16.1667 |  | 16 | 17.6 | 13 | 20.0333 | 13.95 | 21.5333 | 9.6667 | 19.5333 | 14.7167 | 7.3333 | 18.15 | 14 | 16.9333
| Median |  | 19.6 | 17.5617 | 19.5 | 12 | 18.8 | 23.1 | 16 | 13 | 21.5 | 18 | 17.65 | 16 |  | 16 | 17.6 | 14 | 19.95 | 13.8 | 21.5 | 9.5 | 19.25 | 14.8 | 7 | 18.15 | 14 | 17
| Std Dev. |  | 0.70261 | 0.48554 | 0.54772 | 0.5164 | 0.64498 | 0.29496 | 0.5164 | 0.44721 | 0.54772 | 0.5164 | 0.91086 | 0.40825 |  | 1.0954 | 0.52536 | 1.7321 | 0.42269 | 0.59917 | 0.23381 | 0.8165 | 0.8756 | 0.67057 | 0.5164 | 0.31464 | 0 | 0.32042
| Rel.Std.Dev. |  | 3.582% | 2.764% | 2.809% | 4.187% | 3.449% | 1.274% | 3.296% | 3.44% | 2.548% | 2.817% | 5.112% | 2.525% |  | 6.847% | 2.985% | 13.32% | 2.11% | 4.295% | 1.086% | 8.447% | 4.483% | 4.557% | 7.042% | 1.734% | 0% | 1.892%
| PDM3 |  | 13.13% | 1.323% | 12.46% | -28.87% | 7.848% | 33.51% | -9.646% | -25.03% | 24% | 5.733% | 2.754% | -6.762% |  | -7.724% | 1.504% | -25.03% | 15.54% | -19.55% | 24.19% | -44.25% | 12.65% | -15.12% | -57.71% | 4.676% | -19.26% | -2.341%
| Z-Score (Absolute) |  | 0.67 | 0 | 0.64 | 1.72 | 0.37 | 1.84 | 0.63 | 1.5 | 1.29 | 0.25 | 0.08 | 0.46 | NA | 0.52 | 0.01 | 1.5 | 0.81 | 1.19 | 1.31 | 2.6 | 0.65 | 0.94 | 3.37 | 0.19 | 1.17 | 0.21
| Analytical results for Sm in OREAS 908 (Certified Value 4.09 ppm) | [30 empty] | Certified
Sm | Round | Replicate | 01: Lab; 03: Lab; 04: Lab; 05: Lab; 06: Lab; 07: Lab; 08: Lab; 09: Lab; 10: Lab |  |  |  | 1
| No | No | 01: 03; 03: 05; 04: 09; 05: 12; 06: 13; 07: 17; 08: 22; 09: 26; 10: 30 |  |  |  | ppm
|  |  | 01: AR*OES/MS; 03: AR*MS; 04: AR*MS; 05: AR*MS; 06: AR*MS; 07: AR*MS; 08: AR*OES/MS; 09: AR*MS; 10: AR*MS |  |  |  | 2
|  |  | 01: 20g; 03: 0.4g; 04: 40g; 05: 0.5g; 06: 25g; 07: 0.5g; 08: 25g; 09: 40g; 10: 0.4g |  |  |  | 3
| 1 | 1 | 01: 5.3312; 03: 4.24; 04: 4.15; 05: 3.9; 06: 4.06; 07: 4.21; 08: 2.3; 09: 3.48; 10: 3.22 |  |  |  | 1
| 1 | 2 | 01: 5.2857; 03: 4.22; 04: 4.21; 05: 4.2; 06: 4.05; 07: 4.22; 08: 2.2; 09: 3.76; 10: 3.32 |  |  |  | 0
| 1 | 3 | 01: 5.1792; 03: 4.17; 04: 4.07; 05: 4; 06: 4.14; 07: 4.34; 08: 2.1; 09: 3.64; 10: 3.45 |  |  |  | 16
| 1 | 4 | 01: 5.2009; 03: 4.29; 04: 4.16; 05: 4; 06: 4.01; 07: 4.48; 08: 2.1; 09: 3.63; 10: 3.31 |  |  |  | 4.0903
| 1 | 5 | 01: 5.2145; 03: 4.39; 04: 4.35; 05: 4; 06: 4.12; 07: 4.19; 08: 2.1; 09: 3.76; 10: 3.19 |  |  |  | 164
| 1 | 6 | 01: 5.3409; 03: 4.3; 04: 4.34; 05: 4.1; 06: 4.16; 07: 4.28; 08: 2.1; 09: 3.63; 10: 3.16
| Mean |  | 01: 5.2587; 03: 4.2683; 04: 4.2133; 05: 4.0333; 06: 4.09; 07: 4.2867; 08: 2.15; 09: 3.65; 10: 3.275
| Median |  | 01: 5.2501; 03: 4.265; 04: 4.185; 05: 4; 06: 4.09; 07: 4.25; 08: 2.1; 09: 3.635; 10: 3.265
| Std Dev. |  | 01: 0.069812; 03: 0.076267; 04: 0.11147; 05: 0.10328; 06: 0.058652; 07: 0.10948; 08: 0.083666; 09: 0.10392; 10: 0.1071
| Rel.Std.Dev. |  | 01: 1.328%; 03: 1.787%; 04: 2.646%; 05: 2.561%; 06: 1.434%; 07: 2.554%; 08: 3.891%; 09: 2.847%; 10: 3.27%
| PDM3 |  | 01: 28.57%; 03: 4.353%; 04: 3.008%; 05: -1.392%; 06: -0.006791%; 07: 4.801%; 08: -47.44%; 09: -10.76%; 10: -19.93%
| Z-Score (Absolute) |  | 01: 4.01; 03: 0.61; 04: 0.42; 05: 0.19; 06: 0; 07: 0.67; 08: 6.65; 09: 1.51; 10: 2.79
| Analytical results for Sn in OREAS 908 (Certified Value 3.57 ppm) | [30 empty] | Certified
Sn | Round | Replicate | Lab | Lab | Lab | Lab | Lab | Lab | Lab | Lab | Lab | Lab | Lab | Lab | Lab | Lab | Lab | Lab | Lab | Lab | Lab | Lab | Lab | Lab | Lab | Lab | Lab |  |  |  |  | 1
| No | No | 01 | 03 | 04 | 05 | 06 | 07 | 08 | 09 | 10 | 11 | 12 | 13 | 14 | 15 | 17 | 18 | 19 | 22 | 24 | 26 | 28 | 29 | 30 | 31 | 32 |  |  |  |  | ppm
|  |  | AR*OES/MS | AR*OES/MS | AR*OES/MS | AR*MS | AR*OES/MS | AR*OES/MS | AR*OES/MS | AR*MS | AR*OES/MS | AR*OES | AR*MS | AR*MS | AR*OES | AR*OES/MS | AR*MS | AR*OES | AR*OES | AR*OES/MS | AR*OES/MS | AR*MS | AR*OES/MS | AR*OES/MS | AR*OES | AR*OES/MS | AR*OES/MS |  |  |  |  | 2
|  |  | 0.4g | 20g | 0.25g | 0.4g | 0.5g | 0.5g | 20g | 40g | 0.25g | 0.15g | 0.5g | 25g | 10g | 0.25g | 0.5g | 0.2g | 0.5g | 25g | 0.4g | 40g | 0.5g | 0.5g | 0.4g | 0.4g | 0.25g |  |  |  |  | 3
| 1 | 1 | 3.9 | 3.8764 | 3.9 | 3.5 | 3.7 | 3.8 | 3.3 | 4 | 2.9 | < 10 | 3.48 | 3.6 | < 10 | 3 | 3.9 | 5 | < 5 | 3.3 | 4 | 3 | 3.8 | 3.1 | < 10 | 3.9 | 3.3 |  |  |  |  | 1
| 1 | 2 | 4 | 3.8567 | 3.8 | 3.5 | 3.7 | 3.7 | 3.38 | 4 | 2.8 | < 10 | 3.66 | 3.4 | < 10 | 3.3 | 3.8 | 6 | < 5 | 3.5 | 4.1 | 3.3 | 3.8 | 3.3 | < 10 | 3.9 | 3.2 |  |  |  |  | 0
| 1 | 3 | 3.9 | 3.7845 | 3.7 | 3.4 | 3.6 | 3.7 | 3.62 | 3 | 2.8 | < 10 | 3.99 | 3.5 | < 10 | 3.4 | 4.1 | 6 | < 5 | 3.5 | 9.6 | 3.2 | 3.8 | 3.2 | < 10 | 3.8 | 3.2 |  |  |  |  | 16
| 1 | 4 | 3.9 | 3.8548 | 3.7 | 3.4 | 3.7 | 3.8 | 3.66 | 4 | 3 | < 10 | 3.75 | 3.5 | < 10 | 3.3 | 4.1 | 6 | < 5 | 3.3 | 11.2 | 3.2 | 3.7 | 2.8 | < 10 | 3.7 | 3.3 |  |  |  |  | 3.5703
| 1 | 5 | 4 | 3.9507 | 3.8 | 3.5 | 3.8 | 3.7 | 3.38 | 4 | 3 | < 10 | 3.75 | 3.4 | < 10 | 3.4 | 4 | 4 | < 5 | 3.4 | 3.9 | 3.3 | 4 | 3.2 | < 10 | 3.8 | 3.4 |  |  |  |  | 165
| 1 | 6 | 3.9 | 3.6727 | 3.8 | 3.5 | 3.6 | 3.8 | 3.68 | 4 | 3.1 | < 10 | 3.81 | 3.5 | < 10 | 3.4 | 3.9 | 3 | < 5 | 3.2 | 4 | 3.2 | 3.8 | 2.9 | < 10 | 3.8 | 3.3
| Mean |  | 3.9333 | 3.8326 | 3.7833 | 3.4667 | 3.6833 | 3.75 | 3.5033 | 3.8333 | 2.9333 |  | 3.74 | 3.4833 |  | 3.3 | 3.9667 | 5 |  | 3.3667 | 6.1333 | 3.2 | 3.8167 | 3.0833 |  | 3.8167 | 3.2833
| Median |  | 3.9 | 3.8558 | 3.8 | 3.5 | 3.7 | 3.75 | 3.5 | 4 | 2.95 |  | 3.75 | 3.5 |  | 3.35 | 3.95 | 5.5 |  | 3.35 | 4.05 | 3.2 | 3.8 | 3.15 |  | 3.8 | 3.3
| Std Dev. |  | 0.05164 | 0.094668 | 0.075277 | 0.05164 | 0.075277 | 0.054772 | 0.16801 | 0.40825 | 0.12111 |  | 0.16829 | 0.075277 |  | 0.15492 | 0.12111 | 1.2649 |  | 0.12111 | 3.344 | 0.10954 | 0.098319 | 0.19408 |  | 0.075277 | 0.075277
| Rel.Std.Dev. |  | 1.313% | 2.47% | 1.99% | 1.49% | 2.044% | 1.461% | 4.796% | 10.65% | 4.129% |  | 4.5% | 2.161% |  | 4.695% | 3.053% | 25.3% |  | 3.597% | 54.52% | 3.423% | 2.576% | 6.294% |  | 1.972% | 2.293%
| PDM3 |  | 10.17% | 7.347% | 5.966% | -2.903% | 3.166% | 5.033% | -1.876% | 7.367% | -17.84% |  | 4.753% | -2.436% |  | -7.571% | 11.1% | 40.04% |  | -5.704% | 71.79% | -10.37% | 6.9% | -13.64% |  | 6.9% | -8.038%
| Z-Score (Absolute) |  | 0.55 | 0.26 | 0.12 | 0.78 | 0.16 | 0.03 | 0.67 | 0.27 | 2.3 | NA | 0 | 0.73 | NA | 1.08 | 0.65 | 3.59 | NA | 1.06 | 3.93 | 1.54 | 0.22 | 1.87 | NA | 0.22 | 1.3
| Analytical results for Sr in OREAS 908 (Certified Value 11.8 ppm) | [30 empty] | Certified
Sr | Round | Replicate | Lab | Lab | Lab | Lab | Lab | Lab | Lab | Lab | Lab | Lab | Lab | Lab | Lab | Lab | Lab | Lab | Lab | Lab | Lab | Lab | Lab | Lab | Lab | Lab | Lab | Lab | Lab | Lab | Lab | 1
| No | No | 01 | 03 | 04 | 05 | 06 | 07 | 08 | 09 | 10 | 11 | 12 | 13 | 14 | 15 | 16 | 17 | 18 | 19 | 22 | 23 | 24 | 25 | 26 | 28 | 29 | 30 | 31 | 32 | 33 | ppm
|  |  | AR*OES/MS | AR*OES/MS | AR*OES/MS | AR*OES | AR*OES/MS | AR*OES/MS | AR*OES/MS | AR*MS | AR*OES/MS | AR*OES | AR*OES | AR*MS | AR*OES | AR*OES/MS | AR*OES | AR*MS | AR*OES | AR*OES | AR*OES/MS | AR*OES | AR*OES/MS | AR*OES | AR*MS | AR*OES/MS | AR*OES/MS | AR*OES | AR*OES/MS | AR*OES/MS | AR*OES/MS | 1
|  |  | 0.4g | 20g | 0.25g | 0.4g | 0.5g | 0.5g | 20g | 40g | 0.25g | 0.15g | 0.5g | 25g | 10g | 0.25g | 0.25g | 0.5g | 0.2g | 0.5g | 25g | 0.5g | 0.4g | 0.5g | 40g | 0.5g | 0.5g | 0.4g | 0.4g | 0.25g | 0.5g | 2
| 1 | 1 | 11.1 | 13.8627 | 12.7 | 11.4 | 11.5 | 13.7 | 12 | 11 | 12.1 | < 10000 | 11 | 11.4 | 10 | 10.9 | 10 | 12.32 | 8.6 | 11.6 | 10 | 11 | 13 | 12 | 10.1 | 13.4 | 11.9 | 15 | 11.2 | 12 | 11.1 | 1
| 1 | 2 | 11.9 | 13.4488 | 12.4 | 12.5 | 11.3 | 13.7 | 12.1 | 12 | 11.9 | < 10000 | 11 | 11 | 10 | 12.2 | 12 | 12.18 | 9.1 | 11.3 | 10 | 11 | 13 | 12 | 11.1 | 13.2 | 12.4 | 14.8 | 11.6 | 11.7 | 11.5 | 0
| 1 | 3 | 11.7 | 13.3983 | 12.1 | 12.5 | 10.9 | 13 | 12.3 | 11 | 11.6 | < 10000 | 12 | 11.7 | 9 | 12.7 | 11 | 12.58 | 9.4 | 11.3 | 10 | 11 | 12 | 12 | 10.8 | 13.5 | 12.2 | 15.1 | 11.5 | 12.1 | 11.4 | 16
| 1 | 4 | 11.3 | 13.2213 | 12 | 12.7 | 11.2 | 13.4 | 12.2 | 11 | 12 | < 10000 | 12 | 10.7 | 10 | 12.3 | 11 | 12.52 | 9.5 | 11 | 10 | 11 | 17 | 11 | 11.1 | 13.2 | 12.7 | 14.3 | 10.9 | 12.3 | 11.6 | 11.7644
| 1 | 5 | 11.5 | 13.85 | 12.3 | 12.3 | 11.5 | 13.5 | 12.3 | 11 | 11.6 | < 10000 | 12 | 11.2 | 9 | 12.8 | 11 | 12.43 | 8.7 | 10.9 | 10 | 11 | 12 | 12 | 10.9 | 14.1 | 12.5 | 14.5 | 11.1 | 12.3 | 11.4 | 166
| 1 | 6 | 11.3 | 13.5182 | 12.7 | 12.7 | 11.1 | 13.3 | 12 | 12 | 11.9 | < 10000 | 12 | 11 | 9 | 12.2 | 12 | 12.23 | 8.7 | 11 | 10 | 11 | 12 | 11 | 10.6 | 13.5 | 12.6 | 13.6 | 11.3 | 12 | 12.2
| Mean |  | 11.4667 | 13.5499 | 12.3667 | 12.35 | 11.25 | 13.4333 | 12.15 | 11.3333 | 11.85 |  | 11.6667 | 11.1667 | 9.5 | 12.1833 | 11.1667 | 12.3767 | 9 | 11.1833 | 10 | 11 | 13.1667 | 11.6667 | 10.7667 | 13.4833 | 12.3833 | 14.55 | 11.2667 | 12.0667 | 11.5333
| Median |  | 11.4 | 13.4835 | 12.35 | 12.5 | 11.25 | 13.45 | 12.15 | 11 | 11.9 |  | 12 | 11.1 | 9.5 | 12.25 | 11 | 12.375 | 8.9 | 11.15 | 10 | 11 | 12.5 | 12 | 10.85 | 13.45 | 12.45 | 14.65 | 11.25 | 12.05 | 11.45
| Std Dev. |  | 0.29439 | 0.25694 | 0.29439 | 0.48888 | 0.23452 | 0.26583 | 0.13784 | 0.5164 | 0.20736 |  | 0.5164 | 0.35024 | 0.54772 | 0.67946 | 0.75277 | 0.16008 | 0.38987 | 0.26394 | 0 | 0 | 1.9408 | 0.5164 | 0.37771 | 0.33116 | 0.29269 | 0.55408 | 0.2582 | 0.22509 | 0.36697
| Rel.Std.Dev. |  | 2.567% | 1.896% | 2.381% | 3.959% | 2.085% | 1.979% | 1.134% | 4.556% | 1.75% |  | 4.426% | 3.136% | 5.766% | 5.577% | 6.741% | 1.293% | 4.332% | 2.36% | 0% | 0% | 14.74% | 4.426% | 3.508% | 2.456% | 2.364% | 3.808% | 2.292% | 1.865% | 3.182%
| PDM3 |  | -2.53% | 15.18% | 5.12% | 4.978% | -4.372% | 14.19% | 3.278% | -3.664% | 0.728% |  | -0.8304% | -5.08% | -19.25% | 3.561% | -5.08% | 5.205% | -23.5% | -4.939% | -15% | -6.497% | 11.92% | -0.8304% | -8.481% | 14.61% | 5.261% | 23.68% | -4.23% | 2.57% | -1.964%
| Z-Score (Absolute) |  | 0.2 | 1.86 | 0.69 | 0.86 | 0.41 | 1.74 | 0.48 | 0.33 | 0.18 | NA | 0 | 0.49 | 2.14 | 0.76 | 0.49 | 0.7 | 2.63 | 0.48 | 1.64 | 0.66 | 0.72 | 0 | 0.89 | 1.79 | 0.71 | 2.85 | 0.39 | 0.39 | 0.26
| Analytical results for Ta in OREAS 908 (Indicative Value < 0.01 ppm) | [30 empty] | Indicative
Ta | Round | Replicate | Lab | Lab | Lab | Lab | Lab | Lab | Lab | Lab | Lab | Lab | Lab | Lab | Lab | Lab | Lab | Lab | Lab | Lab | Lab | Lab | [9 empty] | 1
| No | No | 01 | 03 | 04 | 05 | 06 | 07 | 08 | 10 | 12 | 13 | 15 | 19 | 22 | 24 | 26 | 28 | 29 | 30 | 31 | 32 | [9 empty] | ppm
|  |  | AR*OES/MS | AR*OES/MS | AR*OES/MS | AR*MS | AR*OES/MS | AR*OES/MS | AR*OES/MS | AR*OES/MS | AR*MS | AR*MS | AR*OES/MS | AR*OES | AR*OES/MS | AR*OES/MS | AR*MS | AR*OES/MS | AR*OES/MS | AR*MS | AR*OES/MS | AR*OES/MS | [9 empty] | 3
|  |  | 0.4g | 20g | 0.25g | 0.4g | 0.5g | 0.5g | 20g | 0.25g | 0.5g | 25g | 0.25g | 0.5g | 25g | 0.4g | 40g | 0.5g | 0.5g | 0.4g | 0.4g | 0.25g | [9 empty] | 3
| 1 | 1 | < 0.01 | < 0.01 | < 0.05 | < 0.05 | < 0.01 | < 0.01 | < 0.01 | < 0.05 | < 0.05 | < 0.05 | < 0.05 | < 5 | 3.5 | < 0.1 | < 0.005 | < 0.01 | < 0.01 | < 0.05 | < 0.01 | 0.07 | [9 empty] | 1
| 1 | 2 | < 0.01 | < 0.01 | < 0.05 | < 0.05 | < 0.01 | < 0.01 | < 0.01 | < 0.05 | < 0.05 | < 0.05 | < 0.05 | < 5 | 3 | < 0.1 | < 0.005 | < 0.01 | < 0.01 | < 0.05 | < 0.01 | 0.07 | [9 empty] | 11
| 1 | 3 | < 0.01 | < 0.01 | < 0.05 | < 0.05 | < 0.01 | < 0.01 | < 0.01 | < 0.05 | < 0.05 | < 0.05 | < 0.05 | < 5 | 3.9 | < 0.1 | < 0.005 | < 0.01 | < 0.01 | < 0.05 | < 0.01 | 0.06 | [9 empty] | 16
| 1 | 4 | < 0.01 | < 0.01 | < 0.05 | < 0.05 | < 0.01 | < 0.01 | < 0.01 | < 0.05 | < 0.05 | < 0.05 | < 0.05 | < 5 | 3.5 | 0.1 | < 0.005 | < 0.01 | < 0.01 | < 0.05 | < 0.01 | 0.07 | [9 empty] | < 0.01
| 1 | 5 | < 0.01 | < 0.01 | < 0.05 | < 0.05 | < 0.01 | < 0.01 | < 0.01 | 0.06 | < 0.05 | < 0.05 | < 0.05 | < 5 | 3.2 | < 0.1 | < 0.005 | < 0.01 | < 0.01 | < 0.05 | 0.01 | 0.05 | [9 empty] | 17
| 1 | 6 | < 0.01 | < 0.01 | < 0.05 | < 0.05 | < 0.01 | < 0.01 | < 0.01 | 0.09 | < 0.05 | < 0.05 | < 0.05 | < 5 | 3.3 | < 0.1 | < 0.005 | < 0.01 | < 0.01 | < 0.05 | < 0.01 | < 0.05
| Mean |  | 09: 0.075; 14: 3.4; 15: 0.1; 22: 0.01; 23: 0.064
| Median |  | 09: 0.075; 14: 3.4; 15: 0.1; 22: 0.01; 23: 0.07
| Std Dev. |  | 09: 0.021213; 14: 0.30984; 23: 0.0089443
| Rel.Std.Dev. |  | 09: 28.28%; 14: 9.113%; 23: 13.98%
PDM3
| Z-Score (Absolute) |  | NA | NA | NA | NA | NA | NA | NA | 0.67 | NA | NA | NA | NA | 85.57 | 0 | NA | NA | NA | NA | 1.34 | 0.15
| Analytical results for Tb in OREAS 908 (Certified Value 0.36 ppm) | [30 empty] | Certified
Tb | Round | Replicate | 01: Lab; 03: Lab; 04: Lab; 05: Lab; 06: Lab; 07: Lab; 08: Lab; 09: Lab; 10: Lab; 11: Lab; 12: Lab; 13: Lab; 14: Lab | 1
| No | No | 01: 03; 03: 04; 04: 05; 05: 09; 06: 10; 07: 12; 08: 13; 09: 15; 10: 17; 11: 22; 12: 26; 13: 30; 14: 32 | ppm
|  |  | 01: AR*OES/MS; 03: AR*OES/MS; 04: AR*MS; 05: AR*MS; 06: AR*OES/MS; 07: AR*MS; 08: AR*MS; 09: AR*OES/MS; 10: AR*MS; 11: AR*OES/MS; 12: AR*MS; 13: AR*MS; 14: AR*OES/MS | 2
|  |  | 01: 20g; 03: 0.25g; 04: 0.4g; 05: 40g; 06: 0.25g; 07: 0.5g; 08: 25g; 09: 0.25g; 10: 0.5g; 11: 25g; 12: 40g; 13: 0.4g; 14: 0.25g | 2
| 1 | 1 | 01: 0.42577; 03: 0.4; 04: 0.36; 05: 0.285; 06: 0.42; 07: 0.3; 08: 0.32; 09: 0.35; 10: 0.344; 11: < 0.2; 12: 0.26; 13: 1.2; 14: 0.37 | 1
| 1 | 2 | 01: 0.41043; 03: 0.39; 04: 0.37; 05: 0.29; 06: 0.41; 07: 0.3; 08: 0.32; 09: 0.39; 10: 0.344; 11: < 0.2; 12: 0.28; 13: 1.24; 14: 0.36 | 0
| 1 | 3 | 01: 0.41588; 03: 0.39; 04: 0.35; 05: 0.29; 06: 0.39; 07: 0.3; 08: 0.33; 09: 0.4; 10: 0.361; 11: < 0.2; 12: 0.275; 13: 1.24; 14: 0.37 | 16
| 1 | 4 | 01: 0.40429; 03: 0.39; 04: 0.37; 05: 0.28; 06: 0.42; 07: 0.4; 08: 0.31; 09: 0.4; 10: 0.37; 11: < 0.2; 12: 0.275; 13: 1.23; 14: 0.37 | 0.35569
| 1 | 5 | 01: 0.40758; 03: 0.4; 04: 0.38; 05: 0.295; 06: 0.4; 07: 0.3; 08: 0.33; 09: 0.4; 10: 0.358; 11: < 0.2; 12: 0.245; 13: 1.17; 14: 0.39 | 167
| 1 | 6 | 01: 0.39531; 03: 0.42; 04: 0.37; 05: 0.3; 06: 0.41; 07: 0.3; 08: 0.32; 09: 0.41; 10: 0.345; 11: < 0.2; 12: 0.28; 13: 1.23; 14: 0.38
| Mean |  | 01: 0.40988; 03: 0.39833; 04: 0.36667; 05: 0.29; 06: 0.40833; 07: 0.31667; 08: 0.32167; 09: 0.39167; 10: 0.35367; 12: 0.26917; 13: 1.2183; 14: 0.37333
| Median |  | 01: 0.40901; 03: 0.395; 04: 0.37; 05: 0.29; 06: 0.41; 07: 0.3; 08: 0.32; 09: 0.4; 10: 0.3515; 12: 0.275; 13: 1.23; 14: 0.37
| Std Dev. |  | 01: 0.010368; 03: 0.01169; 04: 0.010328; 05: 0.0070711; 06: 0.01169; 07: 0.040825; 08: 0.0075277; 09: 0.02137; 10: 0.010967; 12: 0.013934; 13: 0.027869; 14: 0.010328
| Rel.Std.Dev. |  | 01: 2.53%; 03: 2.935%; 04: 2.817%; 05: 2.438%; 06: 2.863%; 07: 12.89%; 08: 2.34%; 09: 5.456%; 10: 3.101%; 12: 5.177%; 13: 2.287%; 14: 2.766%
| PDM3 |  | 01: 15.24%; 03: 11.99%; 04: 3.087%; 05: -18.47%; 06: 14.8%; 07: -10.97%; 08: -9.564%; 09: 10.12%; 10: -0.5677%; 12: -24.32%; 13: 242.5%; 14: 4.962%
| Z-Score (Absolute) |  | 01: 0.69; 03: 0.49; 04: 0.06; 05: 1.38; 06: 0.66; 07: 0.92; 08: 0.83; 09: 0.52; 10: 0.28; 11: NA; 12: 1.66; 13: 14.63; 14: 0.06
| Analytical results for Te in OREAS 908 (Certified Value 0.45 ppm) | [30 empty] | Certified
Te | Round | Replicate | Lab | Lab | Lab | Lab | Lab | Lab | Lab | Lab | Lab | Lab | Lab | Lab | Lab | Lab | Lab | Lab | Lab | Lab | Lab | Lab | Lab | Lab | Lab | [6 empty] | 1
| No | No | 01 | 03 | 04 | 05 | 06 | 07 | 08 | 09 | 10 | 11 | 12 | 13 | 15 | 17 | 19 | 24 | 26 | 28 | 29 | 30 | 31 | 32 | 33 | [6 empty] | ppm
|  |  | AR*OES/MS | AR*OES/MS | AR*OES/MS | AR*MS | AR*OES/MS | AR*OES/MS | AR*OES/MS | AR*MS | AR*OES/MS | AR*OES | AR*MS | AR*MS | AR*OES/MS | AR*MS | AR*OES | AR*OES/MS | AR*MS | AR*OES/MS | AR*OES/MS | AR*MS | AR*OES/MS | AR*OES/MS | AR*OES/MS | [6 empty] | 2
|  |  | 0.4g | 20g | 0.25g | 0.4g | 0.5g | 0.5g | 20g | 40g | 0.25g | 0.15g | 0.5g | 25g | 0.25g | 0.5g | 0.5g | 0.4g | 40g | 0.5g | 0.5g | 0.4g | 0.4g | 0.25g | 0.5g | [6 empty] | 2
| 1 | 1 | 0.59 | 0.42055 | 0.49 | 0.4 | 0.48 | 0.47 | 0.37 | 0.6 | 0.2 | < 5 | 1.31 | 0.4 | 0.4 | 0.49 | < 2 | 0.5 | 0.24 | 0.48 | 0.33 | 0.3 | 0.43 | 0.39 | 0.42 | [6 empty] | 1
| 1 | 2 | 0.58 | 0.49393 | 0.5 | 0.4 | 0.52 | 0.45 | 0.35 | 0.4 | 0.2 | < 5 | 0.49 | 0.42 | 0.41 | 0.5 | < 2 | 0.5 | 0.26 | 0.47 | 0.36 | 0.3 | 0.43 | 0.39 | 0.39 | [6 empty] | 8
| 1 | 3 | 0.57 | 0.49113 | 0.5 | 0.4 | 0.49 | 0.46 | 0.37 | 0.4 | 0.21 | < 5 | 0.65 | 0.44 | 0.42 | 0.48 | < 2 | 0.6 | 0.24 | 0.52 | 0.34 | 0.3 | 0.45 | 0.39 | 0.61 | [6 empty] | 16
| 1 | 4 | 0.44 | 0.44191 | 0.48 | 0.4 | 0.49 | 0.46 | 0.38 | 0.4 | 0.2 | < 5 | 0.49 | 0.44 | 0.41 | 0.48 | < 2 | 0.5 | 0.22 | 0.48 | 0.34 | 0.4 | 0.42 | 0.39 | 0.51 | [6 empty] | 0.45329
| 1 | 5 | 0.58 | 0.45866 | 0.5 | 0.4 | 0.52 | 0.46 | 0.33 | 0.6 | 0.2 | < 5 | 0.17 | 0.43 | 0.43 | 0.51 | < 2 | 0.5 | 0.24 | 0.53 | 0.36 | 0.3 | 0.42 | 0.42 | 0.52 | [6 empty] | 168
| 1 | 6 | 0.58 | 0.44903 | 0.47 | 0.4 | 0.5 | 0.47 | 0.37 | 0.4 | 0.19 | < 5 | < 0.02 | 0.44 | 0.44 | 0.44 | < 2 | 0.6 | 0.26 | 0.5 | 0.34 | 0.4 | 0.43 | 0.4 | 0.45
| Mean |  | 0.55667 | 0.4592 | 0.49 | 0.4 | 0.5 | 0.46167 | 0.36167 | 0.46667 | 0.2 |  | 0.622 | 0.42833 | 0.41833 | 0.48333 |  | 0.53333 | 0.24333 | 0.49667 | 0.345 | 0.33333 | 0.43 | 0.39667 | 0.48333
| Median |  | 0.58 | 0.45384 | 0.495 | 0.4 | 0.495 | 0.46 | 0.37 | 0.4 | 0.2 |  | 0.49 | 0.435 | 0.415 | 0.485 |  | 0.5 | 0.24 | 0.49 | 0.34 | 0.3 | 0.43 | 0.39 | 0.48
| Std Dev. |  | 0.057504 | 0.028714 | 0.012649 | 6.0809e-17 | 0.016733 | 0.0075277 | 0.018348 | 0.10328 | 0.0063246 |  | 0.42228 | 0.016021 | 0.01472 | 0.024221 |  | 0.05164 | 0.015055 | 0.024221 | 0.012247 | 0.05164 | 0.010954 | 0.012111 | 0.079917
| Rel.Std.Dev. |  | 10.33% | 6.253% | 2.581% | 1.52e-14% | 3.347% | 1.631% | 5.073% | 22.13% | 3.162% |  | 67.89% | 3.74% | 3.519% | 5.011% |  | 9.682% | 6.187% | 4.877% | 3.55% | 15.49% | 2.548% | 3.053% | 16.53%
| PDM3 |  | 22.81% | 1.304% | 8.098% | -11.76% | 10.3% | 1.848% | -20.21% | 2.951% | -55.88% |  | 37.22% | -5.506% | -7.712% | 6.628% |  | 17.66% | -46.32% | 9.569% | -23.89% | -26.46% | -5.138% | -12.49% | 6.628%
| Z-Score (Absolute) |  | 1.99 | 0 | 0.51 | 0.98 | 0.67 | 0.04 | 1.5 | 0.12 | 4.28 | NA | 1.39 | 0.51 | 0.67 | 0.4 | NA | 1.22 | 3.56 | 0.62 | 1.88 | 2.08 | 0.48 | 1.11 | 0.4
| Analytical results for Th in OREAS 908 (Certified Value 6.61 ppm) | [30 empty] | Certified
Th | Round | Replicate | Lab | Lab | Lab | Lab | Lab | Lab | Lab | Lab | Lab | Lab | Lab | Lab | Lab | Lab | Lab | Lab | Lab | Lab | Lab | Lab | Lab | Lab | Lab | Lab | Lab |  |  |  |  | 1
| No | No | 01 | 03 | 04 | 05 | 06 | 07 | 08 | 09 | 10 | 12 | 13 | 14 | 15 | 17 | 22 | 23 | 24 | 25 | 26 | 28 | 29 | 30 | 31 | 32 | 33 |  |  |  |  | ppm
|  |  | AR*OES/MS | AR*OES/MS | AR*OES/MS | AR*MS | AR*OES/MS | AR*OES/MS | AR*OES/MS | AR*MS | AR*OES/MS | AR*MS | AR*MS | AR*OES | AR*OES/MS | AR*MS | AR*OES/MS | AR*OES | AR*OES/MS | AR*OES | AR*MS | AR*OES/MS | AR*OES/MS | AR*OES | AR*OES/MS | AR*OES/MS | AR*OES/MS |  |  |  |  | 2
|  |  | 0.4g | 20g | 0.25g | 0.4g | 0.5g | 0.5g | 20g | 40g | 0.25g | 0.5g | 25g | 10g | 0.25g | 0.5g | 25g | 0.5g | 0.4g | 0.5g | 40g | 0.5g | 0.5g | 0.4g | 0.4g | 0.25g | 0.5g |  |  |  |  | 3
| 1 | 1 | 6.1 | 6.8136 | 7.3 | 6.5 | 6.5 | 7.5 | 6.44 | 6.2 | 7.2 | 5.8 | 5.86 | < 10 | 6 | 6.47 | < 0.1 | 10 | 7.4 | 7 | 5.52 | 7.2 | 7.4 | < 10 | 5.8 | 7.1 | 5.7 |  |  |  |  | 1
| 1 | 2 | 6.6 | 6.8559 | 7.3 | 6.56 | 6.3 | 7.3 | 6.76 | 6.05 | 7 | 5.5 | 5.98 | < 10 | 6.8 | 6.44 | < 0.1 | 10 | 7.5 | 7 | 5.52 | 6.9 | 7.7 | < 10 | 6.8 | 7.1 | 6 |  |  |  |  | 0
| 1 | 3 | 6.5 | 6.7625 | 7.1 | 6.51 | 6.2 | 7.2 | 6.47 | 6 | 6.8 | 5.7 | 6.02 | < 10 | 6.9 | 6.68 | < 0.1 | 10 | 7.3 | 7 | 5.56 | 7.1 | 7.2 | < 10 | 5.8 | 7.3 | 6.1 |  |  |  |  | 16
| 1 | 4 | 6.2 | 6.7524 | 7.2 | 6.6 | 6.3 | 7.4 | 6.6 | 6.25 | 7.2 | 5.8 | 5.67 | < 10 | 6.7 | 6.68 | < 0.1 | 10 | 7.6 | 6 | 5.58 | 7.2 | 7.2 | < 10 | 5.9 | 7.3 | 6.2 |  |  |  |  | 6.6128
| 1 | 5 | 6.2 | 6.8512 | 7.5 | 6.82 | 6.5 | 7.4 | 6.47 | 6.3 | 7.2 | 5.5 | 6.03 | < 10 | 6.9 | 6.5 | < 0.1 | 10 | 7.3 | 7 | 5.5 | 7 | 7.8 | < 10 | 5.8 | 7.5 | 6.1 |  |  |  |  | 169
| 1 | 6 | 6.2 | 6.796 | 7.3 | 6.61 | 6.2 | 7.3 | 6.43 | 6.05 | 7.2 | 5.6 | 5.92 | < 10 | 6.9 | 6.37 | < 0.1 | 10 | 7.3 | 7 | 5.64 | 7 | 7.7 | < 10 | 6 | 7.2 | 6.3
| Mean |  | 6.3 | 6.8052 | 7.2833 | 6.6 | 6.3333 | 7.35 | 6.5283 | 6.1417 | 7.1 | 5.65 | 5.9133 |  | 6.7 | 6.5233 |  | 10 | 7.4 | 6.8333 | 5.5533 | 7.0667 | 7.5 |  | 6.0167 | 7.25 | 6.0667
| Median |  | 6.2 | 6.8048 | 7.3 | 6.58 | 6.3 | 7.35 | 6.47 | 6.125 | 7.2 | 5.65 | 5.95 |  | 6.85 | 6.485 |  | 10 | 7.35 | 7 | 5.54 | 7.05 | 7.55 |  | 5.85 | 7.25 | 6.1
| Std Dev. |  | 0.2 | 0.043477 | 0.13292 | 0.11679 | 0.13663 | 0.10488 | 0.12891 | 0.12416 | 0.16733 | 0.13784 | 0.1353 |  | 0.35214 | 0.12879 |  | 0 | 0.12649 | 0.40825 | 0.05164 | 0.12111 | 0.26833 |  | 0.392 | 0.15166 | 0.20656
| Rel.Std.Dev. |  | 3.175% | 0.6389% | 1.825% | 1.77% | 2.157% | 1.427% | 1.975% | 2.022% | 2.357% | 2.44% | 2.288% |  | 5.256% | 1.974% |  | 0% | 1.709% | 5.974% | 0.9299% | 1.714% | 3.578% |  | 6.515% | 2.092% | 3.405%
| PDM3 |  | -4.73% | 2.911% | 10.14% | -0.1932% | -4.226% | 11.15% | -1.277% | -7.124% | 7.368% | -14.56% | -10.58% |  | 1.319% | -1.353% |  | 51.22% | 11.9% | 3.335% | -16.02% | 6.864% | 13.42% |  | -9.014% | 9.636% | -8.258%
| Z-Score (Absolute) |  | 0.46 | 0.15 | 0.73 | 0.15 | 0.42 | 0.81 | 0.24 | 0.66 | 0.58 | 1.25 | 0.93 | NA | 0.19 | 0.19 | NA | 4.04 | 0.88 | 0.19 | 1.37 | 0.47 | 1 | NA | 1 | 0.69 | 0.75
| Analytical results for Ti in OREAS 908 (Certified Value 0.018 wt.%) | [30 empty] | Certified
Ti | Round | Replicate | Lab | Lab | Lab | Lab | Lab | Lab | Lab | Lab | Lab | Lab | Lab | Lab | Lab | Lab | Lab | Lab | Lab | Lab | Lab | Lab | Lab | Lab | Lab | Lab | Lab | Lab | Lab | Lab |  | 1
| No | No | 01 | 03 | 04 | 05 | 06 | 07 | 08 | 10 | 11 | 12 | 13 | 14 | 15 | 16 | 17 | 18 | 19 | 22 | 23 | 24 | 25 | 26 | 28 | 29 | 30 | 31 | 32 | 33 |  | wt.%
|  |  | AR*OES/MS | AR*OES/MS | AR*OES/MS | AR*OES | AR*OES/MS | AR*OES/MS | AR*OES/MS | AR*OES/MS | AR*OES | AR*MS | AR*OES | AR*OES | AR*OES/MS | AR*OES | AR*OES | AR*OES | AR*OES | AR*OES/MS | AR*OES | AR*OES/MS | AR*OES | AR*OES | AR*OES/MS | AR*OES/MS | AR*OES | AR*OES/MS | AR*OES/MS | AR*OES/MS |  | 3
|  |  | 0.4g | 20g | 0.25g | 0.4g | 0.5g | 0.5g | 20g | 0.25g | 0.15g | 0.5g | 25g | 10g | 0.25g | 0.25g | 0.5g | 0.2g | 0.5g | 25g | 0.5g | 0.4g | 0.5g | 40g | 0.5g | 0.5g | 0.4g | 0.4g | 0.25g | 0.5g |  | 3
| 1 | 1 | 0.02 | 0.029669 | 0.02 | 0.017 | 0.019 | 0.023 | 0.0293 | 0.02 | 0.02 | 0.017 | 0.0119 | 0.02 | 0.02 | 0.02 | 0.0157 | 0.02 | 0.019 | 0.0112 | 0.018 | 0.012 | 0.014 | 0.005 | 0.018 | 0.018 | 0.014 | 0.016 | 0.0232 | 0.017 |  | 1
| 1 | 2 | 0.021 | 0.030819 | 0.02 | 0.0175 | 0.019 | 0.023 | 0.0297 | 0.02 | 0.02 | 0.019 | 0.0113 | 0.02 | 0.02 | 0.02 | 0.0157 | 0.02 | 0.019 | 0.0115 | 0.018 | 0.012 | 0.015 | 0.005 | 0.017 | 0.019 | 0.015 | 0.022 | 0.0229 | 0.018 |  | 0
| 1 | 3 | 0.022 | 0.031712 | 0.02 | 0.0155 | 0.019 | 0.022 | 0.0298 | 0.02 | 0.02 | 0.019 | 0.0127 | 0.02 | 0.03 | 0.02 | 0.0174 | 0.02 | 0.017 | 0.0109 | 0.017 | 0.013 | 0.014 | 0.005 | 0.018 | 0.018 | 0.016 | 0.017 | 0.0235 | 0.018 |  | 16
| 1 | 4 | 0.02 | 0.029142 | 0.02 | 0.016 | 0.019 | 0.023 | 0.03 | 0.02 | 0.02 | 0.02 | 0.0121 | 0.02 | 0.03 | 0.02 | 0.0176 | 0.02 | 0.016 | 0.011 | 0.018 | 0.018 | 0.014 | 0.005 | 0.018 | 0.019 | 0.014 | 0.017 | 0.0236 | 0.018 |  | 0.018253
| 1 | 5 | 0.021 | 0.031441 | 0.02 | 0.018 | 0.019 | 0.023 | 0.0297 | 0.02 | 0.02 | 0.02 | 0.0112 | 0.02 | 0.03 | 0.02 | 0.0168 | 0.02 | 0.016 | 0.0106 | 0.018 | 0.012 | 0.013 | 0.005 | 0.018 | 0.019 | 0.013 | 0.017 | 0.0238 | 0.019 |  | 170
| 1 | 6 | 0.021 | 0.030317 | 0.02 | 0.018 | 0.02 | 0.023 | 0.0296 | 0.02 | 0.02 | 0.021 | 0.0124 | 0.02 | 0.02 | 0.02 | 0.0155 | 0.02 | 0.016 | 0.0108 | 0.018 | 0.013 | 0.014 | 0.005 | 0.018 | 0.018 | 0.014 | 0.017 | 0.0239 | 0.019
| Mean |  | 0.020833 | 0.030517 | 0.02 | 0.017 | 0.019167 | 0.022833 | 0.029683 | 0.02 | 0.02 | 0.019333 | 0.011933 | 0.02 | 0.025 | 0.02 | 0.01645 | 0.02 | 0.017167 | 0.011 | 0.017833 | 0.013333 | 0.014 | 0.005 | 0.017833 | 0.0185 | 0.014333 | 0.017667 | 0.023483 | 0.018167
| Median |  | 0.021 | 0.030568 | 0.02 | 0.01725 | 0.019 | 0.023 | 0.0297 | 0.02 | 0.02 | 0.0195 | 0.012 | 0.02 | 0.025 | 0.02 | 0.01625 | 0.02 | 0.0165 | 0.01095 | 0.018 | 0.0125 | 0.014 | 0.005 | 0.018 | 0.0185 | 0.014 | 0.017 | 0.02355 | 0.018
| Std Dev. |  | 0.00075277 | 0.0010022 | 0 | 0.0010488 | 0.00040825 | 0.00040825 | 0.00023166 | 0 | 0 | 0.0013663 | 0.00059554 | 0 | 0.0054772 | 0 | 0.00093541 | 0 | 0.001472 | 0.00031623 | 0.00040825 | 0.0023381 | 0.00063246 | 0 | 0.00040825 | 0.00054772 | 0.0010328 | 0.0021602 | 0.00037639 | 0.00075277
| Rel.Std.Dev. |  | 3.613% | 3.284% | 0% | 6.169% | 2.13% | 1.788% | 0.7804% | 0% | 0% | 7.067% | 4.991% | 0% | 21.91% | 0% | 5.686% | 0% | 8.575% | 2.875% | 2.289% | 17.54% | 4.518% | 0% | 2.289% | 2.961% | 7.206% | 12.23% | 1.603% | 4.144%
| PDM3 |  | 14.14% | 67.19% | 9.572% | -6.863% | 5.007% | 25.1% | 62.62% | 9.572% | 9.572% | 5.92% | -34.62% | 9.572% | 36.97% | 9.572% | -9.877% | 9.572% | -5.95% | -39.74% | -2.298% | -26.95% | -23.3% | -72.61% | -2.298% | 1.354% | -21.47% | -3.211% | 28.66% | -0.4718%
| Z-Score (Absolute) |  | 0.77 | 4.5 | 0.45 | 0.71 | 0.13 | 1.54 | 4.18 | 0.45 | 0.45 | 0.19 | 2.66 | 0.45 | 0.45 | 0.45 | 0.92 | 0.45 | 0.64 | 3.02 | 0.39 | 2.48 | 1.86 | 5.33 | 0.39 | 0.13 | 1.73 | 0.78 | 1.79 | 0.26
| Analytical results for Tl in OREAS 908 (Certified Value 0.14 ppm) | [30 empty] | Certified
Tl | Round | Replicate | Lab | Lab | Lab | Lab | Lab | Lab | Lab | Lab | Lab | Lab | Lab | Lab | Lab | Lab | Lab | Lab | Lab | Lab | Lab | Lab | Lab | Lab | Lab | Lab | Lab | Lab | Lab | Lab |  | 1
| No | No | 01 | 03 | 04 | 05 | 06 | 07 | 08 | 09 | 10 | 11 | 12 | 13 | 14 | 15 | 17 | 18 | 19 | 22 | 23 | 24 | 25 | 26 | 28 | 29 | 30 | 31 | 32 | 33 |  | ppm
|  |  | AR*OES/MS | AR*OES/MS | AR*OES/MS | AR*MS | AR*OES/MS | AR*OES/MS | AR*OES/MS | AR*MS | AR*OES/MS | AR*OES | AR*MS | AR*MS | AR*OES | AR*OES/MS | AR*MS | AR*OES | AR*OES | AR*OES/MS | AR*OES | AR*OES/MS | AR*OES | AR*MS | AR*OES/MS | AR*OES/MS | AR*MS | AR*OES/MS | AR*OES/MS | AR*OES/MS |  | 2
|  |  | 0.4g | 20g | 0.25g | 0.4g | 0.5g | 0.5g | 20g | 40g | 0.25g | 0.15g | 0.5g | 25g | 10g | 0.25g | 0.5g | 0.2g | 0.5g | 25g | 0.5g | 0.4g | 0.5g | 40g | 0.5g | 0.5g | 0.4g | 0.4g | 0.25g | 0.5g |  | 2
| 1 | 1 | 0.14 | 0.16725 | 0.15 | 0.1 | 0.14 | 0.15 | 0.14 | 0.1 | 0.13 | < 5 | 0.12 | 0.14 | < 10 | 0.13 | 0.14 | < 10 | < 10 | 0.12 | < 5 | 0.2 | < 5 | 0.13 | 0.14 | 0.16 | 0.1 | 0.14 | 0.16 | 0.12 |  | 1
| 1 | 2 | 0.14 | 0.16427 | 0.14 | 0.1 | 0.14 | 0.14 | 0.15 | 0.1 | 0.14 | < 5 | 0.13 | 0.14 | < 10 | 0.15 | 0.14 | < 10 | < 10 | 0.02 | < 5 | 0.2 | < 5 | 0.13 | 0.12 | 0.17 | 0.1 | 0.17 | 0.15 | 0.12 |  | 0
| 1 | 3 | 0.14 | 0.16346 | 0.14 | 0.1 | 0.14 | 0.15 | 0.13 | 0.1 | 0.13 | < 5 | 0.13 | 0.14 | < 10 | 0.16 | 0.14 | < 10 | < 10 | 0.12 | < 5 | 0.2 | < 5 | 0.13 | 0.13 | 0.17 | 0.1 | 0.14 | 0.17 | 0.13 |  | 16
| 1 | 4 | 0.14 | 0.17317 | 0.14 | 0.1 | 0.14 | 0.15 | 0.14 | 0.1 | 0.14 | < 5 | 0.34 | 0.13 | < 10 | 0.15 | 0.15 | < 10 | < 10 | 0.09 | < 5 | 0.2 | < 5 | 0.14 | 0.14 | 0.15 | 0.1 | 0.13 | 0.16 | 0.12 |  | 0.13706
| 1 | 5 | 0.14 | 0.18179 | 0.14 | 0.2 | 0.14 | 0.16 | 0.15 | 0.1 | 0.15 | < 5 | 0.22 | 0.15 | < 10 | 0.16 | 0.14 | < 10 | < 10 | 0.11 | < 5 | 0.2 | < 5 | 0.13 | 0.12 | 0.17 | 0.1 | 0.13 | 0.16 | 0.15 |  | 171
| 1 | 6 | 0.14 | 0.17384 | 0.15 | 0.1 | 0.13 | 0.14 | 0.14 | 0.1 | 0.16 | < 5 | 0.18 | 0.14 | < 10 | 0.15 | 0.14 | < 10 | < 10 | 0.16 | < 5 | 0.2 | < 5 | 0.13 | 0.12 | 0.15 | 0.1 | 0.14 | 0.16 | 0.13
| Mean |  | 0.14 | 0.17063 | 0.14333 | 0.11667 | 0.13833 | 0.14833 | 0.14167 | 0.1 | 0.14167 |  | 0.18667 | 0.14 |  | 0.15 | 0.14167 |  |  | 0.10333 |  | 0.2 |  | 0.13167 | 0.12833 | 0.16167 | 0.1 | 0.14167 | 0.16 | 0.12833
| Median |  | 0.14 | 0.17021 | 0.14 | 0.1 | 0.14 | 0.15 | 0.14 | 0.1 | 0.14 |  | 0.155 | 0.14 |  | 0.15 | 0.14 |  |  | 0.115 |  | 0.2 |  | 0.13 | 0.125 | 0.165 | 0.1 | 0.14 | 0.16 | 0.125
| Std Dev. |  | 0 | 0.0069942 | 0.005164 | 0.040825 | 0.0040825 | 0.0075277 | 0.0075277 | 1.5202e-17 | 0.01169 |  | 0.084301 | 0.0063246 |  | 0.010954 | 0.0040825 |  |  | 0.046762 |  | 3.0405e-17 |  | 0.0040825 | 0.0098319 | 0.0098319 | 1.5202e-17 | 0.01472 | 0.0063246 | 0.01169
| Rel.Std.Dev. |  | 0% | 4.099% | 3.603% | 34.99% | 2.951% | 5.075% | 5.314% | 1.52e-14% | 8.252% |  | 45.16% | 4.518% |  | 7.303% | 2.882% |  |  | 45.25% |  | 1.52e-14% |  | 3.101% | 7.661% | 6.082% | 1.52e-14% | 10.39% | 3.953% | 9.109%
| PDM3 |  | 2.144% | 24.49% | 4.576% | -14.88% | 0.9278% | 8.224% | 3.36% | -27.04% | 3.36% |  | 36.19% | 2.144% |  | 9.44% | 3.36% |  |  | -24.61% |  | 45.92% |  | -3.936% | -6.368% | 17.95% | -27.04% | 3.36% | 16.74% | -6.368%
| Z-Score (Absolute) |  | 0 | 2.25 | 0.25 | 1.72 | 0.12 | 0.61 | 0.12 | 2.94 | 0.12 | NA | 0 | 0 | NA | 0.74 | 0.12 | NA | NA | 1.47 | NA | 4.41 | NA | 0.61 | 0.86 | 1.59 | 2.94 | 0.29 | 1.47 | 0.86
| Analytical results for Tm in OREAS 908 (Certified Value 0.057 ppm) | [30 empty] | Certified
Tm | Round | Replicate | 01: Lab; 03: Lab; 04: Lab; 05: Lab; 06: Lab; 07: Lab; 08: Lab |  | 1
| No | No | 01: 03; 03: 09; 04: 12; 05: 13; 06: 17; 07: 22; 08: 26 |  | ppm
|  |  | 01: AR*OES/MS; 03: AR*MS; 04: AR*MS; 05: AR*MS; 06: AR*MS; 07: AR*OES/MS; 08: AR*MS |  | 3
|  |  | 01: 20g; 03: 40g; 04: 0.5g; 05: 25g; 06: 0.5g; 07: 25g; 08: 40g |  | 3
| 1 | 1 | 01: 0.064085; 03: 0.06; 04: < 0.1; 05: 0.05; 06: 0.05; 07: < 0.01; 08: 0.05 |  | 1
| 1 | 2 | 01: 0.072682; 03: 0.055; 04: < 0.1; 05: 0.05; 06: 0.06; 07: < 0.01; 08: 0.055 |  | 0
| 1 | 3 | 01: 0.073822; 03: 0.055; 04: < 0.1; 05: 0.05; 06: 0.06; 07: < 0.01; 08: 0.05 |  | 16
| 1 | 4 | 01: 0.061674; 03: 0.055; 04: < 0.1; 05: 0.05; 06: 0.06; 07: < 0.01; 08: 0.055 |  | 0.056731
| 1 | 5 | 01: 0.074125; 03: 0.06; 04: < 0.1; 05: 0.05; 06: 0.06; 07: < 0.01; 08: 0.045 |  | 172
| 1 | 6 | 01: 0.070527; 03: 0.055; 04: < 0.1; 05: 0.05; 06: 0.05; 07: < 0.01; 08: 0.05
| Mean |  | 01: 0.069486; 03: 0.056667; 05: 0.05; 06: 0.056667; 08: 0.050833
| Median |  | 01: 0.071605; 03: 0.055; 05: 0.05; 06: 0.06; 08: 0.05
| Std Dev. |  | 01: 0.0053258; 03: 0.002582; 05: 7.6012e-18; 06: 0.005164; 08: 0.0037639
| Rel.Std.Dev. |  | 01: 7.665%; 03: 4.556%; 05: 1.52e-14%; 06: 9.113%; 08: 7.404%
| PDM3 |  | 01: 22.48%; 03: -0.1126%; 05: -11.86%; 06: -0.1126%; 08: -10.4%
| Z-Score (Absolute) |  | 01: 1.48; 03: 0; 04: NA; 05: 0.77; 06: 0; 07: NA; 08: 0.67
| Analytical results for U in OREAS 908 (Certified Value 1.77 ppm) | [30 empty] | Certified
U | Round | Replicate | Lab | Lab | Lab | Lab | Lab | Lab | Lab | Lab | Lab | Lab | Lab | Lab | Lab | Lab | Lab | Lab | Lab | Lab | Lab | Lab | Lab | Lab | Lab | Lab | [5 empty] | 1
| No | No | 01 | 03 | 04 | 05 | 06 | 07 | 08 | 09 | 10 | 11 | 12 | 13 | 14 | 15 | 17 | 22 | 24 | 26 | 28 | 29 | 30 | 31 | 32 | 33 | [5 empty] | ppm
|  |  | AR*OES/MS | AR*OES/MS | AR*OES/MS | AR*MS | AR*OES/MS | AR*OES/MS | AR*OES/MS | AR*MS | AR*OES/MS | AR*OES | AR*MS | AR*MS | AR*OES | AR*OES/MS | AR*MS | AR*OES/MS | AR*OES/MS | AR*MS | AR*OES/MS | AR*OES/MS | AR*OES | AR*OES/MS | AR*OES/MS | AR*OES/MS | [5 empty] | 2
|  |  | 0.4g | 20g | 0.25g | 0.4g | 0.5g | 0.5g | 20g | 40g | 0.25g | 0.15g | 0.5g | 25g | 10g | 0.25g | 0.5g | 25g | 0.4g | 40g | 0.5g | 0.5g | 0.4g | 0.4g | 0.25g | 0.5g | [5 empty] | 3
| 1 | 1 | 1.8 | 1.9861 | 1.96 | 1.79 | 1.69 | 1.84 | 1.78 | 1.6 | 1.69 | < 10 | 1.8 | 1.64 | < 10 | 1.65 | 1.71 | < 0.1 | 1.9 | 1.4 | 1.9 | 1.7 | < 10 | 1.5 | 1.74 | 1.5 | [5 empty] | 1
| 1 | 2 | 1.84 | 1.9561 | 1.87 | 1.82 | 1.65 | 1.8 | 1.78 | 1.45 | 1.66 | < 10 | 1.7 | 1.65 | < 10 | 1.84 | 1.7 | < 0.1 | 1.9 | 1.38 | 1.78 | 1.85 | < 10 | 1.89 | 1.68 | 1.5 | [5 empty] | 0
| 1 | 3 | 1.92 | 1.9712 | 1.86 | 1.8 | 1.64 | 1.78 | 1.88 | 1.55 | 1.61 | < 10 | 1.8 | 1.69 | < 10 | 1.89 | 1.78 | < 0.1 | 1.9 | 1.4 | 1.85 | 1.66 | < 10 | 1.48 | 1.74 | 1.6 | [5 empty] | 16
| 1 | 4 | 1.7 | 1.9436 | 1.92 | 1.84 | 1.65 | 1.82 | 1.83 | 1.65 | 1.7 | < 10 | 1.8 | 1.62 | < 10 | 1.84 | 1.79 | < 0.1 | 2.1 | 1.42 | 1.85 | 1.82 | < 10 | 1.53 | 1.72 | 1.6 | [5 empty] | 1.768
| 1 | 5 | 1.83 | 1.9561 | 1.97 | 1.9 | 1.72 | 1.85 | 1.78 | 1.8 | 1.71 | < 10 | 1.7 | 1.64 | < 10 | 1.85 | 1.74 | < 0.1 | 1.9 | 1.4 | 1.84 | 1.99 | < 10 | 1.52 | 1.79 | 1.6 | [5 empty] | 173
| 1 | 6 | 1.84 | 1.9418 | 2.01 | 1.84 | 1.62 | 1.81 | 1.82 | 1.8 | 1.78 | < 10 | 1.8 | 1.62 | < 10 | 1.89 | 1.69 | < 0.1 | 1.9 | 1.42 | 1.79 | 1.92 | < 10 | 1.53 | 1.81 | 1.6
| Mean |  | 1.8217 | 1.9591 | 1.9317 | 1.8317 | 1.6617 | 1.8167 | 1.8117 | 1.6417 | 1.6917 |  | 1.7667 | 1.6433 |  | 1.8267 | 1.735 |  | 1.9333 | 1.4033 | 1.835 | 1.8233 |  | 1.575 | 1.7467 | 1.5667
| Median |  | 1.835 | 1.9561 | 1.94 | 1.83 | 1.65 | 1.815 | 1.8 | 1.625 | 1.695 |  | 1.8 | 1.64 |  | 1.845 | 1.725 |  | 1.9 | 1.4 | 1.845 | 1.835 |  | 1.525 | 1.74 | 1.6
| Std Dev. |  | 0.071671 | 0.016927 | 0.059133 | 0.0392 | 0.03656 | 0.02582 | 0.040208 | 0.13934 | 0.056362 |  | 0.05164 | 0.02582 |  | 0.089592 | 0.042308 |  | 0.08165 | 0.015055 | 0.044159 | 0.12628 |  | 0.15553 | 0.047188 | 0.05164
| Rel.Std.Dev. |  | 3.934% | 0.864% | 3.061% | 2.14% | 2.2% | 1.421% | 2.219% | 8.488% | 3.332% |  | 2.923% | 1.571% |  | 4.905% | 2.439% |  | 4.223% | 1.073% | 2.406% | 6.926% |  | 9.875% | 2.702% | 3.296%
| PDM3 |  | 3.037% | 10.81% | 9.259% | 3.603% | -6.013% | 2.754% | 2.471% | -7.144% | -4.316% |  | -0.07383% | -7.05% |  | 3.32% | -1.865% |  | 9.353% | -20.62% | 3.791% | 3.131% |  | -10.91% | -1.205% | -11.39%
| Z-Score (Absolute) |  | 0.26 | 1.35 | 1.13 | 0.34 | 1.01 | 0.22 | 0.18 | 1.17 | 0.77 | NA | 0.18 | 1.15 | NA | 0.58 | 0.43 | NA | 1.14 | 3.05 | 0.36 | 0.27 | NA | 2.19 | 0.34 | 1.76
| Analytical results for V in OREAS 908 (Certified Value 7.91 ppm) | [30 empty] | Certified
V | Round | Replicate | Lab | Lab | Lab | Lab | Lab | Lab | Lab | Lab | Lab | Lab | Lab | Lab | Lab | Lab | Lab | Lab | Lab | Lab | Lab | Lab | Lab | Lab | Lab | Lab | Lab | Lab | Lab | Lab | Lab | 1
| No | No | 01 | 03 | 04 | 05 | 06 | 07 | 08 | 09 | 10 | 11 | 12 | 13 | 14 | 15 | 16 | 17 | 18 | 19 | 22 | 23 | 24 | 25 | 26 | 28 | 29 | 30 | 31 | 32 | 33 | ppm
|  |  | AR*OES/MS | AR*OES/MS | AR*OES/MS | AR*OES | AR*OES/MS | AR*OES/MS | AR*OES/MS | AR*OES | AR*OES/MS | AR*OES | AR*MS | AR*OES | AR*OES | AR*OES/MS | AR*OES | AR*OES | AR*OES | AR*OES | AR*OES/MS | AR*OES | AR*OES/MS | AR*OES | AR*OES | AR*OES/MS | AR*OES/MS | AR*OES | AR*OES/MS | AR*OES/MS | AR*OES/MS | 2
|  |  | 0.4g | 20g | 0.25g | 0.4g | 0.5g | 0.5g | 20g | 40g | 0.25g | 0.15g | 0.5g | 25g | 10g | 0.25g | 0.25g | 0.5g | 0.2g | 0.5g | 25g | 0.5g | 0.4g | 0.5g | 40g | 0.5g | 0.5g | 0.4g | 0.4g | 0.25g | 0.5g | 2
| 1 | 1 | 8 | 7.3673 | 9 | 6 | 8 | 8 | 8 | < 10 | 20 | 9 | 8 | 6 | 13 | 8 | 14 | 8 | 18.2 | 9.8 | < 0.1 | 9 | 8 | 7 | 8 | 9 | 7 | 12 | 8 | 16.8 | 7 | 1
| 1 | 2 | 8 | 7.446 | 9 | 6 | 8 | 8 | 8 | < 10 | 20 | 9 | 8 | 6 | 13 | 10 | 16 | 8 | 19 | 9.5 | < 0.1 | 9 | 8 | 7 | 6 | 8 | 7 | 12 | 8 | 16.6 | 8 | 0
| 1 | 3 | 9 | 7.0786 | 8 | 6 | 7 | 8 | 8 | < 10 | 20 | 8 | 9 | 7 | 13 | 10 | 16 | 8 | 19.2 | 10 | < 0.1 | 8 | 8 | 7 | 8 | 8 | 7 | 12 | 8 | 17 | 8 | 16
| 1 | 4 | 7 | 7.309 | 9 | 6 | 8 | 8 | 8 | < 10 | 21 | 9 | 8 | 6 | 14 | 10 | 16 | 8 | 20.1 | 9.5 | < 0.1 | 9 | 9 | 7 | 8 | 9 | 7 | 12 | 8 | 17.5 | 8 | 7.9136
| 1 | 5 | 8 | 7.4351 | 9 | 6 | 8 | 8 | 8 | < 10 | 20 | 8 | 8 | 6 | 14 | 9 | 16 | 8 | 18.3 | 9.4 | < 0.1 | 9 | 8 | 6 | 8 | 9 | 7 | 11 | 8 | 16.6 | 8 | 174
| 1 | 6 | 8 | 7.2379 | 7 | 6 | 8 | 8 | 8 | < 10 | 20 | 8 | 9 | 6 | 13 | 9 | 16 | 8 | 18.6 | 9.5 | < 0.1 | 9 | 8 | 7 | 6 | 9 | 7 | 12 | 8 | 16.8 | 8
| Mean |  | 8 | 7.3123 | 8.5 | 6 | 7.8333 | 8 | 8 |  | 20.1667 | 8.5 | 8.3333 | 6.1667 | 13.3333 | 9.3333 | 15.6667 | 8 | 18.9 | 9.6167 |  | 8.8333 | 8.1667 | 6.8333 | 7.3333 | 8.6667 | 7 | 11.8333 | 8 | 16.8833 | 7.8333
| Median |  | 8 | 7.3381 | 9 | 6 | 8 | 8 | 8 |  | 20 | 8.5 | 8 | 6 | 13 | 9.5 | 16 | 8 | 18.8 | 9.5 |  | 9 | 8 | 7 | 8 | 9 | 7 | 12 | 8 | 16.8 | 8
| Std Dev. |  | 0.63246 | 0.13865 | 0.83666 | 0 | 0.40825 | 0 | 0 |  | 0.40825 | 0.54772 | 0.5164 | 0.40825 | 0.5164 | 0.8165 | 0.8165 | 0 | 0.70427 | 0.23166 |  | 0.40825 | 0.40825 | 0.40825 | 1.0328 | 0.5164 | 0 | 0.40825 | 0 | 0.33714 | 0.40825
| Rel.Std.Dev. |  | 7.906% | 1.896% | 9.843% | 0% | 5.212% | 0% | 0% |  | 2.024% | 6.444% | 6.197% | 6.62% | 3.873% | 8.748% | 5.212% | 0% | 3.726% | 2.409% |  | 4.622% | 4.999% | 5.974% | 14.08% | 5.958% | 0% | 3.45% | 0% | 1.997% | 5.212%
| PDM3 |  | 1.092% | -7.598% | 7.41% | -24.18% | -1.014% | 1.092% | 1.092% |  | 154.8% | 7.41% | 5.304% | -22.08% | 68.49% | 17.94% | 97.97% | 1.092% | 138.8% | 21.52% |  | 11.62% | 3.198% | -13.65% | -7.333% | 9.516% | -11.54% | 49.53% | 1.092% | 113.3% | -1.014%
| Z-Score (Absolute) |  | 0.13 | 0.69 | 0.27 | 1.75 | 0.27 | 0.13 | 0.13 | NA | 9.71 | 0.27 | 0.13 | 1.62 | 4.18 | 0.94 | 6.07 | 0.13 | 8.69 | 1.11 | NA | 0.54 | 0 | 1.08 | 0.67 | 0.4 | 0.94 | 2.97 | 0.13 | 7.05 | 0.27
| Analytical results for W in OREAS 908 (Certified Value 1.51 ppm) | [30 empty] | Certified
W | Round | Replicate | Lab | Lab | Lab | Lab | Lab | Lab | Lab | Lab | Lab | Lab | Lab | Lab | Lab | Lab | Lab | Lab | Lab | Lab | Lab | Lab | Lab | Lab | Lab | Lab | Lab | Lab | Lab | Lab | Lab | 1
| No | No | 01 | 03 | 04 | 05 | 06 | 07 | 08 | 09 | 10 | 11 | 12 | 13 | 14 | 15 | 16 | 17 | 18 | 19 | 22 | 23 | 24 | 25 | 26 | 28 | 29 | 30 | 31 | 32 | 33 | ppm
|  |  | AR*OES/MS | AR*OES/MS | AR*OES/MS | AR*MS | AR*OES/MS | AR*OES/MS | AR*OES/MS | AR*MS | AR*OES/MS | AR*OES | AR*MS | AR*MS | AR*OES | AR*OES/MS | AR*OES | AR*MS | AR*OES | AR*OES | AR*OES/MS | AR*OES | AR*OES/MS | AR*OES | AR*MS | AR*OES/MS | AR*OES/MS | AR*MS | AR*OES/MS | AR*OES/MS | AR*OES/MS | 2
|  |  | 0.4g | 20g | 0.25g | 0.4g | 0.5g | 0.5g | 20g | 40g | 0.25g | 0.15g | 0.5g | 25g | 10g | 0.25g | 0.25g | 0.5g | 0.2g | 0.5g | 25g | 0.5g | 0.4g | 0.5g | 40g | 0.5g | 0.5g | 0.4g | 0.4g | 0.25g | 0.5g | 2
| 1 | 1 | 1.64 | 1.4619 | 2 | 1.6 | 1.57 | 1.7 | 1.04 | 0.5 | 1.7 | < 10 | 1.3 | 0.5 | < 10 | 1.5 | < 10 | 1.27 | 2 | < 5 | 0.6 | 3 | 1.7 | < 2 | 0.8 | 1.39 | 1.28 | 2.2 | 1.51 | 2.1 | 0.9 | 1
| 1 | 2 | 1.68 | 1.5702 | 2 | 1.6 | 1.54 | 1.61 | 1.07 | 0.5 | 1.7 | < 10 | 1.2 | 0.5 | < 10 | 1.6 | < 10 | 1.25 | 2 | < 5 | 0.7 | 5 | 1.7 | < 2 | 0.8 | 1.34 | 1.36 | 2.3 | 1.69 | 2 | 0.9 | 0
| 1 | 3 | 1.66 | 1.4429 | 1.9 | 1.5 | 1.5 | 1.59 | 1.02 | 0.5 | 1.7 | < 10 | 1.3 | 0.5 | < 10 | 1.6 | < 10 | 1.41 | 3 | < 5 | 0.7 | 4 | 1.7 | < 2 | 0.8 | 1.34 | 1.34 | 2.5 | 1.5 | 2.1 | 0.9 | 16
| 1 | 4 | 1.67 | 1.4838 | 1.9 | 1.5 | 1.49 | 1.71 | 1.02 | 1 | 1.7 | < 10 | 1.3 | 0.7 | < 10 | 1.6 | < 10 | 1.47 | 3 | < 5 | 0.7 | 3 | 1.9 | < 2 | 0.8 | 1.33 | 1.5 | 2.2 | 1.53 | 2.1 | 0.9 | 1.5143
| 1 | 5 | 1.67 | 1.5278 | 2 | 1.5 | 1.51 | 1.7 | 1.02 | 1 | 1.9 | < 10 | 1.1 | 0.6 | < 10 | 1.6 | < 10 | 1.41 | 2 | < 5 | 0.7 | 3 | 1.7 | < 2 | 0.7 | 1.33 | 1.29 | 2.3 | 1.52 | 2.1 | 1.1 | 175
| 1 | 6 | 1.58 | 1.4581 | 2 | 1.5 | 1.48 | 1.63 | 1 | 0.5 | 2.2 | < 10 | 1.3 | 0.7 | < 10 | 1.6 | < 10 | 1.27 | 3 | < 5 | 0.8 | 4 | 1.7 | < 2 | 0.8 | 1.34 | 1.49 | 2.4 | 1.51 | 2.1 | 0.9
| Mean |  | 1.65 | 1.4908 | 1.9667 | 1.5333 | 1.515 | 1.6567 | 1.0283 | 0.66667 | 1.8167 |  | 1.25 | 0.58333 |  | 1.5833 |  | 1.3467 | 2.5 |  | 0.7 | 3.6667 | 1.7333 |  | 0.78333 | 1.345 | 1.3767 | 2.3167 | 1.5433 | 2.0833 | 0.93333
| Median |  | 1.665 | 1.4729 | 2 | 1.5 | 1.505 | 1.665 | 1.02 | 0.5 | 1.7 |  | 1.3 | 0.55 |  | 1.6 |  | 1.34 | 2.5 |  | 0.7 | 3.5 | 1.7 |  | 0.8 | 1.34 | 1.35 | 2.3 | 1.515 | 2.1 | 0.9
| Std Dev. |  | 0.036878 | 0.048825 | 0.05164 | 0.05164 | 0.033912 | 0.052789 | 0.024014 | 0.2582 | 0.20412 |  | 0.083666 | 0.098319 |  | 0.040825 |  | 0.094163 | 0.54772 |  | 0.063246 | 0.8165 | 0.08165 |  | 0.040825 | 0.022583 | 0.096471 | 0.1169 | 0.072572 | 0.040825 | 0.08165
| Rel.Std.Dev. |  | 2.235% | 3.275% | 2.626% | 3.368% | 2.238% | 3.186% | 2.335% | 38.73% | 11.24% |  | 6.693% | 16.85% |  | 2.578% |  | 6.992% | 21.91% |  | 9.035% | 22.27% | 4.711% |  | 5.212% | 1.679% | 7.008% | 5.046% | 4.702% | 1.96% | 8.748%
| PDM3 |  | 8.961% | -1.553% | 29.87% | 1.257% | 0.04618% | 9.401% | -32.09% | -55.98% | 19.97% |  | -17.45% | -61.48% |  | 4.559% |  | -11.07% | 65.09% |  | -53.77% | 142.1% | 14.46% |  | -48.27% | -11.18% | -9.089% | 52.99% | 1.917% | 37.58% | -38.37%
| Z-Score (Absolute) |  | 0.41 | 0.07 | 1.24 | 0.05 | 0 | 0.39 | 1.36 | 2.33 | 0.62 | NA | 0.73 | 2.56 | NA | 0.19 | NA | 0.46 | 2.71 | NA | 2.24 | 5.92 | 0.6 | NA | 2.01 | 0.49 | 0.38 | 2.21 | 0 | 1.57 | 1.6
| Analytical results for Y in OREAS 908 (Certified Value 6.01 ppm) | [30 empty] | Certified
Y | Round | Replicate | Lab | Lab | Lab | Lab | Lab | Lab | Lab | Lab | Lab | Lab | Lab | Lab | Lab | Lab | Lab | Lab | Lab | Lab | Lab | Lab | Lab | Lab | Lab | Lab | Lab |  |  |  |  | 1
| No | No | 01 | 03 | 04 | 05 | 06 | 07 | 08 | 09 | 10 | 11 | 12 | 13 | 14 | 15 | 17 | 18 | 19 | 22 | 24 | 26 | 28 | 29 | 30 | 31 | 32 |  |  |  |  | ppm
|  |  | AR*OES/MS | AR*OES/MS | AR*OES/MS | AR*MS | AR*OES/MS | AR*OES/MS | AR*OES/MS | AR*MS | AR*OES/MS | AR*OES | AR*MS | AR*MS | AR*OES | AR*OES/MS | AR*MS | AR*OES | AR*OES | AR*OES/MS | AR*OES/MS | AR*MS | AR*OES/MS | AR*OES/MS | AR*OES | AR*OES/MS | AR*OES/MS |  |  |  |  | 2
|  |  | 0.4g | 20g | 0.25g | 0.4g | 0.5g | 0.5g | 20g | 40g | 0.25g | 0.15g | 0.5g | 25g | 10g | 0.25g | 0.5g | 0.2g | 0.5g | 25g | 0.4g | 40g | 0.5g | 0.5g | 0.4g | 0.4g | 0.25g |  |  |  |  | 3
| 1 | 1 | 6.12 | 6.2546 | 6.44 | 5.31 | 6.52 | 6.99 | 6.34 | 5.85 | 6.22 | 6 | 5.81 | 5.86 | 6 | 5.34 | 6.13 | 4.6 | 5.4 | 3.6 | 6.6 | 4.92 | 6.63 | 5.7 | 5 | 5.64 | 6.28 |  |  |  |  | 1
| 1 | 2 | 6.44 | 5.8586 | 6.35 | 5.36 | 6.42 | 7.22 | 6.41 | 5.9 | 6.1 | 6 | 5.58 | 5.73 | 6 | 6.14 | 6.1 | 4.9 | 5.3 | 3.5 | 6.6 | 5.48 | 6.41 | 5.85 | 5 | 6.63 | 6.33 |  |  |  |  | 0
| 1 | 3 | 6.52 | 6.0827 | 6.17 | 5.36 | 6.34 | 6.7 | 6.51 | 5.55 | 5.91 | 6 | 6.3 | 5.94 | 6 | 6.33 | 6.22 | 5.2 | 5.4 | 3.3 | 6.4 | 5.28 | 6.69 | 5.8 | 5 | 5.72 | 6.33 |  |  |  |  | 16
| 1 | 4 | 6.38 | 5.8855 | 6.26 | 5.44 | 6.32 | 6.88 | 6.47 | 5.45 | 6.2 | 6 | 5.99 | 5.56 | 6 | 6.35 | 6.16 | 5.2 | 5.2 | 3.4 | 7.2 | 5.31 | 6.36 | 6.01 | 5 | 5.44 | 6.23 |  |  |  |  | 6.0149
| 1 | 5 | 6.38 | 6.2308 | 6.28 | 5.57 | 6.62 | 6.97 | 6.3 | 5.55 | 6.16 | 6 | 5.52 | 5.63 | 6 | 6.27 | 6.13 | 4.7 | 5.2 | 3.3 | 6.5 | 5.57 | 6.93 | 5.73 | 5 | 5.54 | 6.36 |  |  |  |  | 176
| 1 | 6 | 6.22 | 5.8875 | 6.56 | 5.39 | 6.29 | 6.91 | 6.39 | 6.1 | 6.3 | 7 | 5.89 | 5.77 | 6 | 6.34 | 6.01 | 4.7 | 5.3 | 3.3 | 6.4 | 5.23 | 6.65 | 5.93 | 5 | 5.67 | 6.15
| Mean |  | 6.3433 | 6.0333 | 6.3433 | 5.405 | 6.4183 | 6.945 | 6.4033 | 5.7333 | 6.1483 | 6.1667 | 5.8483 | 5.7483 | 6 | 6.1283 | 6.125 | 4.8833 | 5.3 | 3.4 | 6.6167 | 5.2983 | 6.6117 | 5.8367 | 5 | 5.7733 | 6.28
| Median |  | 6.38 | 5.9851 | 6.315 | 5.375 | 6.38 | 6.94 | 6.4 | 5.7 | 6.18 | 6 | 5.85 | 5.75 | 6 | 6.3 | 6.13 | 4.8 | 5.3 | 3.35 | 6.55 | 5.295 | 6.64 | 5.825 | 5 | 5.655 | 6.305
| Std Dev. |  | 0.1472 | 0.18113 | 0.13952 | 0.091378 | 0.12906 | 0.16956 | 0.078401 | 0.2543 | 0.13423 | 0.40825 | 0.28534 | 0.14106 | 0 | 0.39403 | 0.069498 | 0.26394 | 0.089443 | 0.12649 | 0.29944 | 0.22587 | 0.20653 | 0.1186 | 0 | 0.43145 | 0.078486
| Rel.Std.Dev. |  | 2.32% | 3.002% | 2.2% | 1.691% | 2.011% | 2.441% | 1.224% | 4.435% | 2.183% | 6.62% | 4.879% | 2.454% | 0% | 6.43% | 1.135% | 5.405% | 1.688% | 3.72% | 4.526% | 4.263% | 3.124% | 2.032% | 0% | 7.473% | 1.25%
| PDM3 |  | 5.46% | 0.3053% | 5.46% | -10.14% | 6.707% | 15.46% | 6.457% | -4.682% | 2.218% | 2.523% | -2.77% | -4.432% | -0.2481% | 1.885% | 1.83% | -18.81% | -11.89% | -43.47% | 10% | -11.91% | 9.921% | -2.964% | -16.87% | -4.017% | 4.407%
| Z-Score (Absolute) |  | 0.67 | 0 | 0.67 | 1.44 | 0.84 | 1.98 | 0.8 | 0.65 | 0.25 | 0.29 | 0.4 | 0.62 | 0.07 | 0.55 | 0.2 | 2.5 | 1.59 | 5.73 | 1.02 | 1.6 | 1.26 | 0.43 | 2.25 | 0.94 | 0.54
| Analytical results for Yb in OREAS 908 (Certified Value 0.37 ppm) | [30 empty] | Certified
Yb | Round | Replicate | 01: Lab; 03: Lab; 04: Lab; 05: Lab; 06: Lab; 07: Lab; 08: Lab; 09: Lab; 10: Lab; 11: Lab; 12: Lab; 13: Lab; 14: Lab |  |  |  |  | 1
| No | No | 01: 03; 03: 04; 04: 05; 05: 09; 06: 10; 07: 12; 08: 13; 09: 15; 10: 17; 11: 22; 12: 26; 13: 30; 14: 32 |  |  |  |  | ppm
|  |  | 01: AR*OES/MS; 03: AR*OES/MS; 04: AR*MS; 05: AR*MS; 06: AR*OES/MS; 07: AR*MS; 08: AR*MS; 09: AR*OES/MS; 10: AR*MS; 11: AR*OES/MS; 12: AR*MS; 13: AR*MS; 14: AR*OES/MS |  |  |  |  | 2
|  |  | 01: 20g; 03: 0.25g; 04: 0.4g; 05: 40g; 06: 0.25g; 07: 0.5g; 08: 25g; 09: 0.25g; 10: 0.5g; 11: 25g; 12: 40g; 13: 0.4g; 14: 0.25g |  |  |  |  | 2
| 1 | 1 | 01: 0.42045; 03: 0.4; 04: 0.4; 05: 0.36; 06: 0.4; 07: 0.3; 08: 0.32; 09: 0.4; 10: 0.36; 11: < 0.1; 12: 0.35; 13: 0.5; 14: 0.3 |  |  |  |  | 1
| 1 | 2 | 01: 0.43466; 03: 0.4; 04: 0.4; 05: 0.36; 06: 0.4; 07: 0.3; 08: 0.32; 09: 0.4; 10: 0.37; 11: < 0.1; 12: 0.36; 13: 0.5; 14: 0.3 |  |  |  |  | 0
| 1 | 3 | 01: 0.45222; 03: 0.4; 04: 0.4; 05: 0.34; 06: 0.4; 07: 0.4; 08: 0.34; 09: 0.4; 10: 0.37; 11: < 0.1; 12: 0.36; 13: 0.5; 14: 0.3 |  |  |  |  | 16
| 1 | 4 | 01: 0.4278; 03: 0.4; 04: 0.4; 05: 0.34; 06: 0.4; 07: 0.4; 08: 0.32; 09: 0.4; 10: 0.36; 11: < 0.1; 12: 0.37; 13: 0.5; 14: 0.3 |  |  |  |  | 0.37211
| 1 | 5 | 01: 0.41934; 03: 0.4; 04: 0.4; 05: 0.34; 06: 0.4; 07: 0.3; 08: 0.34; 09: 0.4; 10: 0.37; 11: < 0.1; 12: 0.29; 13: 0.5; 14: 0.4 |  |  |  |  | 177
| 1 | 6 | 01: 0.40501; 03: 0.4; 04: 0.4; 05: 0.34; 06: 0.4; 07: 0.3; 08: 0.33; 09: 0.4; 10: 0.36; 11: < 0.1; 12: 0.36; 13: 0.5; 14: 0.4
| Mean |  | 01: 0.42658; 03: 0.4; 04: 0.4; 05: 0.34667; 06: 0.4; 07: 0.33333; 08: 0.32833; 09: 0.4; 10: 0.365; 12: 0.34833; 13: 0.5; 14: 0.33333
| Median |  | 01: 0.42412; 03: 0.4; 04: 0.4; 05: 0.34; 06: 0.4; 07: 0.3; 08: 0.325; 09: 0.4; 10: 0.365; 12: 0.36; 13: 0.5; 14: 0.3
| Std Dev. |  | 01: 0.015994; 03: 6.0809e-17; 04: 6.0809e-17; 05: 0.010328; 06: 6.0809e-17; 07: 0.05164; 08: 0.0098319; 09: 6.0809e-17; 10: 0.0054772; 12: 0.029269; 13: 0; 14: 0.05164
| Rel.Std.Dev. |  | 01: 3.749%; 03: 1.52e-14%; 04: 1.52e-14%; 05: 2.979%; 06: 1.52e-14%; 07: 15.49%; 08: 2.994%; 09: 1.52e-14%; 10: 1.501%; 12: 8.403%; 13: 0%; 14: 15.49%
| PDM3 |  | 01: 14.64%; 03: 7.494%; 04: 7.494%; 05: -6.838%; 06: 7.494%; 07: -10.42%; 08: -11.77%; 09: 7.494%; 10: -1.912%; 12: -6.391%; 13: 34.37%; 14: -10.42%
| Z-Score (Absolute) |  | 01: 1.02; 03: 0.4; 04: 0.4; 05: 0.83; 06: 0.4; 07: 1.14; 08: 1.25; 09: 0.4; 10: 0.4; 11: NA; 12: 0.52; 13: 2.72; 14: 1.14
| Analytical results for Zn in OREAS 908 (Certified Value 226 ppm) | [30 empty] | Certified
Zn | Round | Replicate | Lab | Lab | Lab | Lab | Lab | Lab | Lab | Lab | Lab | Lab | Lab | Lab | Lab | Lab | Lab | Lab | Lab | Lab | Lab | Lab | Lab | Lab | Lab | Lab | Lab | Lab | Lab | Lab | Lab | 1
| No | No | 01 | 03 | 04 | 05 | 06 | 07 | 08 | 09 | 10 | 11 | 12 | 13 | 14 | 15 | 16 | 17 | 18 | 19 | 22 | 23 | 24 | 25 | 26 | 28 | 29 | 30 | 31 | 32 | 33 | ppm
|  |  | AR*OES/MS | AR*OES/MS | AR*OES/MS | AR*OES | AR*OES/MS | AR*OES/MS | AR*OES/MS | AR*OES | AR*OES/MS | AR*OES | AR*MS | AR*OES | AR*OES | AR*OES/MS | AR*OES | AR*OES | AR*OES | AR*OES | AR*OES/MS | AR*OES | AR*OES/MS | AR*OES | AR*OES | AR*OES/MS | AR*OES/MS | AR*OES | AR*OES/MS | AR*OES/MS | AR*OES/MS | 0
|  |  | 0.4g | 20g | 0.25g | 0.4g | 0.5g | 0.5g | 20g | 40g | 0.25g | 0.15g | 0.5g | 25g | 10g | 0.25g | 0.25g | 0.5g | 0.2g | 0.5g | 25g | 0.5g | 0.4g | 0.5g | 40g | 0.5g | 0.5g | 0.4g | 0.4g | 0.25g | 0.5g | 0
| 1 | 1 | 224 | 228.4222 | 242 | 220 | 228 | 236 | 274 | 226 | 245 | < 50000 | 236 | 217 | 235 | 202 | 239 | 207 | 231.9 | 223 | 193 | 225 | 241 | 227 | 206 | 220 | 216 | 208 | 221 | 234 | 228.1 | 1
| 1 | 2 | 226 | 226.914 | 241 | 218 | 225 | 235 | 274 | 221 | 238 | < 50000 | 229 | 216 | 234 | 230 | 308 | 211 | 244 | 219 | 193 | 232 | 242 | 227 | 203 | 218 | 220 | 215 | 229 | 227 | 240.9 | 0
| 1 | 3 | 233 | 223.2328 | 235 | 209 | 229 | 233 | 273 | 223 | 240 | < 50000 | 238 | 215 | 233 | 234 | 270 | 213 | 245 | 224 | 187 | 224 | 239 | 224 | 194 | 223 | 219 | 205 | 222 | 231 | 230.5 | 16
| 1 | 4 | 221 | 226.1468 | 239 | 215 | 231 | 235 | 275 | 221 | 246 | < 50000 | 230 | 209 | 236 | 233 | 263 | 214 | 252.6 | 223 | 191 | 230 | 244 | 223 | 199 | 226 | 220 | 206 | 222 | 234 | 242.1 | 226.1601
| 1 | 5 | 228 | 232.8421 | 240 | 218 | 233 | 232 | 276 | 223 | 238 | < 50000 | 231 | 214 | 233 | 228 | 281 | 209 | 236.1 | 223 | 188 | 232 | 234 | 222 | 200 | 225 | 221 | 203 | 219 | 233 | 238.2 | 178
| 1 | 6 | 227 | 230.4525 | 239 | 216 | 229 | 231 | 274 | 225 | 246 | < 50000 | 237 | 216 | 234 | 224 | 279 | 208 | 235.8 | 223 | 187 | 233 | 235 | 222 | 202 | 220 | 215 | 203 | 221 | 229 | 240
| Mean |  | 226.5 | 228.0017 | 239.3333 | 216 | 229.1667 | 233.6667 | 274.3333 | 223.1667 | 242.1667 |  | 233.5 | 214.5 | 234.1667 | 225.1667 | 273.3333 | 210.3333 | 240.9 | 222.5 | 189.8333 | 229.3333 | 239.1667 | 224.1667 | 200.6667 | 222 | 218.5 | 206.6667 | 222.3333 | 231.3333 | 236.6333
| Median |  | 226.5 | 227.6681 | 239.5 | 217 | 229 | 234 | 274 | 223 | 242.5 |  | 233.5 | 215.5 | 234 | 229 | 274.5 | 210 | 240.05 | 223 | 189.5 | 231 | 240 | 223.5 | 201 | 221.5 | 219.5 | 205.5 | 221.5 | 232 | 239.1
| Std Dev. |  | 4.0373 | 3.3758 | 2.4221 | 3.8471 | 2.7142 | 1.9664 | 1.0328 | 2.0412 | 3.92 |  | 3.937 | 2.881 | 1.169 | 11.9066 | 22.7567 | 2.8048 | 7.6598 | 1.7607 | 2.8577 | 3.8816 | 3.9707 | 2.3166 | 4.0825 | 3.1623 | 2.429 | 4.5019 | 3.4448 | 2.8752 | 5.8705
| Rel.Std.Dev. |  | 1.782% | 1.481% | 1.012% | 1.781% | 1.184% | 0.8415% | 0.3765% | 0.9147% | 1.619% |  | 1.686% | 1.343% | 0.4992% | 5.288% | 8.326% | 1.333% | 3.18% | 0.7913% | 1.505% | 1.693% | 1.66% | 1.033% | 2.034% | 1.424% | 1.112% | 2.178% | 1.549% | 1.243% | 2.481%
| PDM3 |  | 0.1503% | 0.8143% | 5.825% | -4.492% | 1.329% | 3.319% | 21.3% | -1.324% | 7.078% |  | 3.245% | -5.156% | 3.54% | -0.4392% | 20.86% | -6.998% | 6.517% | -1.618% | -16.06% | 1.403% | 5.751% | -0.8814% | -11.27% | -1.839% | -3.387% | -8.619% | -1.692% | 2.287% | 4.631%
| Z-Score (Absolute) |  | 0.18 | 0.05 | 0.93 | 0.96 | 0.05 | 0.44 | 3.95 | 0.47 | 1.17 | NA | 0.42 | 1.12 | 0.48 | 0.1 | 3.86 | 1.57 | 1.06 | 0.52 | 3.34 | 0.06 | 0.91 | 0.38 | 2.41 | 0.57 | 0.87 | 2.03 | 0.65 | 0.24 | 0.69
| Analytical results for Zr in OREAS 908 (Certified Value 38.5 ppm) | [30 empty] | Certified
Zr | Round | Replicate | Lab | Lab | Lab | Lab | Lab | Lab | Lab | Lab | Lab | Lab | Lab | Lab | Lab | Lab | Lab | Lab | Lab | Lab | Lab | Lab | Lab | Lab | Lab | Lab | [5 empty] | 1
| No | No | 01 | 03 | 04 | 05 | 06 | 07 | 08 | 09 | 10 | 11 | 12 | 13 | 14 | 15 | 17 | 19 | 22 | 24 | 26 | 28 | 29 | 30 | 31 | 32 | [5 empty] | ppm
|  |  | AR*OES/MS | AR*OES/MS | AR*OES/MS | AR*OES | AR*OES/MS | AR*OES/MS | AR*OES/MS | AR*MS | AR*OES/MS | AR*OES | AR*MS | AR*MS | AR*OES | AR*OES/MS | AR*MS | AR*OES | AR*OES/MS | AR*OES/MS | AR*MS | AR*OES/MS | AR*OES/MS | AR*OES | AR*OES/MS | AR*OES/MS | [5 empty] | 1
|  |  | 0.4g | 20g | 0.25g | 0.4g | 0.5g | 0.5g | 20g | 40g | 0.25g | 0.15g | 0.5g | 25g | 10g | 0.25g | 0.5g | 0.5g | 25g | 0.4g | 40g | 0.5g | 0.5g | 0.4g | 0.4g | 0.25g | [5 empty] | 1
| 1 | 1 | 40.4 | 57.7124 | 45.9 | 34.7 | 37.4 | 42.7 | 40.9 | 37.5 | 45.9 | 44 | 42.1 | 28 | 42 | 40 | 37.05 | 31.7 | 21 | 47.7 | 26 | 37.8 | 30.4 | 28.3 | 35 | 45 | [5 empty] | 1
| 1 | 2 | 43.4 | 59.1919 | 46 | 35.3 | 37.3 | 42.1 | 40.5 | 37.5 | 44.4 | 43 | 39.7 | 27.1 | 41 | 45.8 | 35.19 | 31.4 | 21 | 48.1 | 30 | 36.5 | 31.3 | 33.3 | 47.7 | 45.4 | [5 empty] | 0
| 1 | 3 | 43 | 58.5999 | 43.9 | 34.9 | 36.2 | 40.8 | 40.9 | 36.5 | 44.5 | 43 | 40.5 | 31.4 | 41 | 46.5 | 38.55 | 30.9 | 20 | 48.4 | 28 | 37.6 | 30.7 | 33.7 | 34.8 | 45.5 | [5 empty] | 16
| 1 | 4 | 51.1 | 56.7109 | 45.6 | 35.3 | 35.8 | 40.8 | 41 | 37 | 44.4 | 42 | 38.1 | 31.3 | 43 | 46.5 | 38.34 | 29.9 | 20 | 62.9 | 28 | 35.6 | 31.7 | 28.5 | 34 | 45.2 | [5 empty] | 38.4514
| 1 | 5 | 43.1 | 59.9138 | 45.6 | 35.9 | 37.7 | 41.8 | 40.7 | 36 | 43.6 | 42 | 35.9 | 30.5 | 43 | 45.3 | 37.87 | 29.9 | 19 | 47.2 | 25 | 38.6 | 29.7 | 29.2 | 34.7 | 46.6 | [5 empty] | 179
| 1 | 6 | 41.2 | 57.6777 | 45.2 | 34.5 | 36.2 | 41.2 | 40.4 | 39 | 44.8 | 44 | 40.2 | 31.9 | 42 | 44.9 | 35.82 | 30.8 | 20 | 47.7 | 28 | 37.9 | 31.4 | 29.6 | 35.1 | 45.3
| Mean |  | 43.7 | 58.3011 | 45.3667 | 35.1 | 36.7667 | 41.5667 | 40.7333 | 37.25 | 44.6 | 43 | 39.4167 | 30.0333 | 42 | 44.8333 | 37.1367 | 30.7667 | 20.1667 | 50.3333 | 27.5 | 37.3333 | 30.8667 | 30.4333 | 36.8833 | 45.5
| Median |  | 43.05 | 58.1562 | 45.6 | 35.1 | 36.75 | 41.5 | 40.8 | 37.25 | 44.45 | 43 | 39.95 | 30.9 | 42 | 45.55 | 37.46 | 30.85 | 20 | 47.9 | 28 | 37.7 | 31 | 29.4 | 34.9 | 45.35
| Std Dev. |  | 3.8168 | 1.1617 | 0.77115 | 0.50596 | 0.79162 | 0.76594 | 0.24221 | 1.0368 | 0.751 | 0.89443 | 2.1526 | 1.9957 | 0.89443 | 2.4525 | 1.3794 | 0.74744 | 0.75277 | 6.1698 | 1.7607 | 1.0875 | 0.74476 | 2.4246 | 5.3132 | 0.56569
| Rel.Std.Dev. |  | 8.734% | 1.993% | 1.7% | 1.441% | 2.153% | 1.843% | 0.5946% | 2.783% | 1.684% | 2.08% | 5.461% | 6.645% | 2.13% | 5.47% | 3.714% | 2.429% | 3.733% | 12.26% | 6.402% | 2.913% | 2.413% | 7.967% | 14.41% | 1.243%
| PDM3 |  | 13.65% | 51.62% | 17.98% | -8.716% | -4.381% | 8.102% | 5.935% | -3.124% | 15.99% | 11.83% | 2.51% | -21.89% | 9.229% | 16.6% | -3.419% | -19.99% | -47.55% | 30.9% | -28.48% | -2.908% | -19.73% | -20.85% | -4.078% | 18.33%
| Z-Score (Absolute) |  | 0.48 | 2.48 | 0.87 | 0.41 | 0.2 | 0.4 | 0.29 | 0.14 | 0.77 | 0.57 | 0.13 | 1.04 | 0.45 | 0.92 | 0.15 | 0.95 | 2.26 | 1.17 | 1.35 | 0.13 | 0.93 | 0.99 | 0.45 | 0.89
Note on C17: Z-Scores have been calculated after removal of individual outliers. In general, laboratory batches are rejected if Z-Score > 2.5.
Note on C35: Z-Scores have been calculated after removal of individual outliers. In general, laboratory batches are rejected if Z-Score > 2.5.
Note on C53: Z-Scores have been calculated after removal of individual outliers. In general, laboratory batches are rejected if Z-Score > 2.5.
Note on C85: Z-Scores have been calculated after removal of individual outliers. In general, laboratory batches are rejected if Z-Score > 2.5.
Note on C104: Z-Scores have been calculated after removal of individual outliers. In general, laboratory batches are rejected if Z-Score > 2.5.
Note on C122: Z-Scores have been calculated after removal of individual outliers. In general, laboratory batches are rejected if Z-Score > 2.5.
Note on C140: Z-Scores have been calculated after removal of individual outliers. In general, laboratory batches are rejected if Z-Score > 2.5.
Note on C158: Z-Scores have been calculated after removal of individual outliers. In general, laboratory batches are rejected if Z-Score > 2.5.
Note on C176: Z-Scores have been calculated after removal of individual outliers. In general, laboratory batches are rejected if Z-Score > 2.5.
Note on C194: Z-Scores have been calculated after removal of individual outliers. In general, laboratory batches are rejected if Z-Score > 2.5.
Note on C212: Z-Scores have been calculated after removal of individual outliers. In general, laboratory batches are rejected if Z-Score > 2.5.
Note on C230: Z-Scores have been calculated after removal of individual outliers. In general, laboratory batches are rejected if Z-Score > 2.5.
Note on C248: Z-Scores have been calculated after removal of individual outliers. In general, laboratory batches are rejected if Z-Score > 2.5.
Note on C266: Z-Scores have been calculated after removal of individual outliers. In general, laboratory batches are rejected if Z-Score > 2.5.
Note on C284: Z-Scores have been calculated after removal of individual outliers. In general, laboratory batches are rejected if Z-Score > 2.5.
Note on C302: Z-Scores have been calculated after removal of individual outliers. In general, laboratory batches are rejected if Z-Score > 2.5.
Note on C320: Z-Scores have been calculated after removal of individual outliers. In general, laboratory batches are rejected if Z-Score > 2.5.
Note on C338: Z-Scores have been calculated after removal of individual outliers. In general, laboratory batches are rejected if Z-Score > 2.5.
Note on C356: Z-Scores have been calculated after removal of individual outliers. In general, laboratory batches are rejected if Z-Score > 2.5.
Note on C374: Z-Scores have been calculated after removal of individual outliers. In general, laboratory batches are rejected if Z-Score > 2.5.
Note on C392: Z-Scores have been calculated after removal of individual outliers. In general, laboratory batches are rejected if Z-Score > 2.5.
Note on C410: Z-Scores have been calculated after removal of individual outliers. In general, laboratory batches are rejected if Z-Score > 2.5.
Note on C428: Z-Scores have been calculated after removal of individual outliers. In general, laboratory batches are rejected if Z-Score > 2.5.
Note on C446: Z-Scores have been calculated after removal of individual outliers. In general, laboratory batches are rejected if Z-Score > 2.5.
Note on C464: Z-Scores have been calculated after removal of individual outliers. In general, laboratory batches are rejected if Z-Score > 2.5.
Note on C482: Z-Scores have been calculated after removal of individual outliers. In general, laboratory batches are rejected if Z-Score > 2.5.
Note on C500: Z-Scores have been calculated after removal of individual outliers. In general, laboratory batches are rejected if Z-Score > 2.5.
Note on C518: Z-Scores have been calculated after removal of individual outliers. In general, laboratory batches are rejected if Z-Score > 2.5.
Note on C536: Z-Scores have been calculated after removal of individual outliers. In general, laboratory batches are rejected if Z-Score > 2.5.
Note on C554: Z-Scores have been calculated after removal of individual outliers. In general, laboratory batches are rejected if Z-Score > 2.5.
Note on C572: Z-Scores have been calculated after removal of individual outliers. In general, laboratory batches are rejected if Z-Score > 2.5.
Note on C590: Z-Scores have been calculated after removal of individual outliers. In general, laboratory batches are rejected if Z-Score > 2.5.
Note on C608: Z-Scores have been calculated after removal of individual outliers. In general, laboratory batches are rejected if Z-Score > 2.5.
Note on C626: Z-Scores have been calculated after removal of individual outliers. In general, laboratory batches are rejected if Z-Score > 2.5.
Note on C644: Z-Scores have been calculated after removal of individual outliers. In general, laboratory batches are rejected if Z-Score > 2.5.
Note on C662: Z-Scores have been calculated after removal of individual outliers. In general, laboratory batches are rejected if Z-Score > 2.5.
Note on C680: Z-Scores have been calculated after removal of individual outliers. In general, laboratory batches are rejected if Z-Score > 2.5.
Note on C698: Z-Scores have been calculated after removal of individual outliers. In general, laboratory batches are rejected if Z-Score > 2.5.
Note on C716: Z-Scores have been calculated after removal of individual outliers. In general, laboratory batches are rejected if Z-Score > 2.5.
Note on C734: Z-Scores have been calculated after removal of individual outliers. In general, laboratory batches are rejected if Z-Score > 2.5.
Note on C752: Z-Scores have been calculated after removal of individual outliers. In general, laboratory batches are rejected if Z-Score > 2.5.
Note on C770: Z-Scores have been calculated after removal of individual outliers. In general, laboratory batches are rejected if Z-Score > 2.5.
Note on C788: Z-Scores have been calculated after removal of individual outliers. In general, laboratory batches are rejected if Z-Score > 2.5.
Note on C806: Z-Scores have been calculated after removal of individual outliers. In general, laboratory batches are rejected if Z-Score > 2.5.
Note on C824: Z-Scores have been calculated after removal of individual outliers. In general, laboratory batches are rejected if Z-Score > 2.5.
Note on C842: Z-Scores have been calculated after removal of individual outliers. In general, laboratory batches are rejected if Z-Score > 2.5.
Note on C860: Z-Scores have been calculated after removal of individual outliers. In general, laboratory batches are rejected if Z-Score > 2.5.
Note on C878: Z-Scores have been calculated after removal of individual outliers. In general, laboratory batches are rejected if Z-Score > 2.5.
Note on C896: Z-Scores have been calculated after removal of individual outliers. In general, laboratory batches are rejected if Z-Score > 2.5.
Note on C914: Z-Scores have been calculated after removal of individual outliers. In general, laboratory batches are rejected if Z-Score > 2.5.
Note on C932: Z-Scores have been calculated after removal of individual outliers. In general, laboratory batches are rejected if Z-Score > 2.5.
Note on C950: Z-Scores have been calculated after removal of individual outliers. In general, laboratory batches are rejected if Z-Score > 2.5.
Note on C968: Z-Scores have been calculated after removal of individual outliers. In general, laboratory batches are rejected if Z-Score > 2.5.
Note on C986: Z-Scores have been calculated after removal of individual outliers. In general, laboratory batches are rejected if Z-Score > 2.5.
Note on C1004: Z-Scores have been calculated after removal of individual outliers. In general, laboratory batches are rejected if Z-Score > 2.5.
Note on C1022: Z-Scores have been calculated after removal of individual outliers. In general, laboratory batches are rejected if Z-Score > 2.5.
Note on C1040: Z-Scores have been calculated after removal of individual outliers. In general, laboratory batches are rejected if Z-Score > 2.5.
Note on C1058: Z-Scores have been calculated after removal of individual outliers. In general, laboratory batches are rejected if Z-Score > 2.5.
Note on C1076: Z-Scores have been calculated after removal of individual outliers. In general, laboratory batches are rejected if Z-Score > 2.5.
Note on C1094: Z-Scores have been calculated after removal of individual outliers. In general, laboratory batches are rejected if Z-Score > 2.5.
Note on C1112: Z-Scores have been calculated after removal of individual outliers. In general, laboratory batches are rejected if Z-Score > 2.5.
Note on C1130: Z-Scores have been calculated after removal of individual outliers. In general, laboratory batches are rejected if Z-Score > 2.5.
Note on C1148: Z-Scores have been calculated after removal of individual outliers. In general, laboratory batches are rejected if Z-Score > 2.5.
Note on C1166: Z-Scores have been calculated after removal of individual outliers. In general, laboratory batches are rejected if Z-Score > 2.5.
Note on C1184: Z-Scores have been calculated after removal of individual outliers. In general, laboratory batches are rejected if Z-Score > 2.5.
Note on C1202: Z-Scores have been calculated after removal of individual outliers. In general, laboratory batches are rejected if Z-Score > 2.5.

## H2SO4 Leach
| Analytical results for Cu-Sol in OREAS 908 (Certified Value 1.06 wt.%) | [28 empty] | Certified
Cu-Sol | Round | Replicate | Lab | Lab | Lab | Lab | Lab | Lab | Lab | Lab | Lab | Lab | Lab | Lab | Lab | Lab | Lab | Lab | Lab | Lab | Lab | Lab | Lab | Lab | Lab | Lab | Lab | Lab | Lab | 1
| No | No | 01 | 02 | 03 | 04 | 05 | 06 | 07 | 08 | 09 | 10 | 11 | 12 | 13 | 16 | 17 | 18 | 19 | 23 | 24 | 25 | 26 | 28 | 29 | 30 | 31 | 32 | 33 | wt.%
|  |  | AL-5S*AAS | AL-5S*OES | AL-5S*AAS | AL-5S*AAS | AL-5S*AAS | AL-5S*AAS | AL-5S*AAS | AL-5S*AAS | AL-5S*AAS | AL-5S*AAS | AL-5S*AAS | AL-5S*AAS | AL-5S*AAS | AL-5S*AAS | AL-5S*AAS | AL-5S*AAS | AL-5S*AAS | AL-5S*AAS | AL-5S*AAS | AL-5S*AAS | AL-5S*OES | AL-5S*AAS | AL-5S*AAS | AL-5S*AAS | AL-5S*AAS | AL-5S*AAS | AL-5S*OES | 2
3
| 1 | 1 | 1.01 | 1.02 | 0.94379 | 1.135 | 0.998 | 1.07 | 1.01 | 1.15 | 1.09 | > 1 | 1.071 | 1.06 | 1.0924 | 1.102 | 1.0829 | 1.077 | 0.9559 | 1.07 | 1.05 | 1.057 | 1.12 | 1.13 | 1.085 | 0.87 | 1.045 | 1.08 | 1.056 | 1
| 1 | 2 | 1.005 | 1.02 | 0.94187 | 1.123 | 1.01 | 1.065 | 1.03 | 1.14 | 1.09 | > 1 | 1.074 | 1.02 | 1.1256 | 1.104 | 1.0696 | 1.071 | 0.9633 | 1.08 | 1.06 | 1.065 | 1.12 | 1.125 | 1.1 | 0.89 | 1.045 | 1.08 | 1.072 | 0
| 1 | 3 | 1.035 | 1.03 | 0.9349 | 1.139 | 1.03 | 1.06 | 1.015 | 1.16 | 1.1 | > 1 | 1.041 | 1.02 | 1.1199 | 1.094 | 1.0482 | 1.07 | 0.9474 | 1.07 | 1.05 | 1.071 | 1.13 | 1.12 | 1.045 | 0.87 | 1.055 | 1.06 | 1.071 | 16
| 1 | 4 | 0.999 | 1.02 | 0.95464 | 1.133 | 0.999 | 1.06 | 1.03 | 1.15 | 1.12 | > 1 | 1.04 | 1.05 | 1.1152 | 1.087 | 1.0482 | 1.059 | 0.9593 | 1.04 | 1.03 | 1.059 | 1.11 | 1.13 | 1.01 | 0.87 | 1.045 | 1.06 | 1.045 | 1.0641
| 1 | 5 | 1.005 | 1.05 | 0.93577 | 1.126 | 0.946 | 1.06 | 1.025 | 1.16 | 1.1 | - | 1.04 | 1.01 | 1.1042 | 1.082 | 1.0462 | 1.071 | 0.9424 | 1.06 | 1.05 | 1.063 | 1.13 | 1.125 | 1.09 | 0.88 | 1.045 | 1.07 | 1.057 | 181
| 1 | 6 | 1.005 | 1.06 | 0.95407 | 1.166 | 0.964 | 1.065 | 1.03 | 1.17 | 1.07 | > 1 | 1.038 | 1.03 | 1.1234 | 1.092 | 1.049 | 1.064 | 0.9815 | 1.05 | 1.06 | 1.063 | 1.11 | 1.11 | 1.075 | 0.88 | 1.055 | 1.07 | 1.051
| Mean |  | 1.0098 | 1.0333 | 0.94417 | 1.137 | 0.99117 | 1.0633 | 1.0233 | 1.155 | 1.095 |  | 1.0507 | 1.0317 | 1.1135 | 1.0935 | 1.0574 | 1.0687 | 0.9583 | 1.0617 | 1.05 | 1.063 | 1.12 | 1.1233 | 1.0675 | 0.87667 | 1.0483 | 1.07 | 1.0587
| Median |  | 1.005 | 1.025 | 0.94283 | 1.134 | 0.9985 | 1.0625 | 1.0275 | 1.155 | 1.095 |  | 1.0405 | 1.025 | 1.1176 | 1.093 | 1.0486 | 1.0705 | 0.9576 | 1.065 | 1.05 | 1.063 | 1.12 | 1.125 | 1.08 | 0.875 | 1.045 | 1.07 | 1.0565
| Std Dev. |  | 0.012813 | 0.017512 | 0.0085963 | 0.015375 | 0.030818 | 0.0040825 | 0.008756 | 0.010488 | 0.016432 |  | 0.016967 | 0.019408 | 0.012806 | 0.0084794 | 0.01526 | 0.0062823 | 0.013723 | 0.01472 | 0.010954 | 0.004899 | 0.0089443 | 0.0075277 | 0.033875 | 0.008165 | 0.005164 | 0.0089443 | 0.01082
| Rel.Std.Dev. |  | 1.269% | 1.695% | 0.9105% | 1.352% | 3.109% | 0.3839% | 0.8556% | 0.9081% | 1.501% |  | 1.615% | 1.881% | 1.15% | 0.7754% | 1.443% | 0.5879% | 1.432% | 1.386% | 1.043% | 0.4609% | 0.7986% | 0.6701% | 3.173% | 0.9314% | 0.4926% | 0.8359% | 1.022%
| PDM3 |  | -5.102% | -2.894% | -11.27% | 6.848% | -6.856% | -0.07436% | -3.833% | 8.54% | 2.901% |  | -1.265% | -3.05% | 4.635% | 2.761% | -0.6366% | 0.4268% | -9.945% | -0.231% | -1.327% | -0.1057% | 5.251% | 5.564% | 0.3172% | -17.62% | -1.484% | 0.5521% | -0.5129%
| Z-Score (Absolute) |  | 1.1 | 0.59 | 2.53 | 1.68 | 1.5 | 0.07 | 0.8 | 2.07 | 0.76 | NA | 0.21 | 0.62 | 1.16 | 0.73 | 0.17 | 0.19 | 2.22 | 0.03 | 0.22 | 0.06 | 1.3 | 1.38 | 0.16 | 4 | 0.26 | 0.21 | 0.03
Note on C17: Z-Scores have been calculated after removal of individual outliers. In general, laboratory batches are rejected if Z-Score > 2.5.

## Pycnometry
| Analytical results for SG in OREAS 908 (Certified Value 2.95 Unity) | [20 empty] | Certified
SG | Round | Replicate | Lab | Lab | Lab | Lab | Lab | Lab | Lab | Lab | Lab | Lab | Lab | Lab | Lab | Lab | Lab | Lab | Lab | Lab | Lab | 1
| No | No | 04 | 06 | 07 | 08 | 09 | 12 | 17 | 19 | 21 | 22 | 25 | 26 | 28 | 29 | 30 | 31 | 32 | 33 | 34 | Unity
|  |  | GASPYC | LIQPYC | LIQPYC | GASPYC | LIQPYC | GASPYC | GASPYC | GASPYC | GASPYC | GASPYC | GASPYC | GASPYC | GASPYC | GASPYC | GASPYC | LIQPYC | GASPYC | GASPYC | GASPYC | 2
3
| 1 | 1 | 2.93 | 3.13 | 2.84 | 2.9 | 2.917 | 3.01 | 2.98 | 2.92 | 3.01 | 2.99 | 3.661 | 2.94 | 2.97 | 2.92 | 3.04 | 2.88 | 3.01 | 2.98 | 2.67 | 1
| 1 | 2 | 2.91 | 3.13 | 2.9 | 2.9 | 2.917 | 3 | 3.04 | 2.93 | 3.02 | 3.06 | 2.775 | 2.94 | 2.96 | 2.93 | 3.04 | 2.86 | 3.03 | 2.98 | 2.68 | 0
| 1 | 3 | 2.92 | 3.09 | 2.78 | 2.89 | 2.909 | 3.01 | 2.95 | 2.95 | 3.02 | 3 | 2.728 | 2.92 | 2.98 | 2.92 | 3.04 | 2.82 | 3.02 | 2.97 | 2.66 | 16
| 1 | 4 | 2.91 | 3.13 | 2.81 | 2.9 | 2.954 | 3.01 | 2.97 | 2.92 | 3.02 | 3.03 | 2.75 | 2.96 | 2.98 | 2.95 | 3.03 | 2.86 | 3.02 | 2.97 | 2.7 | 2.9525
| 1 | 5 | 2.92 | 3.02 | 2.86 | 2.92 | 2.931 | 3 | 3.01 | 2.92 | 3.02 | 3.01 | 2.769 | 2.91 | 2.96 | 2.97 | 3.02 | 2.9 | 3.02 | 2.98 | 2.67 | 183
| 1 | 6 | 2.92 | 3.11 | 2.83 | 2.91 | 2.933 | 3 |  | 2.95 | 3.02 | 3.02 | 2.639 | 2.92 | 2.97 | 2.9 | 3.01 | 2.86 | 3.02 | 2.98 | 2.65
| Mean |  | 2.9183 | 3.1017 | 2.8367 | 2.9033 | 2.9268 | 3.005 | 2.99 | 2.9317 | 3.0183 | 3.0183 | 2.887 | 2.9317 | 2.97 | 2.9317 | 3.03 | 2.8633 | 3.02 | 2.9767 | 2.6717
| Median |  | 2.92 | 3.12 | 2.835 | 2.9 | 2.924 | 3.005 | 2.98 | 2.925 | 3.02 | 3.015 | 2.7595 | 2.93 | 2.97 | 2.925 | 3.035 | 2.86 | 3.02 | 2.98 | 2.67
| Std Dev. |  | 0.0075277 | 0.043089 | 0.041312 | 0.010328 | 0.016154 | 0.0054772 | 0.035355 | 0.01472 | 0.0040825 | 0.024833 | 0.38239 | 0.018348 | 0.0089443 | 0.024833 | 0.012649 | 0.026583 | 0.0063246 | 0.005164 | 0.017224
| Rel.Std.Dev. |  | 0.2579% | 1.389% | 1.456% | 0.3557% | 0.5519% | 0.1823% | 1.182% | 0.5021% | 0.1353% | 0.8227% | 13.25% | 0.6259% | 0.3012% | 0.8471% | 0.4175% | 0.9284% | 0.2094% | 0.1735% | 0.6447%
| PDM3 |  | -1.158% | 5.052% | -3.924% | -1.666% | -0.8699% | 1.778% | 1.269% | -0.7062% | 2.229% | 2.229% | -2.219% | -0.7062% | 0.5921% | -0.7062% | 2.624% | -3.021% | 2.286% | 0.8179% | -9.512%
| Z-Score (Absolute) |  | 0.13 | 1.84 | 0.94 | 0.28 | 0.05 | 0.72 | 0.58 | 0 | 0.86 | 0.86 | 1.74 | 0 | 0.38 | 0 | 0.97 | 0.67 | 0.87 | 0.44 | 2.57
Note on C17: Z-Scores have been calculated after removal of individual outliers. In general, laboratory batches are rejected if Z-Score > 2.5.

## Fusion XRF
| Analytical results for Al2O3 in OREAS 908 (Indicative Value 11.84 wt.%) |  |  | Indicative
Al2O3 | Round | Replicate | Lab | 1
| No | No | 26 | wt.%
|  |  | BF*XRF | 2
2
| 1 | 1 | 11.82 | 1
| 1 | 2 | 11.83 | 14
| 1 | 3 | 11.86 | 16
| 1 | 4 | 11.85 | 11.8383
| 1 | 5 | 11.84 | 20
| 1 | 6 | 11.83
| Mean |  | 11.8383
| Median |  | 11.835
| Std Dev. |  | 0.01472
| Rel.Std.Dev. |  | 0.1243%
| PDM3 |  | 2.887e-13%
| Z-Score (Absolute) |  | NA
| Analytical results for CaO in OREAS 908 (Indicative Value 0.6 wt.%) |  |  | Indicative
CaO | Round | Replicate | Lab | 1
| No | No | 26 | wt.%
|  |  | BF*XRF | 3
3
| 1 | 1 | 0.6 | 1
| 1 | 2 | 0.6 | 15
| 1 | 3 | 0.6 | 16
| 1 | 4 | 0.6 | 0.6
| 1 | 5 | 0.6 | 21
| 1 | 6 | 0.6
| Mean |  | 0.6
| Median |  | 0.6
| Std Dev. |  | 0
| Rel.Std.Dev. |  | 0%
| PDM3 |  | 0%
| Z-Score (Absolute) |  | NA
| Analytical results for Fe2O3 in OREAS 908 (Indicative Value 21.43 wt.%) |  |  | Indicative
Fe2O3 | Round | Replicate | Lab | 1
| No | No | 26 | wt.%
|  |  | BF*XRF | 2
2
| 1 | 1 | 21.45 | 1
| 1 | 2 | 21.27 | 16
| 1 | 3 | 21.5 | 16
| 1 | 4 | 21.44 | 21.4283
| 1 | 5 | 21.46 | 22
| 1 | 6 | 21.45
| Mean |  | 21.4283
| Median |  | 21.45
| Std Dev. |  | 0.080353
| Rel.Std.Dev. |  | 0.375%
| PDM3 |  | 1.554e-13%
| Z-Score (Absolute) |  | NA
| Analytical results for K2O in OREAS 908 (Indicative Value 2.41 wt.%) |  |  | Indicative
K2O | Round | Replicate | Lab | 1
| No | No | 26 | wt.%
|  |  | BF*XRF | 2
2
| 1 | 1 | 2.39 | 1
| 1 | 2 | 2.41 | 17
| 1 | 3 | 2.41 | 16
| 1 | 4 | 2.41 | 2.405
| 1 | 5 | 2.41 | 23
| 1 | 6 | 2.4
| Mean |  | 2.405
| Median |  | 2.41
| Std Dev. |  | 0.0083666
| Rel.Std.Dev. |  | 0.3479%
| PDM3 |  | 2.22e-14%
| Z-Score (Absolute) |  | NA
| Analytical results for MgO in OREAS 908 (Indicative Value 1.27 wt.%) |  |  | Indicative
MgO | Round | Replicate | Lab | 1
| No | No | 26 | wt.%
|  |  | BF*XRF | 2
2
| 1 | 1 | 1.26 | 1
| 1 | 2 | 1.26 | 14
| 1 | 3 | 1.27 | 16
| 1 | 4 | 1.27 | 1.2667
| 1 | 5 | 1.27 | 20
| 1 | 6 | 1.27
| Mean |  | 1.2667
| Median |  | 1.27
| Std Dev. |  | 0.005164
| Rel.Std.Dev. |  | 0.4077%
| PDM3 |  | -2.665e-13%
| Z-Score (Absolute) |  | NA
| Analytical results for MnO in OREAS 908 (Indicative Value 0.04 wt.%) |  |  | Indicative
MnO | Round | Replicate | Lab | 1
| No | No | 26 | wt.%
|  |  | BF*XRF | 3
3
| 1 | 1 | 0.04 | 1
| 1 | 2 | 0.04 | 15
| 1 | 3 | 0.04 | 16
| 1 | 4 | 0.04 | 0.04
| 1 | 5 | 0.04 | 21
| 1 | 6 | 0.04
| Mean |  | 0.04
| Median |  | 0.04
| Std Dev. |  | 0
| Rel.Std.Dev. |  | 0%
| PDM3 |  | 0%
| Z-Score (Absolute) |  | NA
| Analytical results for Na2O in OREAS 908 (Indicative Value 2.38 wt.%) |  |  | Indicative
Na2O | Round | Replicate | Lab | 1
| No | No | 26 | wt.%
|  |  | BF*XRF | 2
2
| 1 | 1 | 2.39 | 1
| 1 | 2 | 2.38 | 16
| 1 | 3 | 2.38 | 16
| 1 | 4 | 2.38 | 2.38
| 1 | 5 | 2.37 | 22
| 1 | 6 | 2.38
| Mean |  | 2.38
| Median |  | 2.38
| Std Dev. |  | 0.0063246
| Rel.Std.Dev. |  | 0.2657%
| PDM3 |  | -2.22e-14%
| Z-Score (Absolute) |  | NA
| Analytical results for P2O5 in OREAS 908 (Indicative Value 0.068 wt.%) |  |  | Indicative
P2O5 | Round | Replicate | Lab | 1
| No | No | 26 | wt.%
|  |  | BF*XRF | 3
3
| 1 | 1 | 0.068 | 1
| 1 | 2 | 0.067 | 17
| 1 | 3 | 0.068 | 16
| 1 | 4 | 0.069 | 0.067833
| 1 | 5 | 0.068 | 23
| 1 | 6 | 0.067
| Mean |  | 0.067833
| Median |  | 0.068
| Std Dev. |  | 0.00075277
| Rel.Std.Dev. |  | 1.11%
| PDM3 |  | 6.661e-14%
| Z-Score (Absolute) |  | NA
| Analytical results for SiO2 in OREAS 908 (Indicative Value 54.18 wt.%) |  |  | Indicative
SiO2 | Round | Replicate | Lab | 1
| No | No | 26 | wt.%
|  |  | BF*XRF | 2
2
| 1 | 1 | 54.22 | 1
| 1 | 2 | 54.13 | 14
| 1 | 3 | 54.21 | 16
| 1 | 4 | 54.14 | 54.175
| 1 | 5 | 54.22 | 20
| 1 | 6 | 54.13
| Mean |  | 54.175
| Median |  | 54.175
| Std Dev. |  | 0.045935
| Rel.Std.Dev. |  | 0.08479%
| PDM3 |  | -1.11e-14%
| Z-Score (Absolute) |  | NA
| Analytical results for SO3 in OREAS 908 (Indicative Value 0.328 wt.%) |  |  | Indicative
SO3 | Round | Replicate | Lab | 1
| No | No | 26 | wt.%
|  |  | BF*XRF | 3
3
| 1 | 1 | 0.33 | 1
| 1 | 2 | 0.32 | 15
| 1 | 3 | 0.33 | 16
| 1 | 4 | 0.33 | 0.32833
| 1 | 5 | 0.33 | 21
| 1 | 6 | 0.33
| Mean |  | 0.32833
| Median |  | 0.33
| Std Dev. |  | 0.0040825
| Rel.Std.Dev. |  | 1.243%
| PDM3 |  | 1.11e-13%
| Z-Score (Absolute) |  | NA
| Analytical results for TiO2 in OREAS 908 (Indicative Value 0.208 wt.%) |  |  | Indicative
TiO2 | Round | Replicate | Lab | 1
| No | No | 26 | wt.%
|  |  | BF*XRF | 3
3
| 1 | 1 | 0.21 | 1
| 1 | 2 | 0.2 | 16
| 1 | 3 | 0.21 | 16
| 1 | 4 | 0.21 | 0.20833
| 1 | 5 | 0.21 | 22
| 1 | 6 | 0.21
| Mean |  | 0.20833
| Median |  | 0.21
| Std Dev. |  | 0.0040825
| Rel.Std.Dev. |  | 1.96%
| PDM3 |  | 1.554e-13%
| Z-Score (Absolute) |  | NA
Note on C17: Z-Scores have been calculated after removal of individual outliers. In general, laboratory batches are rejected if Z-Score > 2.5.
Note on C35: Z-Scores have been calculated after removal of individual outliers. In general, laboratory batches are rejected if Z-Score > 2.5.
Note on C53: Z-Scores have been calculated after removal of individual outliers. In general, laboratory batches are rejected if Z-Score > 2.5.
Note on C71: Z-Scores have been calculated after removal of individual outliers. In general, laboratory batches are rejected if Z-Score > 2.5.
Note on C89: Z-Scores have been calculated after removal of individual outliers. In general, laboratory batches are rejected if Z-Score > 2.5.
Note on C107: Z-Scores have been calculated after removal of individual outliers. In general, laboratory batches are rejected if Z-Score > 2.5.
Note on C125: Z-Scores have been calculated after removal of individual outliers. In general, laboratory batches are rejected if Z-Score > 2.5.
Note on C143: Z-Scores have been calculated after removal of individual outliers. In general, laboratory batches are rejected if Z-Score > 2.5.
Note on C161: Z-Scores have been calculated after removal of individual outliers. In general, laboratory batches are rejected if Z-Score > 2.5.
Note on C179: Z-Scores have been calculated after removal of individual outliers. In general, laboratory batches are rejected if Z-Score > 2.5.
Note on C197: Z-Scores have been calculated after removal of individual outliers. In general, laboratory batches are rejected if Z-Score > 2.5.

## Thermograv
| Analytical results for LOI1000 in OREAS 908 (Indicative Value 3.74 wt.%) |  |  |  | Indicative
LOI1000 | Round | Replicate | Lab | Lab | 1
| No | No | 11 | 26 | wt.%
|  |  | at 1000°C | at 1000°C | 2
2
| 1 | 1 | 4.12 | 3.38 | 1
| 1 | 2 | 4.16 | 3.33 | 19
| 1 | 3 | 4.1 | 3.38 | 16
| 1 | 4 | 4.11 | 3.38 | 3.7417
| 1 | 5 | 4.08 | 3.43 | 25
| 1 | 6 | 4.05 | 3.38
| Mean |  | 4.1033 | 3.38
| Median |  | 4.105 | 3.38
| Std Dev. |  | 0.037238 | 0.031623
| Rel.Std.Dev. |  | 0.9075% | 0.9356%
| PDM3 |  | 9.666% | -9.666%
| Z-Score (Absolute) |  | 0.67 | 0.67
Note on C17: Z-Scores have been calculated after removal of individual outliers. In general, laboratory batches are rejected if Z-Score > 2.5.

## IRC
| Analytical results for S in OREAS 908 (Indicative Value 0.11 wt.%) |  |  | Indicative
S | Round | Replicate | Lab | 1
| No | No | 10 | wt.%
|  |  | IRC | 3
3
| 1 | 1 | 0.11 | 1
| 1 | 2 | 0.11 | 21
| 1 | 3 | 0.11 | 16
| 1 | 4 | 0.11 | 0.11
| 1 | 5 | 0.11 | 27
| 1 | 6 | 0.11
| Mean |  | 0.11
| Median |  | 0.11
| Std Dev. |  | 0
| Rel.Std.Dev. |  | 0%
| PDM3 |  | 0%
| Z-Score (Absolute) |  | NA
Note on C17: Z-Scores have been calculated after removal of individual outliers. In general, laboratory batches are rejected if Z-Score > 2.5.