## Abbreviations
Table 1. Abbreviations used for OREAS 524
Abbreviation | Explanation
< | ‘less than’
IND | indeterminate
NR | not reported
PDM3 | percent deviation of lab mean from corrected mean of means
Rel.Std.Dev. | one sigma relative standard deviation
Std.Dev. | one sigma standard deviation
Method Codes:
2A*AAS | 2-acid (unspecified) digest with AAS finish
3A*AAS | 3-acid (HNO3-HCIO4-HCI) digest with AAS finish
3A*MS | 3-acid (HNO3-HCIO4-HCI) digest with Mass Spectrometry: ICP-MS finish
3A*OES | 3-acid (HNO3-HCIO4-HCI) digest with OES finish
4A*AAS | 4-acid (HF-HNO3-HClO4-HCl) digest with AAS finish
4A*MS | 4-acid (HF-HNO3-HClO4-HCl) digest with ICP-MS finish
4A*OES | 4-acid (HF-HNO3-HClO4-HCl) digest with ICP-OES finish
4A*OES/AAS | 4-acid (HF-HNO3-HClO4-HCl) digest with either AAS or ICP-OES finish as appropriate
4A*OES/MS | 4-acid (HF-HNO3-HClO4-HCl) digest with ICP-OES or ICP-MS finish as appropriate
AL-5S*AAS | acid leach of 5% sulphuric acid with AAS finish
AR*AAS | aqua regia digest with AAS finish
AR*MS | aqua regia digest with ICP-MS finish
AR*OES | aqua regia digest with ICP-OES finish
AR*OES/AAS | ore grade aqua regia digest with either AAS or ICP-OES finish as appropriate
AR*OES/MS | aqua regia digest with ICP-OES or ICP-MS finish as appropriate
BF*XRF | lithium borate fusion with XRF finish
FA*AAS | fire assay with AAS finish
FA*OES | fire assay with ICP-OES finish
GASPYC | gas expansion pycnometer
INAA | INAA using a charge weight as deemed appropriate
IRC | infrared combustion furnace
LIQPYC | Liquid pycnometry
PF*MS | sodium peroxide fusion with ICP-MS finish
PF*OES | sodium peroxide fusion with ICP-OES finish
PF*OES/MS | sodium peroxide fusion with OES or MS finish as appropriate
Legend:- | (for Method Group Tabulated Results omitted in the determination of Certified Values)
Individual | - Outlying individual values
Batch & Limits | - Outlying laboratory batch data sets and superfluous limit values

## Laboratory List
Table 5. Participating Laboratory List used for OREAS 524
Lab Slot | Laboratory Name and Location
Actlabs, Ancaster, Ontario, Canada
ALS, Brisbane, QLD, Australia
ALS, Lima, Peru
ALS, Loughrea, Galway, Ireland
ALS, Perth, WA, Australia
ALS, Vancouver, BC, Canada
ANSTO, Lucas Heights, NSW, Australia
Bureau Veritas Commodities Canada Ltd, Vancouver, BC, Canada
Bureau Veritas Geoanalytical, Adelaide, SA, Australia
Bureau Veritas Geoanalytical, Perth, WA, Australia
Bureau Veritas Minerals, Santiago, Chile
Geoanalitica, Antofagasta, Chile
Inspectorate (BV), Lima, Peru
Intertek Genalysis, Adelaide, SA, Australia
Intertek Genalysis, Perth, WA, Australia
Intertek Testing Services, Cupang, Muntinlupa, Philippines
MinAnalytical Services, Perth, WA, Australia
Mineracao Mine Lab, Paracatu, Minas Gerais, Brazil
PT Geoservices Ltd, Cikarang, Jakarta Raya, Indonesia
PT Intertek Utama Services, Jakarta Timur, DKI Jakarta, Indonesia
SGS Australia Mineral Services, Perth, WA, Australia
SGS Canada Inc., Vancouver, BC, Canada
SGS CIMM T & S, Antofagasta, Chile
SGS del Peru, Lima, Peru
SGS Lakefield Research Ltd, Lakefield, Ontario, Canada
SGS Mineral Services, Townsville, QLD, Australia
Shiva Analyticals Ltd, Bangalore North, Karnataka, India

## Certified Values
Table 2. Certified Values, SD's, 95% Confidence and Tolerance Limits for OREAS 524
Constituent | Certified | SD | 95% Confidence Limits |  | 95% Tolerance Limits
| Value |  | Low | High | Low | High
Pb Fire Assay
Au, Gold (ppm) | 1.542 | 0.046189 | 1.5251 | 1.5589 | 1.5331 | 1.5509
Peroxide Fusion ICP
Al, Aluminium (wt.%) | 2.932 | 0.11179 | 2.8764 | 2.9877 | 2.8643 | 2.9998
As, Arsenic (ppm) | 673.4724 | 61.7484 | 644.2251 | 702.7196 | 656.8899 | 690.0548
Ba, Barium (wt.%) | 2.9353 | 0.40922 | 2.5358 | 3.3348 | 2.8814 | 2.9892
Bi, Bismuth (ppm) | 17.5331 | 1.324 | 16.5725 | 18.4937 | 17.1138 | 17.9525
Ca, Calcium (wt.%) | 3.4412 | 0.15052 | 3.3667 | 3.5158 | 3.3329 | 3.5496
Ce, Cerium (ppm) | 200.511 | 7.1508 | 195.7662 | 205.2558 | 194.4726 | 206.5494
Co, Cobalt (ppm) | 727.5798 | 39.3159 | 707.6375 | 747.522 | 707.5842 | 747.5754
Cs, Cesium (ppm) | 0.57265 | 0.067917 | 0.52875 | 0.61655 | 0.54478 | 0.60051
Cu, Copper (wt.%) | 2.5345 | 0.043571 | 2.5138 | 2.5552 | 2.4998 | 2.5692
Dy, Dysprosium (ppm) | 3.2353 | 0.20511 | 3.1035 | 3.3671 | 3.0542 | 3.4164
Er, Erbium (ppm) | 1.9301 | 0.1073 | 1.8554 | 2.0048 | 1.8141 | 2.0461
Fe, Iron (wt.%) | 29.1976 | 0.70652 | 28.8782 | 29.5171 | 28.6218 | 29.7735
Ga, Gallium (ppm) | 14.3148 | 0.68625 | 13.9043 | 14.7253 | 13.6512 | 14.9784
Gd, Gadolinium (ppm) | 4.0586 | 0.25436 | 3.8353 | 4.2819 | 3.8485 | 4.2687
Hf, Hafnium (ppm) | 2.9883 | 0.55517 | 2.4003 | 3.5762 | IND | IND
Ho, Holmium (ppm) | 0.6568 | 0.042164 | 0.63055 | 0.68306 | 0.62378 | 0.68983
In, Indium (ppm) | 0.51791 | 0.054547 | 0.49242 | 0.54339 | IND | IND
K, Potassium (wt.%) | 2.5152 | 0.11524 | 2.458 | 2.5725 | 2.4493 | 2.5812
La, Lanthanum (ppm) | 285.6983 | 12.243 | 277.3657 | 294.0309 | 275.9206 | 295.476
Li, Lithium (ppm) | 16.2309 | 2.293 | 15.1124 | 17.3494 | IND | IND
Lu, Lutetium (ppm) | 0.30425 | 0.033426 | 0.27698 | 0.33152 | 0.26979 | 0.33871
Mg, Magnesium (wt.%) | 1.017 | 0.053049 | 0.9915 | 1.0425 | 0.99141 | 1.0425
Mn, Manganese (wt.%) | 0.48485 | 0.016744 | 0.47601 | 0.49369 | 0.47373 | 0.49597
Mo, Molybdenum (ppm) | 387.5571 | 26.5409 | 366.9551 | 408.1592 | 376.1385 | 398.9758
Nb, Niobium (ppm) | 5.3993 | 0.93342 | 4.8009 | 5.9977 | 4.8635 | 5.935
Nd, Neodymium (ppm) | 32.4061 | 1.3333 | 31.4682 | 33.344 | 31.1388 | 33.6735
Ni, Nickel (ppm) | 70.8493 | 8.8868 | 66.3429 | 75.3556 | 66.6155 | 75.083
P, Phosphorus (wt.%) | 0.094737 | 0.0093739 | 0.087947 | 0.10153 | 0.09081 | 0.098663
Pb, Lead (ppm) | 43.2356 | 6.9754 | 37.3616 | 49.1096 | 42.0011 | 44.4701
Pr, Praseodymium (ppm) | 12.7788 | 0.39259 | 12.5031 | 13.0544 | 12.2724 | 13.2851
Rb, Rubidium (ppm) | 66.9428 | 1.784 | 66.0872 | 67.7985 | 64.5849 | 69.3008
Sb, Antimony (ppm) | 11.5651 | 1.0671 | 10.8304 | 12.2999 | 11.078 | 12.0522
Si, Silicon (wt.%) | 12.5707 | 0.25964 | 12.4326 | 12.7088 | 12.343 | 12.7983
Sm, Samarium (ppm) | 4.4973 | 0.29892 | 4.2689 | 4.7257 | 4.234 | 4.7606
Sn, Tin (ppm) | 14.3573 | 2.4503 | 13.0065 | 15.708 | 13.2124 | 15.5022
Sr, Strontium (ppm) | 287.2015 | 13.511 | 277.954 | 296.4489 | 276.9179 | 297.4851
Tb, Terbium (ppm) | 0.54164 | 0.077632 | 0.48732 | 0.59595 | 0.51393 | 0.56934
Th, Thorium (ppm) | 8.1763 | 0.47828 | 7.8789 | 8.4737 | 7.9198 | 8.4327
Ti, Titanium (wt.%) | 0.29048 | 0.0099124 | 0.28588 | 0.29508 | 0.28207 | 0.2989
Tm, Thulium (ppm) | 0.29358 | 0.01661 | 0.28158 | 0.30559 | 0.26007 | 0.32709
U, Uranium (ppm) | 59.2151 | 2.9897 | 57.2194 | 61.2107 | 57.9274 | 60.5027
V, Vanadium (ppm) | 114.74 | 12.2784 | 106.2922 | 123.1878 | 110.4953 | 118.9847
W, Tungsten (ppm) | 176.3167 | 15.5052 | 165.7437 | 186.8897 | 171.4946 | 181.1388
Y, Yttrium (ppm) | 17.259 | 1.1109 | 16.5782 | 17.9398 | 16.6508 | 17.8672
Yb, Ytterbium (ppm) | 1.9398 | 0.12353 | 1.8627 | 2.0168 | 1.794 | 2.0856
4-Acid Digestion
Ag, Silver (ppm) | 4.0448 | 0.31501 | 3.9065 | 4.1831 | 3.9233 | 4.1662
Al, Aluminium (wt.%) | 2.8753 | 0.074059 | 2.8429 | 2.9077 | 2.8188 | 2.9318
As, Arsenic (ppm) | 660.2465 | 40.5301 | 640.1253 | 680.3677 | 645.3281 | 675.1648
Be, Beryllium (ppm) | 0.46177 | 0.073434 | 0.42716 | 0.49638 | 0.42784 | 0.49571
Bi, Bismuth (ppm) | 16.3665 | 1.405 | 15.8119 | 16.9211 | 15.9705 | 16.7626
Ca, Calcium (wt.%) | 3.2696 | 0.13555 | 3.2098 | 3.3293 | 3.2058 | 3.3333
Ce, Cerium (ppm) | 162.9554 | 24.2437 | 150.7884 | 175.1224 | 156.0596 | 169.8513
Co, Cobalt (ppm) | 728.0893 | 30.6212 | 714.5985 | 741.5801 | 714.6223 | 741.5563
Cr, Chromium (ppm) | 23.1936 | 3.3969 | 21.4605 | 24.9267 | 21.909 | 24.4782
Cs, Cesium (ppm) | 0.53288 | 0.03298 | 0.51664 | 0.54912 | 0.5087 | 0.55706
Cu, Copper (wt.%) | 2.5271 | 0.043541 | 2.5117 | 2.5426 | 2.4818 | 2.5725
Dy, Dysprosium (ppm) | 2.9733 | 0.17821 | 2.8474 | 3.0992 | 2.886 | 3.0606
Er, Erbium (ppm) | 1.8218 | 0.085415 | 1.7623 | 1.8813 | 1.7625 | 1.8811
Eu, Europium (ppm) | 2.1067 | 0.06795 | 2.0634 | 2.15 | 2.0467 | 2.1667
Fe, Iron (wt.%) | 29.2503 | 1.3102 | 28.6015 | 29.8991 | 28.7531 | 29.7476
Ga, Gallium (ppm) | 13.5176 | 0.99217 | 13.0338 | 14.0014 | 13.0726 | 13.9625
Gd, Gadolinium (ppm) | 3.7886 | 0.48093 | 3.4073 | 4.1699 | 3.6805 | 3.8968
Ge, Germanium (ppm) | 0.37756 | 0.057061 | 0.32455 | 0.43056 | 0.32491 | 0.4302
Hf, Hafnium (ppm) | 2.6007 | 0.12617 | 2.539 | 2.6623 | 2.4814 | 2.7199
Ho, Holmium (ppm) | 0.61904 | 0.030235 | 0.59755 | 0.64053 | 0.59778 | 0.64029
In, Indium (ppm) | 0.51175 | 0.031367 | 0.49718 | 0.52632 | 0.48741 | 0.53609
K, Potassium (wt.%) | 2.4801 | 0.088088 | 2.4423 | 2.5178 | 2.4216 | 2.5386
Li, Lithium (ppm) | 15.2387 | 1.6037 | 14.501 | 15.9764 | 14.8431 | 15.6343
Lu, Lutetium (ppm) | 0.29009 | 0.016454 | 0.28018 | 0.3 | 0.27972 | 0.30046
Mg, Magnesium (wt.%) | 0.98516 | 0.06448 | 0.95606 | 1.0143 | 0.96472 | 1.0056
Mn, Manganese (wt.%) | 0.46272 | 0.023087 | 0.45215 | 0.47329 | 0.45614 | 0.46931
Mo, Molybdenum (ppm) | 375.5624 | 23.5969 | 365.2393 | 385.8854 | 367.3954 | 383.7294
Na, Sodium (wt.%) | 0.18192 | 0.013195 | 0.17598 | 0.18787 | 0.17508 | 0.18877
Nb, Niobium (ppm) | 5.2548 | 0.28003 | 5.121 | 5.3885 | 5.038 | 5.4715
Nd, Neodymium (ppm) | 29.5088 | 1.3276 | 28.4743 | 30.5433 | 28.6144 | 30.4032
Ni, Nickel (ppm) | 66.3837 | 3.4584 | 64.8019 | 67.9655 | 64.2552 | 68.5122
P, Phosphorus (wt.%) | 0.092341 | 0.005803 | 0.089467 | 0.095215 | 0.089412 | 0.09527
Pb, Lead (ppm) | 43.8049 | 5.434 | 41.0483 | 46.5615 | 42.1603 | 45.4495
Pr, Praseodymium (ppm) | 10.8749 | 0.9593 | 10.132 | 11.6178 | 10.4158 | 11.3341
Rb, Rubidium (ppm) | 65.3496 | 3.5004 | 63.696 | 67.0031 | 63.6581 | 67.0411
Re, Rhenium (ppm) | 0.1813 | 0.0090335 | 0.17653 | 0.18606 | 0.17534 | 0.18725
S, Sulphur (wt.%) | 4.7322 | 0.17467 | 4.6498 | 4.8146 | 4.6377 | 4.8267
Sb, Antimony (ppm) | 11.3752 | 0.74202 | 11.02 | 11.7303 | 10.8806 | 11.8697
Sc, Scandium (ppm) | 7.0434 | 0.76934 | 6.7112 | 7.3757 | 6.7506 | 7.3362
Se, Selenium (ppm) | 4.7573 | 0.60861 | 4.4852 | 5.0294 | 4.2432 | 5.2714
Sm, Samarium (ppm) | 4.0972 | 0.15046 | 3.9872 | 4.2071 | 3.935 | 4.2594
Sn, Tin (ppm) | 11.9673 | 0.44009 | 11.7826 | 12.1521 | 11.5131 | 12.4216
Sr, Strontium (ppm) | 193.5054 | 34.7874 | 176.7613 | 210.2495 | 185.262 | 201.7487
Ta, Tantalum (ppm) | 0.40744 | 0.036999 | 0.38838 | 0.4265 | 0.38953 | 0.42534
Tb, Terbium (ppm) | 0.5428 | 0.059238 | 0.5076 | 0.578 | 0.52448 | 0.56112
Te, Tellurium (ppm) | 1.8796 | 0.14032 | 1.8121 | 1.947 | 1.8014 | 1.9578
Th, Thorium (ppm) | 6.6675 | 0.50254 | 6.3915 | 6.9436 | 6.2939 | 7.0411
Ti, Titanium (wt.%) | 0.27076 | 0.0085407 | 0.2669 | 0.27462 | 0.26244 | 0.27908
Tl, Thallium (ppm) | 0.30284 | 0.017917 | 0.29476 | 0.31092 | 0.28644 | 0.31925
Tm, Thulium (ppm) | 0.25445 | 0.021893 | 0.2442 | 0.26471 | 0.2367 | 0.27221
U, Uranium (ppm) | 57.2959 | 3.7579 | 55.3854 | 59.2064 | 55.8603 | 58.7316
V, Vanadium (ppm) | 106.9607 | 5.1819 | 104.8114 | 109.11 | 103.9566 | 109.9649
W, Tungsten (ppm) | 177.03 | 14.4124 | 170.9879 | 183.0721 | 170.9972 | 183.0627
Y, Yttrium (ppm) | 16.5542 | 0.93065 | 16.1578 | 16.9507 | 16.0563 | 17.0521
Yb, Ytterbium (ppm) | 1.8362 | 0.10556 | 1.7773 | 1.8951 | 1.7593 | 1.913
Zn, Zinc (ppm) | 55.1555 | 6.5582 | 52.2456 | 58.0655 | 53.1562 | 57.1549
Zr, Zirconium (ppm) | 98.0065 | 4.4896 | 96.0499 | 99.9631 | 95.1147 | 100.8983
3-Acid Digestion (no HF)
Ag, Silver (ppm) | 3.7585 | 0.45607 | 3.5395 | 3.9775 | 3.5499 | 3.9671
As, Arsenic (ppm) | 653.7041 | 42.9322 | 628.5513 | 678.857 | 641.1114 | 666.2968
Co, Cobalt (ppm) | 715.595 | 32.4369 | 696.3116 | 734.8783 | 701.9105 | 729.2794
Cu, Copper (wt.%) | 2.5374 | 0.064724 | 2.503 | 2.5718 | 2.5043 | 2.5705
Fe, Iron (wt.%) | 29.3586 | 0.78051 | 28.9793 | 29.7379 | 28.8359 | 29.8813
Mo, Molybdenum (ppm) | 360.7758 | 30.3819 | 344.5646 | 376.9869 | 352.1809 | 369.3707
S, Sulphur (wt.%) | 4.9835 | 0.27718 | 4.7719 | 5.1952 | 4.876 | 5.091
Aqua Regia Digestion
Ag, Silver (ppm) | 3.6967 | 0.3929 | 3.4441 | 3.9494 | 3.5968 | 3.7967
Al, Aluminium (wt.%) | 1.0827 | 0.055607 | 1.0379 | 1.1276 | 1.0519 | 1.1135
As, Arsenic (ppm) | 646.8745 | 43.9002 | 620.4254 | 673.3236 | 630.8945 | 662.8545
Au, Gold (ppm) | 1.4797 | 0.089718 | 1.4352 | 1.5241 | 1.4703 | 1.4891
Be, Beryllium (ppm) | 0.33062 | 0.036765 | 0.30586 | 0.35538 | 0.29577 | 0.36547
Bi, Bismuth (ppm) | 16.662 | 1.0102 | 16.0685 | 17.2554 | 16.03 | 17.2939
Ca, Calcium (wt.%) | 3.1075 | 0.10169 | 3.0406 | 3.1745 | 3.0305 | 3.1846
Ce, Cerium (ppm) | 180.7944 | 7.8977 | 174.212 | 187.3768 | 176.3934 | 185.1953
Co, Cobalt (ppm) | 705.3376 | 40.3492 | 679.5027 | 731.1725 | 693.3904 | 717.2848
Cr, Chromium (ppm) | 22.5947 | 1.6689 | 21.6198 | 23.5696 | 21.7239 | 23.4655
Cs, Cesium (ppm) | 0.45687 | 0.058263 | 0.40627 | 0.50746 | 0.44101 | 0.47273
Cu, Copper (wt.%) | 2.5037 | 0.10027 | 2.4481 | 2.5593 | 2.4643 | 2.5431
Fe, Iron (wt.%) | 28.4225 | 1.0148 | 27.7899 | 29.0552 | 27.8676 | 28.9774
Ga, Gallium (ppm) | 12.0648 | 1.0042 | 11.3632 | 12.7664 | 11.7153 | 12.4143
Hf, Hafnium (ppm) | 1.3132 | 0.10055 | 1.2264 | 1.3999 | 1.2698 | 1.3566
In, Indium (ppm) | 0.49883 | 0.043544 | 0.46174 | 0.53592 | 0.48405 | 0.51361
K, Potassium (wt.%) | 0.58827 | 0.07772 | 0.53143 | 0.64512 | 0.57275 | 0.6038
La, Lanthanum (ppm) | 222.6855 | 18.8469 | 209.2165 | 236.1546 | 215.4303 | 229.9407
Li, Lithium (ppm) | 15.3793 | 1.5448 | 14.165 | 16.5935 | 14.3268 | 16.4317
Lu, Lutetium (ppm) | 0.2361 | 0.020765 | 0.20881 | 0.26339 | 0.22605 | 0.24616
Mg, Magnesium (wt.%) | 0.95797 | 0.063048 | 0.91491 | 1.001 | 0.93551 | 0.98043
Mn, Manganese (wt.%) | 0.42616 | 0.017508 | 0.41224 | 0.44008 | 0.41974 | 0.43258
Mo, Molybdenum (ppm) | 353.4843 | 41.6139 | 324.2636 | 382.7049 | 343.6136 | 363.355
Nb, Niobium (ppm) | 1.5908 | 0.10597 | 1.5003 | 1.6814 | 1.5229 | 1.6588
Ni, Nickel (ppm) | 62.8057 | 3.9664 | 60.1282 | 65.4831 | 61.2105 | 64.4009
P, Phosphorus (wt.%) | 0.091919 | 0.0066565 | 0.086812 | 0.097027 | 0.089416 | 0.094423
Pb, Lead (ppm) | 47.198 | 6.0914 | 41.9426 | 52.4534 | 45.4631 | 48.9329
Rb, Rubidium (ppm) | 29.0575 | 1.8194 | 27.2581 | 30.8569 | 28.2406 | 29.8743
S, Sulphur (wt.%) | 4.6716 | 0.28618 | 4.4708 | 4.8725 | 4.5502 | 4.7931
Sc, Scandium (ppm) | 6.091 | 0.60195 | 5.6833 | 6.4987 | 5.7833 | 6.3986
Se, Selenium (ppm) | 5.2807 | 0.74495 | 4.6651 | 5.8964 | 4.9375 | 5.624
Sn, Tin (ppm) | 10.1062 | 0.26116 | 9.9236 | 10.2888 | 9.822 | 10.3905
Sr, Strontium (ppm) | 58.3291 | 10.3362 | 51.2604 | 65.3978 | 54.7592 | 61.8991
Tb, Terbium (ppm) | 0.53772 | 0.053853 | 0.46561 | 0.60983 | 0.51749 | 0.55796
Th, Thorium (ppm) | 6.7912 | 0.62576 | 6.3008 | 7.2816 | 6.6088 | 6.9737
Ti, Titanium (wt.%) | 0.14533 | 0.019063 | 0.13034 | 0.16032 | 0.14084 | 0.14981
Tl, Thallium (ppm) | 0.17229 | 0.014063 | 0.15962 | 0.18496 | IND | IND
U, Uranium (ppm) | 54.5054 | 2.3081 | 52.4935 | 56.5174 | 53.2878 | 55.7231
V, Vanadium (ppm) | 106.2478 | 3.431 | 104.0534 | 108.4421 | 103.554 | 108.9416
W, Tungsten (ppm) | 157.8291 | 10.9347 | 149.1953 | 166.4629 | 155.3591 | 160.2992
Y, Yttrium (ppm) | 14.1956 | 1.0659 | 13.3541 | 15.0372 | 13.7991 | 14.5921
Yb, Ytterbium (ppm) | 1.5847 | 0.1744 | 1.3524 | 1.817 | IND | IND
Zn, Zinc (ppm) | 51.8778 | 2.8992 | 50.2321 | 53.5235 | 49.6821 | 54.0735
Zr, Zirconium (ppm) | 49.2579 | 5.1498 | 45.179 | 53.3367 | 47.9069 | 50.6088
Infrared Combustion
S, Sulphur (wt.%) | 5.5628 | 0.11776 | 5.5088 | 5.6168 | 5.5092 | 5.6163
Gas / Liquid Pycnometry
SG, Specific Gravity (Unity) | 3.4893 | 0.049538 | 3.4612 | 3.5174 | 3.4621 | 3.5165

## Indicative Values
Table 3. Indicative Values for OREAS 524
Constituent | Unit | Value | Constituent | Unit | Value | Constituent | Unit | Value
Pb Fire Assay
Pd | ppb | < 5 | Pt | ppb | 3.75
Peroxide Fusion ICP
Ag | ppm | 3.272 | Ge | ppm | < 1 | Ta | ppm | 0.49689
B | ppm | 40.5961 | Re | ppm | 0.19073 | Te | ppm | 1.8908
Be | ppm | 0.5448 | S | wt.% | 5.5771 | Tl | ppm | < 0.5
Cr | ppm | 33.5035 | Sc | ppm | 6.85 | Zn | ppm | 60.7285
Eu | ppm | 2.5863 | Se | ppm | 5.099 | Zr | ppm | 100.6554
4-Acid Digestion
B | ppm | < 1 | Hg | ppm | 0.53833
Cd | ppm | 0.17691 | La | ppm | 172.6956
Aqua Regia Digestion
Cd | ppm | 0.22218 | Hg | ppm | 0.22879 | Sb | ppm | 7.7659
Dy | ppm | 2.9812 | Ho | ppm | 0.61609 | Sm | ppm | 4.0249
Er | ppm | 1.6895 | Na | wt.% | 0.027425 | Ta | ppm | 0.01
Eu | ppm | 2.0678 | Nd | ppm | 31.1065 | Te | ppm | 1.9249
Gd | ppm | 3.8607 | Pr | ppm | 11.8513 | Tm | ppm | 0.2373
Ge | ppm | 0.34916 | Re | ppm | 0.17778
Sulphuric Acid Leach (5%)
Cu | wt.% | 0.50333

## Performance Gates
Table 4. Pooled-Lab Performance Gates for OREAS 524
Constituent | Certified Value | Absolute Standard Deviations |  |  |  |  | Relative Standard Deviations |  |  | 5% window
|  | 1SD | 2SD Low | 2SD High | 3SD Low | 3SD High | 1RSD | 2RSD | 3RSD | Low | High
Pb Fire Assay
Au, ppm | 1.542 | 0.046189 | 1.4496 | 1.6344 | 1.4034 | 1.6806 | 2.995% | 5.991% | 8.986% | 1.4649 | 1.6191
Peroxide Fusion ICP
Al, wt.% | 2.932 | 0.11179 | 2.7084 | 3.1556 | 2.5966 | 3.2674 | 3.813% | 7.626% | 11.44% | 2.7854 | 3.0786
As, ppm | 673.4724 | 61.7484 | 549.9756 | 796.9691 | 488.2272 | 858.7175 | 9.169% | 18.34% | 27.51% | 639.7987 | 707.146
Ba, wt.% | 2.9353 | 0.40922 | 2.1168 | 3.7537 | 1.7076 | 4.163 | 13.94% | 27.88% | 41.82% | 2.7885 | 3.0821
Bi, ppm | 17.5331 | 1.324 | 14.8851 | 20.1812 | 13.561 | 21.5052 | 7.552% | 15.1% | 22.65% | 16.6565 | 18.4098
Ca, wt.% | 3.4412 | 0.15052 | 3.1402 | 3.7423 | 2.9897 | 3.8928 | 4.374% | 8.748% | 13.12% | 3.2692 | 3.6133
Ce, ppm | 200.511 | 7.1508 | 186.2094 | 214.8127 | 179.0585 | 221.9635 | 3.566% | 7.133% | 10.7% | 190.4855 | 210.5366
Co, ppm | 727.5798 | 39.3159 | 648.9479 | 806.2116 | 609.632 | 845.5276 | 5.404% | 10.81% | 16.21% | 691.2008 | 763.9588
Cs, ppm | 0.57265 | 0.067917 | 0.43681 | 0.70848 | 0.3689 | 0.7764 | 11.86% | 23.72% | 35.58% | 0.54401 | 0.60128
Cu, wt.% | 2.5345 | 0.043571 | 2.4473 | 2.6216 | 2.4038 | 2.6652 | 1.719% | 3.438% | 5.157% | 2.4078 | 2.6612
Dy, ppm | 3.2353 | 0.20511 | 2.8251 | 3.6455 | 2.62 | 3.8506 | 6.34% | 12.68% | 19.02% | 3.0736 | 3.3971
Er, ppm | 1.9301 | 0.1073 | 1.7155 | 2.1447 | 1.6082 | 2.252 | 5.559% | 11.12% | 16.68% | 1.8336 | 2.0266
Fe, wt.% | 29.1976 | 0.70652 | 27.7846 | 30.6107 | 27.0781 | 31.3172 | 2.42% | 4.84% | 7.259% | 27.7377 | 30.6575
Ga, ppm | 14.3148 | 0.68625 | 12.9423 | 15.6873 | 12.256 | 16.3735 | 4.794% | 9.588% | 14.38% | 13.5991 | 15.0305
Gd, ppm | 4.0586 | 0.25436 | 3.5499 | 4.5674 | 3.2955 | 4.8217 | 6.267% | 12.53% | 18.8% | 3.8557 | 4.2616
Hf, ppm | 2.9883 | 0.55517 | 1.878 | 4.0986 | 1.3228 | 4.6538 | 18.58% | 37.16% | 55.73% | 2.8389 | 3.1377
Ho, ppm | 0.6568 | 0.042164 | 0.57248 | 0.74113 | 0.53031 | 0.78329 | 6.419% | 12.84% | 19.26% | 0.62396 | 0.68964
In, ppm | 0.51791 | 0.054547 | 0.40881 | 0.627 | 0.35427 | 0.68155 | 10.53% | 21.06% | 31.6% | 0.49201 | 0.5438
K, wt.% | 2.5152 | 0.11524 | 2.2848 | 2.7457 | 2.1695 | 2.861 | 4.582% | 9.163% | 13.74% | 2.3895 | 2.641
La, ppm | 285.6983 | 12.243 | 261.2124 | 310.1843 | 248.9694 | 322.4272 | 4.285% | 8.571% | 12.86% | 271.4134 | 299.9832
Li, ppm | 16.2309 | 2.293 | 11.6449 | 20.8169 | 9.3519 | 23.1099 | 14.13% | 28.25% | 42.38% | 15.4193 | 17.0424
Lu, ppm | 0.30425 | 0.033426 | 0.2374 | 0.3711 | 0.20397 | 0.40453 | 10.99% | 21.97% | 32.96% | 0.28904 | 0.31946
Mg, wt.% | 1.017 | 0.053049 | 0.91088 | 1.1231 | 0.85783 | 1.1761 | 5.216% | 10.43% | 15.65% | 0.96613 | 1.0678
Mn, wt.% | 0.48485 | 0.016744 | 0.45136 | 0.51834 | 0.43462 | 0.53508 | 3.454% | 6.907% | 10.36% | 0.46061 | 0.50909
Mo, ppm | 387.5571 | 26.5409 | 334.4753 | 440.639 | 307.9344 | 467.1799 | 6.848% | 13.7% | 20.54% | 368.1793 | 406.935
Nb, ppm | 5.3993 | 0.93342 | 3.5324 | 7.2661 | 2.599 | 8.1996 | 17.29% | 34.58% | 51.86% | 5.1293 | 5.6693
Nd, ppm | 32.4061 | 1.3333 | 29.7395 | 35.0728 | 28.4061 | 36.4061 | 4.114% | 8.229% | 12.34% | 30.7858 | 34.0264
Ni, ppm | 70.8493 | 8.8868 | 53.0757 | 88.6228 | 44.189 | 97.5095 | 12.54% | 25.09% | 37.63% | 67.3068 | 74.3917
P, wt.% | 0.094737 | 0.0093739 | 0.075989 | 0.11348 | 0.066615 | 0.12286 | 9.895% | 19.79% | 29.68% | 0.09 | 0.099473
Pb, ppm | 43.2356 | 6.9754 | 29.2847 | 57.1864 | 22.3093 | 64.1619 | 16.13% | 32.27% | 48.4% | 41.0738 | 45.3974
Pr, ppm | 12.7788 | 0.39259 | 11.9936 | 13.5639 | 11.601 | 13.9565 | 3.072% | 6.144% | 9.217% | 12.1398 | 13.4177
Rb, ppm | 66.9428 | 1.784 | 63.3749 | 70.5108 | 61.5909 | 72.2948 | 2.665% | 5.33% | 7.995% | 63.5957 | 70.29
Sb, ppm | 11.5651 | 1.0671 | 9.431 | 13.6993 | 8.3639 | 14.7664 | 9.227% | 18.45% | 27.68% | 10.9869 | 12.1434
Si, wt.% | 12.5707 | 0.25964 | 12.0514 | 13.09 | 11.7918 | 13.3496 | 2.065% | 4.131% | 6.196% | 11.9421 | 13.1992
Sm, ppm | 4.4973 | 0.29892 | 3.8995 | 5.0952 | 3.6005 | 5.3941 | 6.647% | 13.29% | 19.94% | 4.2724 | 4.7222
Sn, ppm | 14.3573 | 2.4503 | 9.4566 | 19.2579 | 7.0063 | 21.7082 | 17.07% | 34.13% | 51.2% | 13.6394 | 15.0751
Sr, ppm | 287.2015 | 13.511 | 260.1795 | 314.2234 | 246.6685 | 327.7344 | 4.704% | 9.409% | 14.11% | 272.8414 | 301.5615
Tb, ppm | 0.54164 | 0.077632 | 0.38637 | 0.6969 | 0.30874 | 0.77453 | 14.33% | 28.67% | 43% | 0.51456 | 0.56872
Th, ppm | 8.1763 | 0.47828 | 7.2197 | 9.1328 | 6.7414 | 9.6111 | 5.85% | 11.7% | 17.55% | 7.7674 | 8.5851
Ti, wt.% | 0.29048 | 0.0099124 | 0.27066 | 0.31031 | 0.26074 | 0.32022 | 3.412% | 6.825% | 10.24% | 0.27596 | 0.305
Tm, ppm | 0.29358 | 0.01661 | 0.26036 | 0.3268 | 0.24375 | 0.34341 | 5.658% | 11.32% | 16.97% | 0.2789 | 0.30826
U, ppm | 59.2151 | 2.9897 | 53.2357 | 65.1945 | 50.246 | 68.1842 | 5.049% | 10.1% | 15.15% | 56.2543 | 62.1758
V, ppm | 114.74 | 12.2784 | 90.1833 | 139.2967 | 77.9049 | 151.5751 | 10.7% | 21.4% | 32.1% | 109.003 | 120.477
W, ppm | 176.3167 | 15.5052 | 145.3063 | 207.3271 | 129.8011 | 222.8323 | 8.794% | 17.59% | 26.38% | 167.5009 | 185.1325
Y, ppm | 17.259 | 1.1109 | 15.0371 | 19.4808 | 13.9262 | 20.5918 | 6.437% | 12.87% | 19.31% | 16.396 | 18.1219
Yb, ppm | 1.9398 | 0.12353 | 1.6927 | 2.1868 | 1.5692 | 2.3104 | 6.368% | 12.74% | 19.1% | 1.8428 | 2.0368
4-Acid Digestion
Ag, ppm | 4.0448 | 0.31501 | 3.4147 | 4.6748 | 3.0997 | 4.9898 | 7.788% | 15.58% | 23.36% | 3.8425 | 4.247
Al, wt.% | 2.8753 | 0.074059 | 2.7272 | 3.0234 | 2.6531 | 3.0975 | 2.576% | 5.151% | 7.727% | 2.7315 | 3.0191
As, ppm | 660.2465 | 40.5301 | 579.1863 | 741.3067 | 538.6562 | 781.8368 | 6.139% | 12.28% | 18.42% | 627.2341 | 693.2588
Be, ppm | 0.46177 | 0.073434 | 0.3149 | 0.60864 | 0.24147 | 0.68207 | 15.9% | 31.81% | 47.71% | 0.43868 | 0.48486
Bi, ppm | 16.3665 | 1.405 | 13.5565 | 19.1766 | 12.1515 | 20.5816 | 8.585% | 17.17% | 25.75% | 15.5482 | 17.1849
Ca, wt.% | 3.2696 | 0.13555 | 2.9985 | 3.5407 | 2.8629 | 3.6762 | 4.146% | 8.292% | 12.44% | 3.1061 | 3.433
Ce, ppm | 162.9554 | 24.2437 | 114.4681 | 211.4427 | 90.2245 | 235.6864 | 14.88% | 29.75% | 44.63% | 154.8077 | 171.1032
Co, ppm | 728.0893 | 30.6212 | 666.8469 | 789.3317 | 636.2258 | 819.9529 | 4.206% | 8.411% | 12.62% | 691.6849 | 764.4938
Cr, ppm | 23.1936 | 3.3969 | 16.3999 | 29.9873 | 13.003 | 33.3842 | 14.65% | 29.29% | 43.94% | 22.0339 | 24.3533
Cs, ppm | 0.53288 | 0.03298 | 0.46692 | 0.59884 | 0.43394 | 0.63182 | 6.189% | 12.38% | 18.57% | 0.50624 | 0.55953
Cu, wt.% | 2.5271 | 0.043541 | 2.4401 | 2.6142 | 2.3965 | 2.6578 | 1.723% | 3.446% | 5.169% | 2.4008 | 2.6535
Dy, ppm | 2.9733 | 0.17821 | 2.6169 | 3.3297 | 2.4387 | 3.5079 | 5.993% | 11.99% | 17.98% | 2.8247 | 3.122
Er, ppm | 1.8218 | 0.085415 | 1.651 | 1.9926 | 1.5656 | 2.0781 | 4.688% | 9.377% | 14.07% | 1.7307 | 1.9129
Eu, ppm | 2.1067 | 0.06795 | 1.9708 | 2.2426 | 1.9029 | 2.3106 | 3.225% | 6.451% | 9.676% | 2.0014 | 2.212
Fe, wt.% | 29.2503 | 1.3102 | 26.6299 | 31.8707 | 25.3197 | 33.181 | 4.479% | 8.959% | 13.44% | 27.7878 | 30.7128
Ga, ppm | 13.5176 | 0.99217 | 11.5332 | 15.5019 | 10.5411 | 16.4941 | 7.34% | 14.68% | 22.02% | 12.8417 | 14.1935
Gd, ppm | 3.7886 | 0.48093 | 2.8268 | 4.7505 | 2.3459 | 5.2314 | 12.69% | 25.39% | 38.08% | 3.5992 | 3.9781
Ge, ppm | 0.37756 | 0.057061 | 0.26343 | 0.49168 | 0.20637 | 0.54874 | 15.11% | 30.23% | 45.34% | 0.35868 | 0.39643
Hf, ppm | 2.6007 | 0.12617 | 2.3483 | 2.853 | 2.2221 | 2.9792 | 4.852% | 9.703% | 14.55% | 2.4706 | 2.7307
Ho, ppm | 0.61904 | 0.030235 | 0.55857 | 0.67951 | 0.52833 | 0.70974 | 4.884% | 9.768% | 14.65% | 0.58809 | 0.64999
In, ppm | 0.51175 | 0.031367 | 0.44902 | 0.57449 | 0.41765 | 0.60585 | 6.129% | 12.26% | 18.39% | 0.48617 | 0.53734
K, wt.% | 2.4801 | 0.088088 | 2.3039 | 2.6563 | 2.2158 | 2.7444 | 3.552% | 7.104% | 10.66% | 2.3561 | 2.6041
Li, ppm | 15.2387 | 1.6037 | 12.0314 | 18.4461 | 10.4277 | 20.0498 | 10.52% | 21.05% | 31.57% | 14.4768 | 16.0007
Lu, ppm | 0.29009 | 0.016454 | 0.25718 | 0.323 | 0.24073 | 0.33945 | 5.672% | 11.34% | 17.02% | 0.27559 | 0.3046
Mg, wt.% | 0.98516 | 0.06448 | 0.8562 | 1.1141 | 0.79172 | 1.1786 | 6.545% | 13.09% | 19.64% | 0.9359 | 1.0344
Mn, wt.% | 0.46272 | 0.023087 | 0.41655 | 0.5089 | 0.39346 | 0.53198 | 4.989% | 9.979% | 14.97% | 0.43959 | 0.48586
Mo, ppm | 375.5624 | 23.5969 | 328.3686 | 422.7562 | 304.7717 | 446.353 | 6.283% | 12.57% | 18.85% | 356.7842 | 394.3405
Na, wt.% | 0.18192 | 0.013195 | 0.15554 | 0.20831 | 0.14234 | 0.22151 | 7.253% | 14.51% | 21.76% | 0.17283 | 0.19102
Nb, ppm | 5.2548 | 0.28003 | 4.6947 | 5.8148 | 4.4147 | 6.0948 | 5.329% | 10.66% | 15.99% | 4.992 | 5.5175
Nd, ppm | 29.5088 | 1.3276 | 26.8537 | 32.1639 | 25.5261 | 33.4915 | 4.499% | 8.998% | 13.5% | 28.0334 | 30.9843
Ni, ppm | 66.3837 | 3.4584 | 59.4669 | 73.3005 | 56.0085 | 76.759 | 5.21% | 10.42% | 15.63% | 63.0645 | 69.7029
P, wt.% | 0.092341 | 0.005803 | 0.080735 | 0.10395 | 0.074932 | 0.10975 | 6.284% | 12.57% | 18.85% | 0.087724 | 0.096958
Pb, ppm | 43.8049 | 5.434 | 32.9369 | 54.6728 | 27.503 | 60.1068 | 12.4% | 24.81% | 37.21% | 41.6146 | 45.9951
Pr, ppm | 10.8749 | 0.9593 | 8.9563 | 12.7935 | 7.997 | 13.7528 | 8.821% | 17.64% | 26.46% | 10.3312 | 11.4187
Rb, ppm | 65.3496 | 3.5004 | 58.3487 | 72.3504 | 54.8483 | 75.8509 | 5.356% | 10.71% | 16.07% | 62.0821 | 68.6171
Re, ppm | 0.1813 | 0.0090335 | 0.16323 | 0.19936 | 0.1542 | 0.2084 | 4.983% | 9.965% | 14.95% | 0.17223 | 0.19036
S, wt.% | 4.7322 | 0.17467 | 4.3828 | 5.0815 | 4.2082 | 5.2562 | 3.691% | 7.382% | 11.07% | 4.4956 | 4.9688
Sb, ppm | 11.3752 | 0.74202 | 9.8911 | 12.8592 | 9.1491 | 13.6012 | 6.523% | 13.05% | 19.57% | 10.8064 | 11.9439
Sc, ppm | 7.0434 | 0.76934 | 5.5048 | 8.5821 | 4.7354 | 9.3515 | 10.92% | 21.85% | 32.77% | 6.6913 | 7.3956
Se, ppm | 4.7573 | 0.60861 | 3.5401 | 5.9745 | 2.9315 | 6.5831 | 12.79% | 25.59% | 38.38% | 4.5195 | 4.9952
Sm, ppm | 4.0972 | 0.15046 | 3.7963 | 4.3981 | 3.6458 | 4.5486 | 3.672% | 7.344% | 11.02% | 3.8923 | 4.302
Sn, ppm | 11.9673 | 0.44009 | 11.0871 | 12.8475 | 10.6471 | 13.2876 | 3.677% | 7.355% | 11.03% | 11.369 | 12.5657
Sr, ppm | 193.5054 | 34.7874 | 123.9307 | 263.0801 | 89.1433 | 297.8674 | 17.98% | 35.95% | 53.93% | 183.8301 | 203.1806
Ta, ppm | 0.40744 | 0.036999 | 0.33344 | 0.48144 | 0.29644 | 0.51843 | 9.081% | 18.16% | 27.24% | 0.38707 | 0.42781
Tb, ppm | 0.5428 | 0.059238 | 0.42432 | 0.66128 | 0.36509 | 0.72051 | 10.91% | 21.83% | 32.74% | 0.51566 | 0.56994
Te, ppm | 1.8796 | 0.14032 | 1.5989 | 2.1602 | 1.4586 | 2.3005 | 7.465% | 14.93% | 22.4% | 1.7856 | 1.9736
Th, ppm | 6.6675 | 0.50254 | 5.6624 | 7.6726 | 5.1599 | 8.1751 | 7.537% | 15.07% | 22.61% | 6.3341 | 7.0009
Ti, wt.% | 0.27076 | 0.0085407 | 0.25368 | 0.28784 | 0.24514 | 0.29638 | 3.154% | 6.309% | 9.463% | 0.25722 | 0.2843
Tl, ppm | 0.30284 | 0.017917 | 0.26701 | 0.33868 | 0.24909 | 0.35659 | 5.916% | 11.83% | 17.75% | 0.2877 | 0.31798
Tm, ppm | 0.25445 | 0.021893 | 0.21067 | 0.29824 | 0.18878 | 0.32013 | 8.604% | 17.21% | 25.81% | 0.24173 | 0.26718
U, ppm | 57.2959 | 3.7579 | 49.7802 | 64.8116 | 46.0223 | 68.5695 | 6.559% | 13.12% | 19.68% | 54.4311 | 60.1607
V, ppm | 106.9607 | 5.1819 | 96.597 | 117.3245 | 91.4152 | 122.5063 | 4.845% | 9.689% | 14.53% | 101.6127 | 112.3088
W, ppm | 177.03 | 14.4124 | 148.2052 | 205.8548 | 133.7928 | 220.2672 | 8.141% | 16.28% | 24.42% | 168.1785 | 185.8815
Y, ppm | 16.5542 | 0.93065 | 14.6929 | 18.4155 | 13.7623 | 19.3462 | 5.622% | 11.24% | 16.87% | 15.7265 | 17.382
Yb, ppm | 1.8362 | 0.10556 | 1.6251 | 2.0473 | 1.5195 | 2.1528 | 5.749% | 11.5% | 17.25% | 1.7444 | 1.928
Zn, ppm | 55.1555 | 6.5582 | 42.0392 | 68.2719 | 35.481 | 74.8301 | 11.89% | 23.78% | 35.67% | 52.3978 | 57.9133
Zr, ppm | 98.0065 | 4.4896 | 89.0274 | 106.9856 | 84.5379 | 111.4752 | 4.581% | 9.162% | 13.74% | 93.1062 | 102.9068
3-Acid Digestion (no HF)
Ag, ppm | 3.7585 | 0.45607 | 2.8464 | 4.6707 | 2.3903 | 5.1267 | 12.13% | 24.27% | 36.4% | 3.5706 | 3.9465
As, ppm | 653.7041 | 42.9322 | 567.8398 | 739.5685 | 524.9076 | 782.5006 | 6.568% | 13.14% | 19.7% | 621.0189 | 686.3893
Co, ppm | 715.595 | 32.4369 | 650.7211 | 780.4689 | 618.2841 | 812.9058 | 4.533% | 9.066% | 13.6% | 679.8152 | 751.3747
Cu, wt.% | 2.5374 | 0.064724 | 2.4079 | 2.6668 | 2.3432 | 2.7316 | 2.551% | 5.102% | 7.652% | 2.4105 | 2.6643
Fe, wt.% | 29.3586 | 0.78051 | 27.7976 | 30.9196 | 27.0171 | 31.7001 | 2.659% | 5.317% | 7.976% | 27.8907 | 30.8265
Mo, ppm | 360.7758 | 30.3819 | 300.0119 | 421.5396 | 269.63 | 451.9216 | 8.421% | 16.84% | 25.26% | 342.737 | 378.8146
S, wt.% | 4.9835 | 0.27718 | 4.4292 | 5.5379 | 4.152 | 5.8151 | 5.562% | 11.12% | 16.69% | 4.7343 | 5.2327
Aqua Regia Digestion
Ag, ppm | 3.6967 | 0.3929 | 2.9109 | 4.4825 | 2.518 | 4.8754 | 10.63% | 21.26% | 31.88% | 3.5119 | 3.8816
Al, wt.% | 1.0827 | 0.055607 | 0.97151 | 1.1939 | 0.9159 | 1.2495 | 5.136% | 10.27% | 15.41% | 1.0286 | 1.1369
As, ppm | 646.8745 | 43.9002 | 559.0741 | 734.6748 | 515.1739 | 778.575 | 6.787% | 13.57% | 20.36% | 614.5307 | 679.2182
Au, ppm | 1.4797 | 0.089718 | 1.3002 | 1.6591 | 1.2105 | 1.7488 | 6.063% | 12.13% | 18.19% | 1.4057 | 1.5537
Be, ppm | 0.33062 | 0.036765 | 0.25709 | 0.40415 | 0.22032 | 0.44092 | 11.12% | 22.24% | 33.36% | 0.31409 | 0.34715
Bi, ppm | 16.662 | 1.0102 | 14.6416 | 18.6823 | 13.6314 | 19.6925 | 6.063% | 12.13% | 18.19% | 15.8289 | 17.495
Ca, wt.% | 3.1075 | 0.10169 | 2.9042 | 3.3109 | 2.8025 | 3.4126 | 3.272% | 6.545% | 9.817% | 2.9522 | 3.2629
Ce, ppm | 180.7944 | 7.8977 | 164.999 | 196.5898 | 157.1013 | 204.4875 | 4.368% | 8.737% | 13.11% | 171.7547 | 189.8341
Co, ppm | 705.3376 | 40.3492 | 624.6392 | 786.036 | 584.29 | 826.3852 | 5.721% | 11.44% | 17.16% | 670.0707 | 740.6045
Cr, ppm | 22.5947 | 1.6689 | 19.2568 | 25.9326 | 17.5879 | 27.6016 | 7.386% | 14.77% | 22.16% | 21.465 | 23.7245
Cs, ppm | 0.45687 | 0.058263 | 0.34034 | 0.57339 | 0.28208 | 0.63165 | 12.75% | 25.51% | 38.26% | 0.43402 | 0.47971
Cu, wt.% | 2.5037 | 0.10027 | 2.3032 | 2.7043 | 2.2029 | 2.8045 | 4.005% | 8.01% | 12.01% | 2.3785 | 2.6289
Fe, wt.% | 28.4225 | 1.0148 | 26.3929 | 30.4522 | 25.378 | 31.467 | 3.571% | 7.141% | 10.71% | 27.0014 | 29.8436
Ga, ppm | 12.0648 | 1.0042 | 10.0565 | 14.0731 | 9.0523 | 15.0773 | 8.323% | 16.65% | 24.97% | 11.4616 | 12.668
Hf, ppm | 1.3132 | 0.10055 | 1.1121 | 1.5143 | 1.0115 | 1.6148 | 7.657% | 15.31% | 22.97% | 1.2475 | 1.3788
In, ppm | 0.49883 | 0.043544 | 0.41174 | 0.58592 | 0.3682 | 0.62946 | 8.729% | 17.46% | 26.19% | 0.47389 | 0.52377
K, wt.% | 0.58827 | 0.07772 | 0.43283 | 0.74372 | 0.35511 | 0.82144 | 13.21% | 26.42% | 39.63% | 0.55886 | 0.61769
La, ppm | 222.6855 | 18.8469 | 184.9917 | 260.3794 | 166.1448 | 279.2263 | 8.463% | 16.93% | 25.39% | 211.5513 | 233.8198
Li, ppm | 15.3793 | 1.5448 | 12.2896 | 18.4689 | 10.7448 | 20.0137 | 10.04% | 20.09% | 30.13% | 14.6103 | 16.1482
Lu, ppm | 0.2361 | 0.020765 | 0.19457 | 0.27763 | 0.17381 | 0.2984 | 8.795% | 17.59% | 26.38% | 0.2243 | 0.24791
Mg, wt.% | 0.95797 | 0.063048 | 0.83187 | 1.0841 | 0.76882 | 1.1471 | 6.581% | 13.16% | 19.74% | 0.91007 | 1.0059
Mn, wt.% | 0.42616 | 0.017508 | 0.39115 | 0.46118 | 0.37364 | 0.47869 | 4.108% | 8.217% | 12.32% | 0.40485 | 0.44747
Mo, ppm | 353.4843 | 41.6139 | 270.2564 | 436.7121 | 228.6425 | 478.326 | 11.77% | 23.54% | 35.32% | 335.8101 | 371.1585
Nb, ppm | 1.5908 | 0.10597 | 1.3789 | 1.8028 | 1.2729 | 1.9088 | 6.661% | 13.32% | 19.98% | 1.5113 | 1.6704
Ni, ppm | 62.8057 | 3.9664 | 54.8729 | 70.7384 | 50.9066 | 74.7048 | 6.315% | 12.63% | 18.95% | 59.6654 | 65.946
P, wt.% | 0.091919 | 0.0066565 | 0.078606 | 0.10523 | 0.07195 | 0.11189 | 7.242% | 14.48% | 21.73% | 0.087323 | 0.096515
Pb, ppm | 47.198 | 6.0914 | 35.0151 | 59.3809 | 28.9237 | 65.4723 | 12.91% | 25.81% | 38.72% | 44.8381 | 49.5579
Rb, ppm | 29.0575 | 1.8194 | 25.4187 | 32.6963 | 23.5993 | 34.5157 | 6.261% | 12.52% | 18.78% | 27.6046 | 30.5104
S, wt.% | 4.6716 | 0.28618 | 4.0993 | 5.244 | 3.8131 | 5.5302 | 6.126% | 12.25% | 18.38% | 4.4381 | 4.9052
Sc, ppm | 6.091 | 0.60195 | 4.8871 | 7.2949 | 4.2851 | 7.8968 | 9.883% | 19.77% | 29.65% | 5.7864 | 6.3955
Se, ppm | 5.2807 | 0.74495 | 3.7908 | 6.7706 | 3.0459 | 7.5156 | 14.11% | 28.21% | 42.32% | 5.0167 | 5.5448
Sn, ppm | 10.1062 | 0.26116 | 9.5839 | 10.6286 | 9.3228 | 10.8897 | 2.584% | 5.168% | 7.753% | 9.6009 | 10.6116
Sr, ppm | 58.3291 | 10.3362 | 37.6566 | 79.0016 | 27.3204 | 89.3378 | 17.72% | 35.44% | 53.16% | 55.4127 | 61.2456
Tb, ppm | 0.53772 | 0.053853 | 0.43002 | 0.64543 | 0.37616 | 0.69928 | 10.01% | 20.03% | 30.04% | 0.51083 | 0.56461
Th, ppm | 6.7912 | 0.62576 | 5.5397 | 8.0428 | 4.9139 | 8.6685 | 9.214% | 18.43% | 27.64% | 6.4517 | 7.1308
Ti, wt.% | 0.14533 | 0.019063 | 0.1072 | 0.18345 | 0.088138 | 0.20252 | 13.12% | 26.23% | 39.35% | 0.13806 | 0.15259
Tl, ppm | 0.17229 | 0.014063 | 0.14416 | 0.20041 | 0.1301 | 0.21448 | 8.162% | 16.32% | 24.49% | 0.16367 | 0.1809
U, ppm | 54.5054 | 2.3081 | 49.8893 | 59.1216 | 47.5812 | 61.4297 | 4.235% | 8.469% | 12.7% | 51.7802 | 57.2307
V, ppm | 106.2478 | 3.431 | 99.3857 | 113.1098 | 95.9547 | 116.5408 | 3.229% | 6.459% | 9.688% | 100.9354 | 111.5601
W, ppm | 157.8291 | 10.9347 | 135.9597 | 179.6986 | 125.025 | 190.6333 | 6.928% | 13.86% | 20.78% | 149.9377 | 165.7206
Y, ppm | 14.1956 | 1.0659 | 12.0639 | 16.3274 | 10.998 | 17.3933 | 7.509% | 15.02% | 22.53% | 13.4858 | 14.9054
Yb, ppm | 1.5847 | 0.1744 | 1.2359 | 1.9335 | 1.0615 | 2.1079 | 11.01% | 22.01% | 33.02% | 1.5054 | 1.6639
Zn, ppm | 51.8778 | 2.8992 | 46.0794 | 57.6762 | 43.1802 | 60.5754 | 5.589% | 11.18% | 16.77% | 49.2839 | 54.4717
Zr, ppm | 49.2579 | 5.1498 | 38.9583 | 59.5574 | 33.8085 | 64.7072 | 10.45% | 20.91% | 31.36% | 46.795 | 51.7208
Infrared Combustion
S, wt.% | 5.5628 | 0.11776 | 5.3272 | 5.7983 | 5.2095 | 5.9161 | 2.117% | 4.234% | 6.351% | 5.2846 | 5.8409
Gas / Liquid Pycnometry
SG, Unity | 3.4893 | 0.049538 | 3.3902 | 3.5884 | 3.3407 | 3.6379 | 1.42% | 2.839% | 4.259% | 3.3148 | 3.6638

## Fire Assay
| Analytical results for Au in OREAS 524 (Certified Value 1.54 ppm) | [26 empty] | Certified
Au | Round | Replicate | Lab | Lab | Lab | Lab | Lab | Lab | Lab | Lab | Lab | Lab | Lab | Lab | Lab | Lab | Lab | Lab | Lab | Lab | Lab | Lab | Lab | Lab | Lab | Lab | Lab | 1
| No | No | 00 | 01 | 02 | 03 | 04 | 05 | 06 | 07 | 08 | 09 | 10 | 12 | 13 | 14 | 15 | 16 | 17 | 18 | 19 | 20 | 21 | 22 | 23 | 24 | 26 | ppm
|  |  | INAA | FA*OES | FA*AAS | FA*AAS | FA*AAS | FA*AAS | FA*AAS | FA*AAS | FA*OES | FA*AAS | FA*OES | FA*AAS | FA*AAS | FA*AAS | FA*AAS | FA*AAS | FA*AAS | FA*AAS | FA*AAS | FA*AAS | FA*AAS | FA*OES | FA*OES | FA*OES | FA*AAS | 2
|  |  | 0.09g | 30g | 30g | 30g | 25g | 30g | 30g | 30g | 30g | 30g | 25g | 30g | 30g | 40g | 30g | 50g | 30g | 30g | 30g | 30g | 30g | 40g | 40g | 30g | 30g | 3
| 1 | 1 | 1.47 | 1.54 | 1.565 | 1.392 | 1.52 | 1.57 | 1.545 | 1.505 | 1.52 | 1.57 | 1.54 | 1.561 | 1.53 | 1.56 | 1.595 | 1.5 | 1.49 | 1.56 | 1.57 | 1.55 | 1.451 | 1.57 | 1.41 | 1.59 | 1.6 | 1
| 1 | 2 | 1.46 | 1.52 | 1.527 | 1.419 | 1.56 | 1.59 | 1.5 | 1.515 | 1.585 | 1.58 | 1.56 | 1.55 | 1.51 | 1.57 | 1.5855 | 1.5345 | 1.51 | 1.55 | 1.49 | 1.56 | 1.557 | 1.51 | 1.43 | 1.63 | 1.63 | 0
| 1 | 3 | 1.48 | 1.513 | 1.555 | 1.472 | 1.53 | 1.54 | 1.595 | 1.5 | 1.6 | 1.565 | 1.51 | 1.5785 | 1.53 | 1.555 | 1.5655 | 1.5085 | 1.5 | 1.52 | 1.53 | 1.58 | 1.498 | 1.56 | 1.44 | 1.61 | 1.59 | 16
| 1 | 4 | 1.46 | 1.52 | 1.573 | 1.493 | 1.56 | 1.595 | 1.555 | 1.515 | 1.665 | 1.56 | 1.5 | 1.55 | 1.56 | 1.553 | 1.5844 | 1.5095 | 1.49 | 1.54 | 1.58 | 1.59 | 1.439 | 1.57 | 1.49 | 1.59 | 1.63 | 1.542
| 1 | 5 | 1.49 | 1.532 | 1.568 | 1.459 | 1.58 | 1.59 | 1.565 | 1.49 | 1.69 | 1.545 | 1.51 | 1.545 | 1.47 | 1.536 | 1.5802 | 1.5065 | 1.45 | 1.54 | 1.56 | 1.6 | 1.549 | 1.57 | 1.52 | 1.58 | 1.58 | 7
| 1 | 6 | 1.5 | 1.529 | 1.549 | 1.493 | 1.55 | 1.545 | 1.58 | 1.5 | 1.57 | 1.555 | 1.48 | 1.6005 | 1.48 | 1.557 | 1.6086 | 1.5395 | 1.47 | 1.52 | 1.59 | 1.54 | 1.444 | 1.56 | 1.5 | 1.62 | 1.59
|  | 7 | 00: 1.48
|  | 8 | 00: 1.51
|  | 9 | 00: 1.55
|  | 10 | 00: 1.54
|  | 11 | 00: 1.53
|  | 12 | 00: 1.44
|  | 13 | 00: 1.54
|  | 14 | 00: 1.35
|  | 15 | 00: 1.57
|  | 16 | 00: 1.48
|  | 17 | 00: 1.56
|  | 18 | 00: 1.46
|  | 19 | 00: 1.51
|  | 20 | 00: 1.54
| Mean |  | 1.496 | 1.5257 | 1.5562 | 1.4547 | 1.55 | 1.5717 | 1.5567 | 1.5042 | 1.605 | 1.5625 | 1.5167 | 1.5642 | 1.5133 | 1.5552 | 1.5865 | 1.5164 | 1.485 | 1.5383 | 1.5533 | 1.57 | 1.4897 | 1.5567 | 1.465 | 1.6033 | 1.6033
| Median |  | 1.495 | 1.5245 | 1.56 | 1.4655 | 1.555 | 1.58 | 1.56 | 1.5025 | 1.5925 | 1.5625 | 1.51 | 1.5555 | 1.52 | 1.556 | 1.585 | 1.509 | 1.49 | 1.54 | 1.565 | 1.57 | 1.4745 | 1.565 | 1.465 | 1.6 | 1.595
| Std Dev. |  | 0.051134 | 0.0098116 | 0.016762 | 0.041127 | 0.021909 | 0.024221 | 0.032965 | 0.009704 | 0.062769 | 0.012145 | 0.028752 | 0.021457 | 0.033862 | 0.011125 | 0.014443 | 0.01636 | 0.021679 | 0.016021 | 0.037238 | 0.023664 | 0.053425 | 0.023381 | 0.044159 | 0.019664 | 0.021602
| Rel.Std.Dev. |  | 3.418% | 0.6431% | 1.077% | 2.827% | 1.413% | 1.541% | 2.118% | 0.6451% | 3.911% | 0.7773% | 1.896% | 1.372% | 2.238% | 0.7154% | 0.9103% | 1.079% | 1.46% | 1.041% | 2.397% | 1.507% | 3.586% | 1.502% | 3.014% | 1.226% | 1.347%
| PDM3 |  | -2.984% | -1.06% | 0.9179% | -5.664% | 0.5179% | 1.923% | 0.9503% | -2.454% | 4.085% | 1.329% | -1.644% | 1.436% | -1.86% | 0.853% | 2.888% | -1.66% | -3.697% | -0.2386% | 0.7341% | 1.815% | -3.395% | 0.9503% | -4.994% | 3.977% | 3.977%
| Z-Score (Absolute) |  | NA | 0.63 | 0.04 | 1.93 | 0.09 | 0.39 | 0.05 | 1.11 | 0.75 | 0.18 | 0.83 | 0.22 | 0.91 | 0.02 | 0.72 | 0.84 | 1.53 | 0.35 | 0.02 | 0.35 | 1.43 | 0.26 | 1.98 | 1.09 | 1.09
| Analytical results for Pd in OREAS 524 (Indicative Value < 5 ppb) | [26 empty] | Indicative
Pd | Round | Replicate | 00: Lab | 1
| No | No | 00: 22 | ppb
|  |  | 00: FA*OES | 0
|  |  | 00: 40g | 0
| 1 | 1 | 00: < 5 | 1
| 1 | 2 | 00: < 5 | 1
| 1 | 3 | 00: 5 | 16
| 1 | 4 | 00: < 5 | < 5
| 1 | 5 | 00: < 5 | 7
| 1 | 6 | 00: < 5
| Mean |  | 00: 5
| Median |  | 00: 5
Std Dev.
Rel.Std.Dev.
PDM3
Z-Score (Absolute) | bar: 00
| Analytical results for Pt in OREAS 524 (Indicative Value 4 ppb) | [26 empty] | Indicative
Pt | Round | Replicate | 00: Lab | 1
| No | No | 00: 22 | ppb
|  |  | 00: FA*OES | 0
|  |  | 00: 40g | 0
| 1 | 1 | 00: 5 | 1
| 1 | 2 | 00: < 5 | 1
| 1 | 3 | 00: 5 | 16
| 1 | 4 | 00: < 5 | 3.75
| 1 | 5 | 00: < 5 | 7
| 1 | 6 | 00: 5
| Mean |  | 00: 5
| Median |  | 00: 5
| Std Dev. |  | 00: 0
Rel.Std.Dev. | bar: 00
| PDM3 |  | 00: 33.33%
Z-Score (Absolute) | bar: 00
Note on C31: Z-Scores have been calculated after removal of individual outliers. In general, laboratory batches are rejected if Z-Score > 2.5.
Note on C49: Z-Scores have been calculated after removal of individual outliers. In general, laboratory batches are rejected if Z-Score > 2.5.
Note on C67: Z-Scores have been calculated after removal of individual outliers. In general, laboratory batches are rejected if Z-Score > 2.5.

## PF ICP
| Analytical results for Ag in OREAS 524 (Indicative Value 3.27 ppm) | [20 empty] | Indicative
Ag | Round | Replicate | Lab | Lab | Lab | Lab | Lab | Lab | Lab | [12 empty] | 1
| No | No | 01 | 10 | 12 | 17 | 18 | 19 | 23 | [12 empty] | ppm
|  |  | PF*OES/MS | PF*MS | PF*MS | PF*OES/MS | PF*OES/MS | PF*MS | PF*MS | [12 empty] | 2
2
| 1 | 1 | 4 | 5 | < 5 | 4.25 | 3 | < 10 | < 5 | [12 empty] | 1
| 1 | 2 | 3 | < 5 | < 5 | 4.03 | 3 | < 10 | 5 | [12 empty] | 3
| 1 | 3 | 3 | < 5 | < 5 | 4.1 | 3 | < 10 | < 5 | [12 empty] | 16
| 1 | 4 | 3 | < 5 | < 5 | 4.2 | 3 | < 10 | < 5 | [12 empty] | 3.272
| 1 | 5 | 4 | < 5 | < 5 | 3.92 | 3 | < 10 | < 5 | [12 empty] | 9
| 1 | 6 | 4 | < 5 | < 5 | 3.66 | 3 | < 10 | < 5
| Mean |  | 3.5 | 5 |  | 4.0267 | 3 |  | 5
| Median |  | 3.5 | 5 |  | 4.065 | 3 |  | 5
| Std Dev. |  | 0.54772 |  |  | 0.215 | 0
| Rel.Std.Dev. |  | 15.65% |  |  | 5.34% | 0%
| PDM3 |  | 6.968% | 52.81% |  | 23.06% | -8.313% |  | 52.81%
| Z-Score (Absolute) |  | 4.05 | 0.67 | NA | 8.31 | 0 | NA | 0.67
| Analytical results for Al in OREAS 524 (Certified Value 2.93 wt.%) | [20 empty] | Certified
Al | Round | Replicate | Lab | Lab | Lab | Lab | Lab | Lab | Lab | Lab | Lab | Lab | Lab | Lab | Lab | Lab | Lab | Lab | Lab | Lab |  | 1
| No | No | 01 | 03 | 04 | 06 | 07 | 08 | 09 | 10 | 12 | 14 | 15 | 17 | 18 | 19 | 20 | 21 | 22 | 26 |  | wt.%
|  |  | PF*OES/MS | PF*OES | PF*OES | PF*OES | PF*OES | PF*OES | PF*OES | PF*OES | PF*OES | PF*OES | PF*OES | PF*OES/MS | PF*OES/MS | PF*OES | PF*OES | PF*OES | PF*OES | PF*OES |  | 2
3
| 1 | 1 | 2.92 | 2.87 | 2.87 | 2.736 | 2.943 | 2.9 | 2.853 | 2.89 | 2.9168 | 3.131 | 2.3956 | 3.04 | 2.85 | 3.15 | 2.85 | 3.02 | 2.95 | 2.68 |  | 1
| 1 | 2 | 3 | 2.68 | 3.1 | 2.884 | 2.948 | 2.921 | 2.879 | 2.89 | 2.9334 | 3.168 | 2.4147 | 3.13 | 2.9 | 3.02 | 2.88 | 3 | 3 | 2.68 |  | 0
| 1 | 3 | 3.05 | 2.81 | 3.36 | 2.895 | 2.932 | 2.779 | 2.868 | 2.82 | 2.9823 | 3.177 | 2.3656 | 3.11 | 2.89 | 2.98 | 2.9 | 2.97 | 3.04 | 2.71 |  | 16
| 1 | 4 | 2.99 | 2.83 | 3.2 | 2.868 | 2.932 | 2.911 | 2.921 | 2.87 | 2.8638 | 3.123 | 2.5541 | 3.08 | 2.95 | 2.85 | 2.88 | 2.99 | 2.96 | 2.69 |  | 2.932
| 1 | 5 | 3.08 | 2.94 | 3.27 | 2.847 | 2.821 | 2.9 | 2.932 | 2.94 | 2.9574 | 3.084 | 2.3838 | 3.05 | 2.88 | 2.98 | 2.8 | 2.98 | 3 | 2.68 |  | 9
| 1 | 6 | 2.99 | 2.88 | 3.37 | 2.874 | 2.868 | 2.868 | 2.9 | 2.89 | 3.0013 | 3.1 | 2.3347 | 3.11 | 2.91 | 3.07 | 2.92 | 2.96 | 2.98 | 2.68
| Mean |  | 3.005 | 2.835 | 3.195 | 2.8507 | 2.9073 | 2.8798 | 2.8922 | 2.8833 | 2.9425 | 3.1305 | 2.4081 | 3.0867 | 2.8967 | 3.0083 | 2.8717 | 2.9867 | 2.9883 | 2.6867
| Median |  | 2.995 | 2.85 | 3.235 | 2.871 | 2.932 | 2.9 | 2.8895 | 2.89 | 2.9454 | 3.127 | 2.3897 | 3.095 | 2.895 | 3 | 2.88 | 2.985 | 2.99 | 2.68
| Std Dev. |  | 0.055408 | 0.088261 | 0.18876 | 0.058452 | 0.051271 | 0.052511 | 0.03089 | 0.038816 | 0.049407 | 0.036654 | 0.076563 | 0.036148 | 0.033267 | 0.10068 | 0.042151 | 0.021602 | 0.032506 | 0.012111
| Rel.Std.Dev. |  | 1.844% | 3.113% | 5.908% | 2.05% | 1.763% | 1.823% | 1.068% | 1.346% | 1.679% | 1.171% | 3.179% | 1.171% | 1.148% | 3.347% | 1.468% | 0.7233% | 1.088% | 0.4508%
| PDM3 |  | 2.489% | -3.309% | 8.97% | -2.774% | -0.8417% | -1.78% | -1.359% | -1.66% | 0.3567% | 6.77% | -17.87% | 5.275% | -1.206% | 2.603% | -2.058% | 1.864% | 1.921% | -8.368%
| Z-Score (Absolute) |  | 0.83 | 0.7 | 2.54 | 0.35 | 0.11 | 0.11 | 0.18 | 0.26 | 0.27 | 1.96 | 4.79 | 1.56 | 0.14 | 0.86 | 0.37 | 0.67 | 0.68 | 2.03
| Analytical results for As in OREAS 524 (Certified Value 673 ppm) | [20 empty] | Certified
As | Round | Replicate | Lab | Lab | Lab | Lab | Lab | Lab | Lab | Lab | Lab | Lab | Lab | Lab | Lab | Lab | Lab | Lab | Lab | Lab |  | 1
| No | No | 01 | 03 | 04 | 06 | 07 | 08 | 09 | 10 | 12 | 14 | 15 | 17 | 18 | 19 | 20 | 21 | 23 | 26 |  | ppm
|  |  | PF*OES/MS | PF*OES | PF*MS | PF*OES | PF*OES | PF*OES | PF*OES | PF*MS | PF*MS | PF*OES | PF*MS | PF*OES/MS | PF*OES/MS | PF*OES | PF*OES | PF*OES | PF*MS | PF*MS |  | 0
0
| 1 | 1 | 718 | 620 | 718 | 800 | 600 | 700 | 700 | 746 | 715.606 | 602 | 641.13 | 690 | 635 | 730 | 640 | 666 | 790 | 553 |  | 1
| 1 | 2 | 710 | 630 | 745 | 700 | 700 | 600 | 700 | 754 | 721.6436 | 582 | 626.96 | 710 | 627 | 695 | 640 | 669 | 755 | 557 |  | 0
| 1 | 3 | 706 | 630 | 722 | 700 | 600 | 600 | 700 | 754 | 724.6041 | 575 | 628.28 | 699 | 634 | 715 | 610 | 684 | 745 | 549 |  | 16
| 1 | 4 | 708 | 640 | 714 | 700 | 700 | 600 | 800 | 740 | 712.9233 | 557 | 650.23 | 702 | 633 | 685 | 620 | 665 | 735 | 559 |  | 673.4724
| 1 | 5 | 707 | 630 | 716 | 700 | 700 | 600 | 800 | 752 | 710.5581 | 580 | 642.33 | 674 | 651 | 715 | 600 | 688 | 730 | 554 |  | 10
| 1 | 6 | 718 | 620 | 757 | 700 | 600 | 600 | 800 | 743 | 713.3494 | 589 | 643.4 | 711 | 639 | 710 | 630 | 679 | 730 | 569
| Mean |  | 711.1667 | 628.3333 | 728.6667 | 716.6667 | 650 | 616.6667 | 750 | 748.1667 | 716.4474 | 580.8333 | 638.7217 | 697.6667 | 636.5 | 708.3333 | 623.3333 | 675.1667 | 747.5 | 556.8333
| Median |  | 709 | 630 | 720 | 700 | 650 | 600 | 750 | 749 | 714.4777 | 581 | 641.73 | 700.5 | 634.5 | 712.5 | 625 | 674 | 740 | 555.5
| Std Dev. |  | 5.4559 | 7.5277 | 17.9072 | 40.8248 | 54.7723 | 40.8248 | 54.7723 | 6.0139 | 5.4944 | 14.9588 | 9.1708 | 13.9236 | 8.0932 | 16.0208 | 16.3299 | 9.8268 | 22.9674 | 6.8823
| Rel.Std.Dev. |  | 0.7672% | 1.198% | 2.458% | 5.696% | 8.427% | 6.62% | 7.303% | 0.8038% | 0.7669% | 2.575% | 1.436% | 1.996% | 1.272% | 2.262% | 2.62% | 1.455% | 3.073% | 1.236%
| PDM3 |  | 5.597% | -6.702% | 8.195% | 6.414% | -3.485% | -8.435% | 11.36% | 11.09% | 6.381% | -13.76% | -5.16% | 3.592% | -5.49% | 5.176% | -7.445% | 0.2516% | 10.99% | -17.32%
| Z-Score (Absolute) |  | 0.34 | 0.8 | 0.58 | 0.42 | 0.5 | 0.96 | 0.88 | 0.85 | 0.41 | 1.46 | 0.66 | 0.16 | 0.69 | 0.3 | 0.87 | 0.16 | 0.73 | 1.79
| Analytical results for B in OREAS 524 (Indicative Value 40.6 ppm) | [20 empty] | Indicative
B | Round | Replicate | Lab | Lab | Lab | Lab | [15 empty] | 1
| No | No | 10 | 12 | 22 | 26 | [15 empty] | ppm
|  |  | PF*OES | PF*OES | PF*OES | PF*MS | [15 empty] | 1
1
| 1 | 1 | < 50 | 68.5519 | < 20 | 40 | [15 empty] | 1
| 1 | 2 | < 50 | 63.6007 | < 20 | 40 | [15 empty] | 4
| 1 | 3 | < 50 | 70.3735 | 20 | 30 | [15 empty] | 16
| 1 | 4 | < 50 | 74.8863 | 20 | 40 | [15 empty] | 40.5961
| 1 | 5 | < 50 | 62.556 | 20 | 40 | [15 empty] | 10
| 1 | 6 | < 50 | 70.7619 | 20 | 30
| Mean |  |  | 68.455 | 20 | 36.6667
| Median |  |  | 69.4627 | 20 | 40
| Std Dev. |  |  | 4.6634 | 0 | 5.164
| Rel.Std.Dev. |  |  | 6.812% | 0% | 14.08%
| PDM3 |  |  | 68.62% | -50.73% | -9.679%
| Z-Score (Absolute) |  | NA | 1.07 | 0.67 | 0
| Analytical results for Ba in OREAS 524 (Certified Value 2.94 wt.%) | [20 empty] | Certified
Ba | Round | Replicate | Lab | Lab | Lab | Lab | Lab | Lab | Lab | Lab | Lab | Lab | Lab | Lab | Lab | Lab | Lab |  |  |  |  | 1
| No | No | 01 | 04 | 10 | 12 | 13 | 14 | 15 | 17 | 18 | 19 | 20 | 21 | 22 | 23 | 26 |  |  |  |  | wt.%
|  |  | PF*OES/MS | PF*MS | PF*MS | PF*OES | BF*XRF | PF*OES | PF*OES | PF*OES/MS | PF*OES/MS | PF*OES | PF*OES | PF*OES | PF*MS | PF*MS | PF*MS |  |  |  |  | 2
2
| 1 | 1 | > 1 | > 2 | 3.0448 | 3.2043 | 2.68 | 0.1565 | 3.3254 | > 1 | > 1 | > 1 | 2.12 | 0.4229 | 3 | 2.99 | > 1 |  |  |  |  | 1
| 1 | 2 | > 1 | > 2 | 3.0049 | 3.3223 | 2.71 | 0.1316 | 3.4589 | > 1 | > 1 | > 1 | 2.26 | 0.5062 | 2.94 | 3.09 | > 1 |  |  |  |  | 0
| 1 | 3 | > 1 | > 2 | 2.9954 | 3.3368 | 2.7 | 0.1502 | 3.4387 | > 1 | > 1 | > 1 | 2.25 | 0.6353 | 2.96 | 2.9 | > 1 |  |  |  |  | 16
| 1 | 4 | > 1 | > 2 | 3.0151 | 3.3316 | 2.7 | 0.1373 | 3.5467 | > 1 | > 1 | > 1 | 2.08 | 0.5701 | 3.04 | 2.98 | > 1 |  |  |  |  | 2.9353
| 1 | 5 | > 1 | > 2 | 3.062 | 3.3294 | 2.71 | 0.13 | 3.439 | > 1 | > 1 | > 1 | 1.98 | 0.3404 | 2.96 | 2.86 | > 1 |  |  |  |  | 11
| 1 | 6 | > 1 | > 2 | 3.0131 | 3.3498 | 2.7 | 0.1262 | 3.3144 | > 1 | > 1 | > 1 | 2.05 | 0.3966 | 2.98 | 2.98 | > 1
| Mean |  |  |  | 3.0225 | 3.3124 | 2.7 | 0.13863 | 3.4205 |  |  |  | 2.1233 | 0.47858 | 2.98 | 2.9667
| Median |  |  |  | 3.0141 | 3.3305 | 2.7 | 0.13445 | 3.4388 |  |  |  | 2.1 | 0.46455 | 2.97 | 2.98
| Std Dev. |  |  |  | 0.025475 | 0.053751 | 0.010954 | 0.012111 | 0.087608 |  |  |  | 0.11183 | 0.11191 | 0.035777 | 0.079917
| Rel.Std.Dev. |  |  |  | 0.8428% | 1.623% | 0.4057% | 8.736% | 2.561% |  |  |  | 5.267% | 23.38% | 1.201% | 2.694%
| PDM3 |  |  |  | 2.973% | 12.85% | -8.016% | -95.28% | 16.53% |  |  |  | -27.66% | -83.7% | 1.523% | 1.069%
| Z-Score (Absolute) |  | NA | NA | 0.1 | 0.67 | 0.49 | 5.19 | 0.83 | NA | NA | NA | 1.55 | 4.57 | 0.02 | 0 | NA
| Analytical results for Be in OREAS 524 (Indicative Value 0.54 ppm) | [20 empty] | Indicative
Be | Round | Replicate | Lab | Lab | Lab | Lab | Lab | Lab | Lab | Lab | Lab | Lab | Lab | Lab | [7 empty] | 1
| No | No | 01 | 04 | 10 | 12 | 14 | 15 | 17 | 18 | 19 | 20 | 23 | 26 | [7 empty] | ppm
|  |  | PF*OES/MS | PF*MS | PF*MS | PF*MS | PF*OES | PF*MS | PF*OES/MS | PF*OES/MS | PF*MS | PF*MS | PF*MS | PF*MS | [7 empty] | 2
2
| 1 | 1 | < 5 | < 1 | < 1 | < 1 | < 5 | 0.4901 | < 5 | < 5 | 0.7 | 0.6 | < 1 | < 4 | [7 empty] | 1
| 1 | 2 | < 5 | < 1 | < 1 | < 1 | < 5 | 0.4906 | < 5 | < 5 | 0.7 | 0.5 | < 1 | < 4 | [7 empty] | 5
| 1 | 3 | < 5 | < 1 | < 1 | < 1 | < 5 | 0.4757 | < 5 | < 5 | < 0.5 | 0.6 | < 1 | < 4 | [7 empty] | 16
| 1 | 4 | < 5 | < 1 | < 1 | < 1 | < 5 | 0.446 | < 5 | < 5 | < 0.5 | 0.6 | < 1 | < 4 | [7 empty] | 0.5448
| 1 | 5 | < 5 | < 1 | < 1 | < 1 | < 5 | 0.5095 | < 5 | < 5 | 0.9 | 0.6 | < 1 | < 4 | [7 empty] | 11
| 1 | 6 | < 5 | < 1 | < 1 | < 1 | < 5 | 0.4936 | < 5 | < 5 | 0.6 | 0.6 | < 1 | < 4
| Mean | [6 empty] | 0.48425 |  |  | 0.725 | 0.58333
| Median | [6 empty] | 0.49035 |  |  | 0.7 | 0.6
| Std Dev. | [6 empty] | 0.021613 |  |  | 0.12583 | 0.040825
| Rel.Std.Dev. | [6 empty] | 4.463% |  |  | 17.36% | 6.999%
| PDM3 | [6 empty] | -11.11% |  |  | 33.08% | 7.073%
| Z-Score (Absolute) |  | NA | NA | NA | NA | NA | 3.33 | NA | NA | 0 | 0.67 | NA | NA
| Analytical results for Bi in OREAS 524 (Certified Value 17.5 ppm) | [20 empty] | Certified
Bi | Round | Replicate | Lab | Lab | Lab | Lab | Lab | Lab | Lab | Lab | Lab | Lab | Lab | [8 empty] | 1
| No | No | 01 | 04 | 10 | 12 | 14 | 15 | 17 | 18 | 20 | 23 | 26 | [8 empty] | ppm
|  |  | PF*OES/MS | PF*MS | PF*MS | PF*MS | PF*OES | PF*MS | PF*OES/MS | PF*OES/MS | PF*MS | PF*MS | PF*MS | [8 empty] | 1
2
| 1 | 1 | 15.3 | 18.9 | 15.9 | 15.9351 | < 5 | 17.557 | 17.3 | 18 | 19.2 | 19 | 19 | [8 empty] | 1
| 1 | 2 | 15.7 | 19.2 | 15.9 | 15.9479 | < 5 | 17.078 | 17.2 | 18.6 | 18.6 | 17 | 19 | [8 empty] | 0
| 1 | 3 | 15.6 | 19.5 | 20.2 | 16.1708 | < 5 | 17.504 | 17 | 18.3 | 19 | 17 | 19 | [8 empty] | 16
| 1 | 4 | 15.5 | 18.4 | 16.3 | 16.1421 | < 5 | 17.682 | 17.4 | 18.4 | 19.2 | 17 | 19 | [8 empty] | 17.5331
| 1 | 5 | 15.7 | 19 | 15.9 | 16.1241 | < 5 | 17.796 | 17 | 18.4 | 19.1 | 17 | 19 | [8 empty] | 12
| 1 | 6 | 15.6 | 19.3 | 16.5 | 16.0019 | < 5 | 17.248 | 17.1 | 18.6 | 19.1 | 17 | 20
| Mean |  | 15.5667 | 19.05 | 16.7833 | 16.0536 |  | 17.4775 | 17.1667 | 18.3833 | 19.0333 | 17.3333 | 19.1667
| Median |  | 15.6 | 19.1 | 16.1 | 16.063 |  | 17.5305 | 17.15 | 18.4 | 19.1 | 17 | 19
| Std Dev. |  | 0.15055 | 0.38341 | 1.6928 | 0.10432 |  | 0.26928 | 0.1633 | 0.22286 | 0.22509 | 0.8165 | 0.40825
| Rel.Std.Dev. |  | 0.9672% | 2.013% | 10.09% | 0.6498% |  | 1.541% | 0.9513% | 1.212% | 1.183% | 4.711% | 2.13%
| PDM3 |  | -11.22% | 8.652% | -4.276% | -8.438% |  | -0.3172% | -2.09% | 4.849% | 8.556% | -1.139% | 9.317%
| Z-Score (Absolute) |  | 0.93 | 0.83 | 0.66 | 0.69 | NA | 0.04 | 0.12 | 0.5 | 0.83 | 0.04 | 0.89
| Analytical results for Ca in OREAS 524 (Certified Value 3.44 wt.%) | [20 empty] | Certified
Ca | Round | Replicate | Lab | Lab | Lab | Lab | Lab | Lab | Lab | Lab | Lab | Lab | Lab | Lab | Lab | Lab | Lab | Lab | Lab | Lab |  | 1
| No | No | 01 | 03 | 04 | 06 | 07 | 08 | 09 | 10 | 12 | 14 | 15 | 17 | 18 | 19 | 20 | 21 | 23 | 26 |  | wt.%
|  |  | PF*OES/MS | PF*OES | PF*OES | PF*OES | PF*OES | PF*OES | PF*OES | PF*OES | PF*OES | PF*OES | PF*OES | PF*OES/MS | PF*OES/MS | PF*OES | PF*OES | PF*OES | PF*OES | PF*OES |  | 2
3
| 1 | 1 | 3.42 | 3.427 | 3.45 | 3.588 | 3.302 | 3.309 | 3.388 | 3.5 | 3.4975 | 2.185 | 3.5375 | 3.37 | 3.2 | 2.8 | 3.61 | 3.55 | 3.28 | 3.36 |  | 1
| 1 | 2 | 3.53 | 3.181 | 3.51 | 3.559 | 3.238 | 3.431 | 3.502 | 3.4 | 3.4565 | 2.213 | 3.6846 | 3.44 | 3.2 | 2.6 | 3.63 | 3.54 | 3.27 | 3.36 |  | 0
| 1 | 3 | 3.33 | 3.353 | 3.62 | 3.573 | 3.252 | 3.18 | 3.523 | 3.5 | 3.6261 | 2.191 | 3.7023 | 3.43 | 3.2 | 2.6 | 3.7 | 3.49 | 3.2 | 3.5 |  | 16
| 1 | 4 | 3.23 | 3.401 | 3.52 | 3.638 | 3.152 | 3.388 | 3.502 | 3.5 | 3.6624 | 2.175 | 3.7983 | 3.5 | 3.2 | 2.3 | 3.58 | 3.49 | 3.24 | 3.29 |  | 3.4412
| 1 | 5 | 3.58 | 3.5 | 3.51 | 3.559 | 3.109 | 3.28 | 3.423 | 3.5 | 3.506 | 2.094 | 3.6758 | 3.46 | 3.2 | 2.6 | 3.54 | 3.44 | 3.26 | 3.48 |  | 13
| 1 | 6 | 3.44 | 3.434 | 3.59 | 3.602 | 3.209 | 3.259 | 3.402 | 3.5 | 3.5274 | 2.09 | 3.577 | 3.37 | 3.2 | 2.6 | 3.7 | 3.53 | 3.33 | 3.43
| Mean |  | 3.4217 | 3.3827 | 3.5333 | 3.5865 | 3.2103 | 3.3078 | 3.4567 | 3.4833 | 3.546 | 2.158 | 3.6626 | 3.4283 | 3.2 | 2.5833 | 3.6267 | 3.5067 | 3.2633 | 3.4033
| Median |  | 3.43 | 3.414 | 3.515 | 3.5805 | 3.2235 | 3.2945 | 3.4625 | 3.5 | 3.5167 | 2.18 | 3.6802 | 3.435 | 3.2 | 2.6 | 3.62 | 3.51 | 3.265 | 3.395
| Std Dev. |  | 0.12828 | 0.10978 | 0.061536 | 0.030297 | 0.07011 | 0.090663 | 0.058902 | 0.040825 | 0.080354 | 0.052635 | 0.093419 | 0.051153 | 4.8648e-16 | 0.16021 | 0.064395 | 0.041312 | 0.043205 | 0.080664
| Rel.Std.Dev. |  | 3.749% | 3.245% | 1.742% | 0.8447% | 2.184% | 2.741% | 1.704% | 1.172% | 2.266% | 2.439% | 2.551% | 1.492% | 1.52e-14% | 6.202% | 1.776% | 1.178% | 1.324% | 2.37%
| PDM3 |  | -0.5682% | -1.702% | 2.677% | 4.222% | -6.709% | -3.876% | 0.4488% | 1.224% | 3.044% | -37.29% | 6.433% | -0.3745% | -7.01% | -24.93% | 5.389% | 1.902% | -5.169% | -1.101%
| Z-Score (Absolute) |  | 0.02 | 0.02 | 0.61 | 0.91 | 1.22 | 0.67 | 0.18 | 0.33 | 0.68 | 7.18 | 1.34 | 0.02 | 1.28 | 4.45 | 1.14 | 0.46 | 0.92 | 0.13
| Analytical results for Ce in OREAS 524 (Certified Value 201 ppm) | [20 empty] | Certified
Ce | Round | Replicate | Lab | Lab | Lab | Lab | Lab | Lab | Lab | Lab | Lab | Lab | [9 empty] | 1
| No | No | 01 | 10 | 12 | 15 | 17 | 18 | 19 | 20 | 23 | 26 | [9 empty] | ppm
|  |  | PF*OES/MS | PF*MS | PF*MS | PF*MS | PF*OES/MS | PF*OES/MS | PF*MS | PF*MS | PF*MS | PF*MS | [9 empty] | 0
0
| 1 | 1 | 202.7 | 204 | 209.75 | 207.09 | 189 | 196 | 211 | 224 | 214 | 190 | [9 empty] | 1
| 1 | 2 | 201.6 | 205.7 | 200.438 | 204.048 | 192 | 194 | 201 | 221 | 206 | 192 | [9 empty] | 0
| 1 | 3 | 198.1 | 206.6 | 207.8966 | 209.412 | 190 | 191 | 210 | 226 | 194 | 194 | [9 empty] | 16
| 1 | 4 | 203.7 | 203.7 | 211.0502 | 211.194 | 200 | 194 | 209 | 224 | 200 | 188 | [9 empty] | 200.511
| 1 | 5 | 196.9 | 201.1 | 203.8838 | 211.347 | 196 | 201 | 200 | 223 | 190 | 193 | [9 empty] | 14
| 1 | 6 | 200.3 | 208.5 | 202.2296 | 210.555 | 194 | 194 | 198 | 225 | 197 | 195
| Mean |  | 200.55 | 204.9333 | 205.8747 | 208.941 | 193.5 | 195 | 204.8333 | 223.8333 | 200.1667 | 192
| Median |  | 200.95 | 204.85 | 205.8902 | 209.9835 | 193 | 194 | 205 | 224 | 198.5 | 192.5
| Std Dev. |  | 2.6471 | 2.5758 | 4.3058 | 2.8656 | 4.0866 | 3.3466 | 5.7764 | 1.7224 | 8.6814 | 2.6077
| Rel.Std.Dev. |  | 1.32% | 1.257% | 2.091% | 1.372% | 2.112% | 1.716% | 2.82% | 0.7695% | 4.337% | 1.358%
| PDM3 |  | 0.01945% | 2.206% | 2.675% | 4.204% | -3.497% | -2.748% | 2.156% | 11.63% | -0.1717% | -4.245%
| Z-Score (Absolute) |  | 0.31 | 0.32 | 0.46 | 0.89 | 1.31 | 1.27 | 0.31 | 3.02 | 0.36 | 1.53
| Analytical results for Co in OREAS 524 (Certified Value 728 ppm) | [20 empty] | Certified
Co | Round | Replicate | Lab | Lab | Lab | Lab | Lab | Lab | Lab | Lab | Lab | Lab | Lab | Lab | Lab | Lab | Lab | Lab |  |  |  | 1
| No | No | 01 | 03 | 04 | 06 | 07 | 08 | 09 | 14 | 15 | 17 | 18 | 19 | 20 | 21 | 23 | 26 |  |  |  | ppm
|  |  | PF*OES/MS | PF*OES | PF*MS | PF*OES | PF*OES | PF*OES | PF*OES | PF*OES | PF*MS | PF*OES/MS | PF*OES/MS | PF*OES | PF*OES | PF*OES | PF*OES | PF*MS |  |  |  | 0
0
| 1 | 1 | 725.4 | 660 | 705 | 710 | 710 | 690 | 700 | 756 | 769.6224 | 695 | 745 | 815 | 690 | 771 | 720 | 729 |  |  |  | 1
| 1 | 2 | 729.6 | 660 | 721 | 750 | 760 | 690 | 690 | 752 | 760.5408 | 710 | 774 | 770 | 680 | 769 | 720 | 741 |  |  |  | 0
| 1 | 3 | 730.3 | 670 | 712 | 750 | 730 | 660 | 680 | 754 | 761.4624 | 682 | 728 | 800 | 670 | 760 | 720 | 730 |  |  |  | 16
| 1 | 4 | 712.4 | 670 | 699 | 760 | 690 | 670 | 720 | 771 | 785.1648 | 716 | 733 | 775 | 700 | 775 | 720 | 736 |  |  |  | 727.5798
| 1 | 5 | 736.1 | 680 | 722 | 740 | 670 | 690 | 710 | 765 | 782.5056 | 673 | 784 | 810 | 690 | 763 | 760 | 723 |  |  |  | 15
| 1 | 6 | 717.5 | 670 | 734 | 750 | 690 | 650 | 710 | 765 | 777.0624 | 689 | 779 | 805 | 690 | 764 | 760 | 720
| Mean |  | 725.2167 | 668.3333 | 715.5 | 743.3333 | 708.3333 | 675 | 701.6667 | 760.5 | 772.7264 | 694.1667 | 757.1667 | 795.8333 | 686.6667 | 767 | 733.3333 | 729.8333
| Median |  | 727.5 | 670 | 716.5 | 750 | 700 | 680 | 705 | 760.5 | 773.3424 | 692 | 759.5 | 802.5 | 690 | 766.5 | 720 | 729.5
| Std Dev. |  | 8.8017 | 7.5277 | 12.724 | 17.5119 | 32.5064 | 17.6068 | 14.7196 | 7.5565 | 10.5276 | 16.4367 | 24.7501 | 18.8193 | 10.328 | 5.6214 | 20.6559 | 7.8337
| Rel.Std.Dev. |  | 1.214% | 1.126% | 1.778% | 2.356% | 4.589% | 2.608% | 2.098% | 0.9936% | 1.362% | 2.368% | 3.269% | 2.365% | 1.504% | 0.7329% | 2.817% | 1.073%
| PDM3 |  | -0.3248% | -8.143% | -1.66% | 2.165% | -2.645% | -7.227% | -3.562% | 4.525% | 6.205% | -4.592% | 4.066% | 9.381% | -5.623% | 5.418% | 0.7908% | 0.3097%
| Z-Score (Absolute) |  | 0.05 | 1.27 | 0.26 | 0.48 | 0.41 | 1.13 | 0.56 | 0.71 | 0.97 | 0.72 | 0.64 | 1.47 | 0.88 | 0.85 | 0.13 | 0.05
| Analytical results for Cr in OREAS 524 (Indicative Value 33.5 ppm) | [20 empty] | Indicative
Cr | Round | Replicate | Lab | Lab | Lab | Lab | Lab | Lab | Lab | Lab | Lab | Lab | Lab | Lab | Lab | Lab | [5 empty] | 1
| No | No | 01 | 03 | 04 | 06 | 09 | 15 | 17 | 18 | 19 | 20 | 21 | 22 | 23 | 26 | [5 empty] | ppm
|  |  | PF*OES/MS | PF*OES | PF*OES | PF*OES | PF*OES | PF*MS | PF*OES/MS | PF*OES/MS | PF*OES | PF*OES | PF*OES | PF*OES | PF*OES | PF*MS | [5 empty] | 1
1
| 1 | 1 | 30 | 80 | < 100 | < 70 | < 100 | 29.462 | 26.2 | 20 | 75 | 30 | < 100 | < 50 | 40 | 40 | [5 empty] | 1
| 1 | 2 | 31 | 80 | < 100 | < 70 | < 100 | 30.4277 | 25.6 | 20 | 55 | 20 | < 100 | < 50 | 40 | < 30 | [5 empty] | 6
| 1 | 3 | 26 | 160 | < 100 | < 70 | < 100 | 30.1011 | 25 | 20 | 40 | 30 | < 100 | 50 | 30 | 40 | [5 empty] | 16
| 1 | 4 | 28 | 90 | < 100 | < 70 | < 100 | 30.6651 | 26.2 | 20 | 40 | 30 | < 100 | < 50 | 40 | 30 | [5 empty] | 33.5035
| 1 | 5 | 27 | < 60 | < 100 | < 70 | < 100 | 31.0835 | 25 | 20 | 45 | 20 | < 100 | < 50 | 40 | 30 | [5 empty] | 12
| 1 | 6 | 31 | < 60 | < 100 | < 70 | < 100 | 33.5256 | 24.1 | 20 | 55 | 30 | < 100 | < 50 | 40 | < 30
| Mean |  | 28.8333 | 102.5 |  |  |  | 30.8775 | 25.35 | 20 | 51.6667 | 26.6667 |  | 50 | 38.3333 | 35
| Median |  | 29 | 85 |  |  |  | 30.5464 | 25.3 | 20 | 50 | 30 |  | 50 | 40 | 35
| Std Dev. |  | 2.137 | 38.6221 |  |  |  | 1.4077 | 0.81425 | 0 | 13.2916 | 5.164 |  |  | 4.0825 | 5.7735
| Rel.Std.Dev. |  | 7.411% | 37.68% |  |  |  | 4.559% | 3.212% | 0% | 25.73% | 19.36% |  |  | 10.65% | 16.5%
| PDM3 |  | -13.94% | 205.9% |  |  |  | -7.838% | -24.34% | -40.3% | 54.21% | -20.41% |  | 49.24% | 14.42% | 4.467%
| Z-Score (Absolute) |  | 0.39 | 5.12 | NA | NA | NA | 0.24 | 0.74 | 1.28 | 1.45 | 0.61 | NA | 1.75 | 0.57 | 0.24
| Analytical results for Cs in OREAS 524 (Certified Value 0.57 ppm) | [20 empty] | Certified
Cs | Round | Replicate | Lab | Lab | Lab | Lab | Lab | Lab | Lab | Lab | Lab | Lab | Lab | [8 empty] | 1
| No | No | 01 | 04 | 10 | 12 | 15 | 17 | 18 | 19 | 20 | 23 | 26 | [8 empty] | ppm
|  |  | PF*OES/MS | PF*MS | PF*MS | PF*MS | PF*MS | PF*OES/MS | PF*OES/MS | PF*MS | PF*MS | PF*MS | PF*MS | [8 empty] | 2
2
| 1 | 1 | 0.6 | 0.56 | 0.6 | 0.48523 | 0.65844 | 0.642 | 0.5 | 0.6 | 0.6 | < 1 | 0.5 | [8 empty] | 1
| 1 | 2 | 0.7 | 0.61 | 0.5 | 0.4725 | 0.60715 | 0.645 | 0.6 | 0.5 | 0.6 | < 1 | 0.5 | [8 empty] | 0
| 1 | 3 | 0.6 | 0.51 | 0.5 | 0.48305 | 0.64477 | 0.629 | 0.5 | 0.6 | 0.6 | < 1 | 0.4 | [8 empty] | 16
| 1 | 4 | 0.6 | 0.58 | 0.6 | 0.48731 | 0.64875 | 0.634 | 0.5 | 0.6 | 0.6 | < 1 | 0.5 | [8 empty] | 0.57265
| 1 | 5 | 0.7 | 0.51 | 0.6 | 0.47194 | 0.68666 | 0.645 | 0.5 | 0.6 | 0.6 | < 1 | 0.5 | [8 empty] | 16
| 1 | 6 | 0.6 | 0.57 | 0.6 | 0.47265 | 0.67136 | 0.634 | 0.6 | 0.6 | 0.6 | < 1 | 0.5
| Mean |  | 0.63333 | 0.55667 | 0.56667 | 0.47878 | 0.65286 | 0.63817 | 0.53333 | 0.58333 | 0.6 |  | 0.48333
| Median |  | 0.6 | 0.565 | 0.6 | 0.47785 | 0.6536 | 0.638 | 0.5 | 0.6 | 0.6 |  | 0.5
| Std Dev. |  | 0.05164 | 0.039833 | 0.05164 | 0.0071613 | 0.02716 | 0.0067355 | 0.05164 | 0.040825 | 0 |  | 0.040825
| Rel.Std.Dev. |  | 8.154% | 7.156% | 9.113% | 1.496% | 4.16% | 1.055% | 9.682% | 6.999% | 0% |  | 8.447%
| PDM3 |  | 10.6% | -2.791% | -1.044% | -16.39% | 14.01% | 11.44% | -6.865% | 1.866% | 4.777% |  | -15.6%
| Z-Score (Absolute) |  | 0.79 | 0.25 | 0.11 | 1.3 | 1.05 | 0.85 | 0.56 | 0.11 | 0.34 | NA | 1.24
| Analytical results for Cu in OREAS 524 (Certified Value 2.53 wt.%) | [20 empty] | Certified
Cu | Round | Replicate | Lab | Lab | Lab | Lab | Lab | Lab | Lab | Lab | Lab | Lab | Lab | Lab | Lab | Lab | Lab | Lab |  |  |  | 1
| No | No | 01 | 03 | 04 | 06 | 07 | 08 | 09 | 14 | 15 | 17 | 18 | 19 | 20 | 21 | 23 | 26 |  |  |  | wt.%
|  |  | PF*OES | PF*OES | PF*OES | PF*OES | PF*OES | PF*OES | PF*OES | PF*OES | PF*MS | PF*OES | PF*OES | PF*OES | PF*OES | PF*OES | PF*OES | PF*OES |  |  |  | 2
3
| 1 | 1 | 2.549 | 2.353 | 2.56 | 2.49 | 2.64 | 2.53 | 2.52 | 2.5187 | 2.5562 | 2.53 | 2.53 | 2.68 | 2.57 | 2.5628 | 2.51 | 2.54 |  |  |  | 1
| 1 | 2 | 2.566 | 2.34 | 2.583 | 2.47 | 2.65 | 2.53 | 2.52 | 2.5143 | 2.5754 | 2.54 | 2.55 | 2.63 | 2.58 | 2.5647 | 2.51 | 2.5 |  |  |  | 19
| 1 | 3 | 2.516 | 2.387 | 2.654 | 2.47 | 2.62 | 2.46 | 2.51 | 2.5239 | 2.5715 | 2.53 | 2.53 | 2.66 | 2.59 | 2.5113 | 2.44 | 2.55 |  |  |  | 16
| 1 | 4 | 2.514 | 2.434 | 2.571 | 2.48 | 2.65 | 2.54 | 2.49 | 2.5208 | 2.654 | 2.57 | 2.54 | 2.54 | 2.61 | 2.5337 | 2.54 | 2.49 |  |  |  | 2.5345
| 1 | 5 | 2.522 | 2.44 | 2.571 | 2.48 | 2.52 | 2.51 | 2.5 | 2.5098 | 2.6219 | 2.67 | 2.49 | 2.64 | 2.48 | 2.4894 | 2.49 | 2.55 |  |  |  | 17
| 1 | 6 | 2.529 | 2.391 | 2.625 | 2.49 | 2.6 | 2.49 | 2.5 | 2.518 | 2.5836 | 2.52 | 2.5 | 2.69 | 2.63 | 2.5419 | 2.59 | 2.54
| Mean |  | 2.5327 | 2.3908 | 2.594 | 2.48 | 2.6133 | 2.51 | 2.5067 | 2.5176 | 2.5938 | 2.56 | 2.5233 | 2.64 | 2.5767 | 2.534 | 2.5133 | 2.5283
| Median |  | 2.5255 | 2.389 | 2.577 | 2.48 | 2.63 | 2.52 | 2.505 | 2.5183 | 2.5795 | 2.535 | 2.53 | 2.65 | 2.585 | 2.5378 | 2.51 | 2.54
| Std Dev. |  | 0.020646 | 0.04077 | 0.037138 | 0.0089443 | 0.049666 | 0.030332 | 0.012111 | 0.0049604 | 0.036787 | 0.056569 | 0.023381 | 0.054037 | 0.052026 | 0.029458 | 0.050067 | 0.026394
| Rel.Std.Dev. |  | 0.8152% | 1.705% | 1.432% | 0.3607% | 1.9% | 1.208% | 0.4831% | 0.197% | 1.418% | 2.21% | 0.9266% | 2.047% | 2.019% | 1.163% | 1.992% | 1.044%
| PDM3 |  | -0.07182% | -5.668% | 2.348% | -2.15% | 3.111% | -0.9661% | -1.098% | -0.6669% | 2.339% | 1.007% | -0.4401% | 4.163% | 1.664% | -0.02053% | -0.8346% | -0.2428%
| Z-Score (Absolute) |  | 0.07 | 4.25 | 1.93 | 1.54 | 2.52 | 0.62 | 0.73 | 0.39 | 1.92 | 0.23 | 0.22 | 3.33 | 1.4 | 0.11 | 0.52 | 0.07
| Analytical results for Dy in OREAS 524 (Certified Value 3.24 ppm) | [20 empty] | Certified
Dy | Round | Replicate | Lab | Lab | Lab | Lab | Lab | Lab | Lab | Lab | Lab | [10 empty] | 1
| No | No | 01 | 10 | 12 | 15 | 17 | 18 | 19 | 23 | 26 | [10 empty] | ppm
|  |  | PF*OES/MS | PF*MS | PF*MS | PF*MS | PF*OES/MS | PF*OES/MS | PF*MS | PF*MS | PF*MS | [10 empty] | 2
3
| 1 | 1 | 3.19 | 3.6 | 3.4493 | 3.2266 | 3.07 | 3.29 | 3.4 | 3.5 | 2.9 | [10 empty] | 1
| 1 | 2 | 3.33 | 3.4 | 3.5826 | 3.105 | 2.98 | 3.47 | 2.9 | 3 | 3 | [10 empty] | 13
| 1 | 3 | 3.25 | 3.3 | 3.41 | 3.1833 | 3.01 | 3.41 | 3.5 | 2.5 | 3 | [10 empty] | 16
| 1 | 4 | 3.49 | 3.4 | 3.2945 | 3.123 | 3.23 | 3.34 | 3.3 | 3 | 2.9 | [10 empty] | 3.2353
| 1 | 5 | 3.38 | 3.4 | 3.3855 | 3.1105 | 3.16 | 3.46 | 3.2 | 3 | 2.9 | [10 empty] | 18
| 1 | 6 | 3.11 | 3.3 | 3.606 | 3.1912 | 3.18 | 3.29 | 3.5 | 3 | 2.9
| Mean |  | 3.2917 | 3.4 | 3.4547 | 3.1566 | 3.105 | 3.3767 | 3.3 | 3 | 2.9333
| Median |  | 3.29 | 3.4 | 3.4297 | 3.1532 | 3.115 | 3.375 | 3.35 | 3 | 2.9
| Std Dev. |  | 0.13688 | 0.10954 | 0.11976 | 0.050453 | 0.10015 | 0.081404 | 0.22804 | 0.31623 | 0.05164
| Rel.Std.Dev. |  | 4.158% | 3.222% | 3.467% | 1.598% | 3.225% | 2.411% | 6.91% | 10.54% | 1.76%
| PDM3 |  | 1.741% | 5.09% | 6.779% | -2.433% | -4.028% | 4.369% | 1.999% | -7.274% | -9.334%
| Z-Score (Absolute) |  | 0 | 0.54 | 0.81 | 0.67 | 0.93 | 0.42 | 0.04 | 0.96 | 1.79
| Analytical results for Er in OREAS 524 (Certified Value 1.93 ppm) | [20 empty] | Certified
Er | Round | Replicate | Lab | Lab | Lab | Lab | Lab | Lab | Lab | Lab | Lab | [10 empty] | 1
| No | No | 01 | 10 | 12 | 15 | 17 | 18 | 19 | 23 | 26 | [10 empty] | ppm
|  |  | PF*OES/MS | PF*MS | PF*MS | PF*MS | PF*OES/MS | PF*OES/MS | PF*MS | PF*MS | PF*MS | [10 empty] | 2
3
| 1 | 1 | 2.05 | 1.7 | 1.9104 | 1.9612 | 1.82 | 1.98 | 2 | 2 | 1.8 | [10 empty] | 1
| 1 | 2 | 1.99 | 1.7 | 1.9001 | 1.9734 | 1.79 | 1.96 | 1.9 | 2 | 1.8 | [10 empty] | 14
| 1 | 3 | 2.03 | 2 | 2.0659 | 2.0058 | 1.86 | 1.97 | 2 | 2 | 1.8 | [10 empty] | 16
| 1 | 4 | 2.03 | 1.8 | 2.0725 | 1.9881 | 2.04 | 1.98 | 2 | 2 | 1.8 | [10 empty] | 1.9301
| 1 | 5 | 2.06 | 1.8 | 2.0809 | 2.0362 | 1.86 | 2.04 | 2 | 1.5 | 1.8 | [10 empty] | 19
| 1 | 6 | 1.97 | 1.8 | 2.018 | 1.9287 | 1.8 | 1.87 | 2 | 1.5 | 1.7
| Mean |  | 2.0217 | 1.8 | 2.008 | 1.9822 | 1.8617 | 1.9667 | 1.9833 | 1.8333 | 1.7833
| Median |  | 2.03 | 1.8 | 2.042 | 1.9808 | 1.84 | 1.975 | 2 | 2 | 1.8
| Std Dev. |  | 0.034881 | 0.10954 | 0.08258 | 0.037109 | 0.092177 | 0.055015 | 0.040825 | 0.2582 | 0.040825
| Rel.Std.Dev. |  | 1.725% | 6.086% | 4.113% | 1.872% | 4.951% | 2.797% | 2.058% | 14.08% | 2.289%
| PDM3 |  | 4.742% | -6.742% | 4.032% | 2.699% | -3.547% | 1.893% | 2.756% | -5.015% | -7.606%
| Z-Score (Absolute) |  | 1.03 | 4.78 | 0.67 | 0 | 4.1 | 0.41 | 0.03 | 0.47 | 5.21
| Analytical results for Eu in OREAS 524 (Indicative Value 2.59 ppm) | [20 empty] | Indicative
Eu | Round | Replicate | Lab | Lab | Lab | Lab | Lab | Lab | Lab | Lab | [11 empty] | 1
| No | No | 01 | 10 | 12 | 15 | 18 | 19 | 23 | 26 | [11 empty] | ppm
|  |  | PF*OES/MS | PF*MS | PF*MS | PF*MS | PF*OES/MS | PF*MS | PF*MS | PF*MS | [11 empty] | 2
2
| 1 | 1 | 27.9 | 3 | 2.6853 | 7.4623 | 9.92 | 2.8 | 3.8 | 0.9 | [11 empty] | 1
| 1 | 2 | 27.89 | 2.8 | 2.7091 | 7.3318 | 7.71 | 2.7 | 4 | 1.1 | [11 empty] | 7
| 1 | 3 | 28.23 | 2.6 | 2.6802 | 7.5565 | 7.2 | 2.9 | 3.6 | 1 | [11 empty] | 16
| 1 | 4 | 27.25 | 2.6 | 2.5992 | 7.6233 | 8.41 | 2.6 | 4 | 1.1 | [11 empty] | 2.5863
| 1 | 5 | 27.01 | 2.6 | 2.7283 | 7.7414 | 7.97 | 2.8 | 3.6 | 0.9 | [11 empty] | 13
| 1 | 6 | 27.56 | 2.8 | 2.5875 | 7.6101 | 8.13 | 2.9 | 3.6 | 0.9
| Mean |  | 27.64 | 2.7333 | 2.6649 | 7.5542 | 8.2233 | 2.7833 | 3.7667 | 0.98333
| Median |  | 27.725 | 2.7 | 2.6827 | 7.5833 | 8.05 | 2.8 | 3.7 | 0.95
| Std Dev. |  | 0.45466 | 0.1633 | 0.058194 | 0.14204 | 0.92705 | 0.1169 | 0.19664 | 0.098319
| Rel.Std.Dev. |  | 1.645% | 5.974% | 2.184% | 1.88% | 11.27% | 4.2% | 5.22% | 9.999%
| PDM3 |  | 968.7% | 5.684% | 3.039% | 192.1% | 218% | 7.618% | 45.64% | -61.98%
| Z-Score (Absolute) |  | 11.32 | 0.25 | 0.28 | 1.99 | 2.14 | 0.23 | 0.23 | 1.07
| Analytical results for Fe in OREAS 524 (Certified Value 29.2 wt.%) | [20 empty] | Certified
Fe | Round | Replicate | Lab | Lab | Lab | Lab | Lab | Lab | Lab | Lab | Lab | Lab | Lab | Lab | Lab | Lab | Lab | Lab | Lab | Lab | Lab | 1
| No | No | 01 | 03 | 04 | 06 | 07 | 08 | 09 | 10 | 12 | 14 | 15 | 17 | 18 | 19 | 20 | 21 | 22 | 23 | 26 | wt.%
|  |  | PF*OES/MS | PF*OES | PF*OES | PF*OES | PF*OES | PF*OES | PF*OES | PF*OES | PF*OES | PF*OES | PF*OES | PF*OES/MS | PF*OES/MS | PF*OES | PF*OES | PF*OES | PF*OES | PF*OES | PF*OES | 2
3
| 1 | 1 | 29.45 | 28.21 | 30.3 | 28.61 | 29.3 | 28.33 | 28.68 | 29.17 | 28.5502 | 31.659 | 28.1212 | > 25 | > 25 | 28.9 | 28.4 | 30.75 | 29.5 | 29.2 | 29.3 | 1
| 1 | 2 | 29.98 | 28.2 | 31 | 30.08 | 29.2 | 28.82 | 28.68 | 28.85 | 29.7467 | 31.721 | 29.2769 | > 25 | > 25 | 27.9 | 28.5 | 30.47 | 30 | 29.2 | 29.4 | 0
| 1 | 3 | 29.23 | 28.37 | 32.06 | 30.29 | 29.1 | 26.93 | 28.68 | 29.1 | 29.0434 | 31.251 | 28.6503 | > 25 | > 25 | 29 | 29.4 | 30.33 | 30 | 29 | 29.5 | 16
| 1 | 4 | 29.1 | 28.14 | 30.9 | 30.08 | 29 | 28.61 | 29.24 | 29.12 | 29.5719 | 31.532 | 30.1768 | > 25 | > 25 | 28.2 | 27.7 | 30.3 | 29.5 | 29.3 | 28.9 | 29.1976
| 1 | 5 | 29.85 | 28.62 | 31.14 | 29.8 | 27.7 | 28.68 | 29.38 | 29.15 | 28.589 | 31.039 | 28.8767 | > 25 | > 25 | 29.1 | 27.1 | 30.15 | 29.8 | 29.4 | 29.6 | 20
| 1 | 6 | 29.28 | 28.43 | 31.6 | 30.01 | 28.5 | 28.4 | 29.45 | 29.32 | 28.7593 | 30.463 | 30.9194 | > 25 | > 25 | 29.6 | 29 | 29.94 | 30 | 30 | 29.7
| Mean |  | 29.4817 | 28.3283 | 31.1667 | 29.8117 | 28.8 | 28.295 | 29.0183 | 29.1183 | 29.0434 | 31.2775 | 29.3369 |  |  | 28.7833 | 28.35 | 30.3233 | 29.8 | 29.35 | 29.4
| Median |  | 29.365 | 28.29 | 31.07 | 30.045 | 29.05 | 28.505 | 28.96 | 29.135 | 28.9013 | 31.3915 | 29.0768 |  |  | 28.95 | 28.45 | 30.315 | 29.9 | 29.25 | 29.45
| Std Dev. |  | 0.35628 | 0.1806 | 0.60606 | 0.60931 | 0.60663 | 0.69261 | 0.37674 | 0.15276 | 0.51075 | 0.47497 | 1.0368 |  |  | 0.62423 | 0.84083 | 0.27609 | 0.24495 | 0.34496 | 0.28284
| Rel.Std.Dev. |  | 1.208% | 0.6375% | 1.945% | 2.044% | 2.106% | 2.448% | 1.298% | 0.5246% | 1.759% | 1.519% | 3.534% |  |  | 2.169% | 2.966% | 0.9105% | 0.822% | 1.175% | 0.9621%
| PDM3 |  | 0.9728% | -2.977% | 6.744% | 2.103% | -1.362% | -3.091% | -0.6141% | -0.2716% | -0.5282% | 7.123% | 0.4769% |  |  | -1.419% | -2.903% | 3.855% | 2.063% | 0.5219% | 0.6931%
| Z-Score (Absolute) |  | 0.21 | 1.47 | 2.66 | 1.04 | 0.46 | 1.12 | 0.47 | 0.32 | 0.43 | 2.83 | 0 | NA | NA | 0.81 | 1.44 | 1.44 | 0.67 | 0.02 | 0.09
| Analytical results for Ga in OREAS 524 (Certified Value 14.3 ppm) | [20 empty] | Certified
Ga | Round | Replicate | Lab | Lab | Lab | Lab | Lab | Lab | Lab | Lab | Lab | [10 empty] | 1
| No | No | 01 | 04 | 10 | 12 | 15 | 17 | 18 | 19 | 26 | [10 empty] | ppm
|  |  | PF*OES/MS | PF*MS | PF*MS | PF*MS | PF*MS | PF*OES/MS | PF*OES/MS | PF*MS | PF*MS | [10 empty] | 1
2
| 1 | 1 | 14 | 14 | 14 | 14.9277 | 15.0682 | 14.3 | 14 | 17 | 14.1 | [10 empty] | 1
| 1 | 2 | 17 | 14 | 15 | 14.1679 | 14.9477 | 14.5 | 13 | 16 | 14.3 | [10 empty] | 0
| 1 | 3 | 14 | 14 | 14 | 14.4817 | 15.3366 | 13.6 | 13 | 17 | 14.1 | [10 empty] | 16
| 1 | 4 | 14 | 14 | 14 | 15.4191 | 15.7089 | 15.1 | 14 | 16 | 14.2 | [10 empty] | 14.3148
| 1 | 5 | 13 | 14 | 14 | 13.7362 | 15.6869 | 13.7 | 14 | 17 | 14 | [10 empty] | 21
| 1 | 6 | 15 | 15 | 16 | 14.4157 | 15.2134 | 13.8 | 14 | 17 | 14.3
| Mean |  | 14.5 | 14.1667 | 14.5 | 14.5247 | 15.327 | 14.1667 | 13.6667 | 16.6667 | 14.1667
| Median |  | 14 | 14 | 14 | 14.4487 | 15.275 | 14.05 | 14 | 17 | 14.15
| Std Dev. |  | 1.3784 | 0.40825 | 0.83666 | 0.58738 | 0.31597 | 0.5785 | 0.5164 | 0.5164 | 0.12111
| Rel.Std.Dev. |  | 9.506% | 2.882% | 5.77% | 4.044% | 2.062% | 4.084% | 3.779% | 3.098% | 0.8549%
| PDM3 |  | 1.294% | -1.035% | 1.294% | 1.466% | 7.071% | -1.035% | -4.528% | 16.43% | -1.035%
| Z-Score (Absolute) |  | 0.34 | 0 | 0.67 | 0.72 | 2.35 | 0 | 1.01 | 5.06 | 0
| Analytical results for Gd in OREAS 524 (Certified Value 4.06 ppm) | [20 empty] | Certified
Gd | Round | Replicate | Lab | Lab | Lab | Lab | Lab | Lab | Lab | Lab | Lab | [10 empty] | 1
| No | No | 01 | 10 | 12 | 15 | 17 | 18 | 19 | 23 | 26 | [10 empty] | ppm
|  |  | PF*OES/MS | PF*MS | PF*MS | PF*MS | PF*OES/MS | PF*OES/MS | PF*MS | PF*MS | PF*MS | [10 empty] | 2
3
| 1 | 1 | 4.34 | 2.9 | 3.8708 | 5.2912 | 3.43 | 3.76 | 4.3 | 4 | 4 | [10 empty] | 1
| 1 | 2 | 4.44 | 2.4 | 4.0238 | 5.2397 | 3.83 | 3.86 | 4.2 | 4 | 4.1 | [10 empty] | 16
| 1 | 3 | 4.51 | 2.5 | 3.9292 | 5.3455 | 3.75 | 3.75 | 4.4 | 4 | 4.1 | [10 empty] | 16
| 1 | 4 | 4.29 | 2.3 | 4.3563 | 5.5632 | 3.98 | 3.72 | 4 | 4 | 4 | [10 empty] | 4.0586
| 1 | 5 | 4.51 | 2.9 | 4.2054 | 5.4108 | 3.77 | 3.72 | 4.4 | 4 | 4.1 | [10 empty] | 22
| 1 | 6 | 4.48 | 2.5 | 3.789 | 5.234 | 3.76 | 3.8 | 4.6 | 4 | 4
| Mean |  | 4.4283 | 2.5833 | 4.0291 | 5.3474 | 3.7533 | 3.7683 | 4.3167 | 4 | 4.05
| Median |  | 4.46 | 2.5 | 3.9765 | 5.3184 | 3.765 | 3.755 | 4.35 | 4 | 4.05
| Std Dev. |  | 0.092826 | 0.25626 | 0.21486 | 0.12504 | 0.18007 | 0.053821 | 0.20412 | 0 | 0.054772
| Rel.Std.Dev. |  | 2.096% | 9.92% | 5.333% | 2.338% | 4.798% | 1.428% | 4.729% | 0% | 1.352%
| PDM3 |  | 9.109% | -36.35% | -0.7277% | 31.75% | -7.522% | -7.153% | 6.358% | -1.445% | -0.2127%
| Z-Score (Absolute) |  | 1.03 | 3.74 | 0 | 3.41 | 0.55 | 0.67 | 0.74 | 0.08 | 0.05
| Analytical results for Ge in OREAS 524 (Indicative Value < 1 ppm) | [20 empty] | Indicative
Ge | Round | Replicate | Lab | Lab | Lab | Lab | Lab | Lab | [13 empty] | 1
| No | No | 01 | 04 | 17 | 18 | 22 | 26 | [13 empty] | ppm
|  |  | PF*OES/MS | PF*MS | PF*OES/MS | PF*OES/MS | PF*MS | PF*MS | [13 empty] | 2
2
| 1 | 1 | < 1 | < 1 | < 1 | < 1 | < 20 | 4.3 | [13 empty] | 1
| 1 | 2 | < 1 | < 1 | < 1 | < 1 | < 20 | 3.6 | [13 empty] | 17
| 1 | 3 | < 1 | < 1 | < 1 | 1 | < 20 | 4.1 | [13 empty] | 16
| 1 | 4 | < 1 | < 1 | < 1 | 1 | < 20 | 4.2 | [13 empty] | < 1
| 1 | 5 | < 1 | < 1 | < 1 | < 1 | < 20 | 3.9 | [13 empty] | 9
| 1 | 6 | < 1 | < 1 | < 1 | 1 | < 20 | 4.3
| Mean |  |  |  |  | 1 |  | 4.0667
| Median |  |  |  |  | 1 |  | 4.15
| Std Dev. |  |  |  |  | 0 |  | 0.27325
| Rel.Std.Dev. |  |  |  |  | 0% |  | 6.719%
PDM3
| Z-Score (Absolute) |  | NA | NA | NA | 0.67 | NA | 0.67
| Analytical results for Hf in OREAS 524 (Certified Value 2.99 ppm) | [20 empty] | Certified
Hf | Round | Replicate | Lab | Lab | Lab | Lab | Lab | Lab | Lab | [12 empty] | 1
| No | No | 01 | 10 | 12 | 17 | 18 | 23 | 26 | [12 empty] | ppm
|  |  | PF*OES/MS | PF*MS | PF*MS | PF*OES/MS | PF*OES/MS | PF*MS | PF*MS | [12 empty] | 2
2
| 1 | 1 | 4 | 2.5 | 2.4549 | 2.72 | 3 | 4 | < 10 | [12 empty] | 1
| 1 | 2 | 3 | 3 | 2.5069 | 2.65 | 3 | 4 | < 10 | [12 empty] | 0
| 1 | 3 | 3 | 2.8 | 2.3486 | 2.65 | 3 | 4 | < 10 | [12 empty] | 16
| 1 | 4 | 3 | 2.4 | 2.5063 | 2.91 | 3 | 4 | < 10 | [12 empty] | 2.9883
| 1 | 5 | 3 | 2.7 | 2.4852 | 2.7 | 3 | 4 | < 10 | [12 empty] | 23
| 1 | 6 | 3 | 2.4 | 2.3606 | 2.71 | 3 | 4 | < 10
| Mean |  | 3.1667 | 2.6333 | 2.4438 | 2.7233 | 3 | 4
| Median |  | 3 | 2.6 | 2.47 | 2.705 | 3 | 4
| Std Dev. |  | 0.40825 | 0.24221 | 0.071691 | 0.096264 | 0 | 0
| Rel.Std.Dev. |  | 12.89% | 9.198% | 2.934% | 3.535% | 0% | 0%
| PDM3 |  | 5.969% | -11.88% | -18.22% | -8.867% | 0.3918% | 33.86%
| Z-Score (Absolute) |  | 0.82 | 0.53 | 1.01 | 0.4 | 0.4 | 2.93 | NA
| Analytical results for Ho in OREAS 524 (Certified Value 0.66 ppm) | [20 empty] | Certified
Ho | Round | Replicate | Lab | Lab | Lab | Lab | Lab | Lab | Lab | Lab | Lab | [10 empty] | 1
| No | No | 01 | 10 | 12 | 15 | 17 | 18 | 19 | 23 | 26 | [10 empty] | ppm
|  |  | PF*OES/MS | PF*MS | PF*MS | PF*MS | PF*OES/MS | PF*OES/MS | PF*MS | PF*MS | PF*MS | [10 empty] | 2
3
| 1 | 1 | 0.67 | 0.6 | 0.70646 | 0.68514 | 0.662 | 0.68 | 0.7 | 0.6 | 0.6 | [10 empty] | 1
| 1 | 2 | 0.7 | 0.7 | 0.62468 | 0.67906 | 0.676 | 0.7 | 0.6 | 0.6 | 0.6 | [10 empty] | 13
| 1 | 3 | 0.67 | 0.7 | 0.66304 | 0.70585 | 0.661 | 0.67 | 0.6 | 0.6 | 0.6 | [10 empty] | 16
| 1 | 4 | 0.67 | 0.7 | 0.69244 | 0.69702 | 0.706 | 0.69 | 0.6 | 0.6 | 0.6 | [10 empty] | 0.6568
| 1 | 5 | 0.7 | 0.6 | 0.66093 | 0.69198 | 0.676 | 0.66 | 0.7 | 0.6 | 0.6 | [10 empty] | 24
| 1 | 6 | 0.69 | 0.7 | 0.66792 | 0.66291 | 0.675 | 0.71 | 0.7 | 0.6 | 0.6
| Mean |  | 0.68333 | 0.66667 | 0.66924 | 0.68699 | 0.676 | 0.685 | 0.65 | 0.6 | 0.6
| Median |  | 0.68 | 0.7 | 0.66548 | 0.68856 | 0.6755 | 0.685 | 0.65 | 0.6 | 0.6
| Std Dev. |  | 0.015055 | 0.05164 | 0.028352 | 0.015015 | 0.01626 | 0.018708 | 0.054772 | 0 | 0
| Rel.Std.Dev. |  | 2.203% | 7.746% | 4.236% | 2.186% | 2.405% | 2.731% | 8.427% | 0% | 0%
| PDM3 |  | 4.039% | 1.502% | 1.894% | 4.596% | 2.923% | 4.293% | -1.036% | -8.649% | -8.649%
| Z-Score (Absolute) |  | 0.6 | 0.11 | 0 | 0.76 | 0.03 | 0.67 | 0.82 | 2.96 | 2.96
| Analytical results for In in OREAS 524 (Certified Value 0.52 ppm) | [20 empty] | Certified
In | Round | Replicate | Lab | Lab | Lab | Lab | Lab | Lab | Lab | Lab | Lab | Lab | Lab | [8 empty] | 1
| No | No | 01 | 04 | 10 | 12 | 15 | 17 | 18 | 19 | 20 | 23 | 26 | [8 empty] | ppm
|  |  | PF*OES/MS | PF*MS | PF*MS | PF*MS | PF*MS | PF*OES/MS | PF*OES/MS | PF*MS | PF*MS | PF*MS | PF*MS | [8 empty] | 2
2
| 1 | 1 | 0.5 | 0.5 | 0.5 | 0.52457 | 0.50838 | 0.57 | 0.5 | 0.7 | 0.6 | 0.6 | 0.5 | [8 empty] | 1
| 1 | 2 | 0.5 | 0.5 | 0.6 | 0.49446 | 0.49997 | 0.57 | 0.5 | 0.6 | 0.5 | 0.4 | 0.5 | [8 empty] | 0
| 1 | 3 | 0.5 | 0.5 | 0.6 | 0.44055 | 0.54085 | 0.52 | 0.5 | 0.7 | 0.6 | 0.4 | 0.5 | [8 empty] | 16
| 1 | 4 | 0.5 | 0.5 | 0.5 | 0.48151 | 0.55173 | 0.58 | 0.5 | 0.7 | 0.6 | 0.4 | 0.5 | [8 empty] | 0.51791
| 1 | 5 | 0.5 | 0.5 | 0.6 | 0.39631 | 0.53014 | 0.54 | 0.5 | 0.8 | 0.6 | 0.4 | 0.5 | [8 empty] | 25
| 1 | 6 | 0.5 | 0.5 | 0.5 | 0.56176 | 0.52428 | 0.54 | 0.5 | 0.9 | 0.6 | 0.6 | 0.6
| Mean |  | 0.5 | 0.5 | 0.55 | 0.48319 | 0.5259 | 0.55333 | 0.5 | 0.73333 | 0.58333 | 0.46667 | 0.51667
| Median |  | 0.5 | 0.5 | 0.55 | 0.48798 | 0.52721 | 0.555 | 0.5 | 0.7 | 0.6 | 0.4 | 0.5
| Std Dev. |  | 0 | 0 | 0.054772 | 0.058961 | 0.019447 | 0.023381 | 0 | 0.10328 | 0.040825 | 0.10328 | 0.040825
| Rel.Std.Dev. |  | 0% | 0% | 9.959% | 12.2% | 3.698% | 4.225% | 0% | 14.08% | 6.999% | 22.13% | 7.902%
| PDM3 |  | -3.458% | -3.458% | 6.196% | -6.703% | 1.542% | 6.84% | -3.458% | 41.6% | 12.63% | -9.894% | -0.2398%
| Z-Score (Absolute) |  | 0.34 | 0.34 | 0.67 | 0.68 | 0.19 | 0.74 | 0.34 | 4.38 | 1.35 | 1.01 | 0
| Analytical results for K in OREAS 524 (Certified Value 2.52 wt.%) | [20 empty] | Certified
K | Round | Replicate | Lab | Lab | Lab | Lab | Lab | Lab | Lab | Lab | Lab | Lab | Lab | Lab | Lab | Lab | Lab | Lab | Lab | Lab |  | 1
| No | No | 01 | 03 | 04 | 06 | 07 | 08 | 09 | 10 | 12 | 14 | 15 | 17 | 18 | 19 | 20 | 21 | 23 | 26 |  | wt.%
|  |  | PF*OES/MS | PF*OES | PF*OES | PF*OES | PF*OES | PF*OES | PF*OES | PF*OES | PF*OES | PF*OES | PF*OES | PF*OES/MS | PF*OES/MS | PF*OES | PF*OES | PF*OES | PF*OES | PF*OES |  | 2
3
| 1 | 1 | 2.61 | 2.82 | 2.61 | 2.607 | 2.5 | 2.4 | 2.5 | 2.69 | 2.3562 | 2.521 | 2.5781 | 2.57 | 2.4 | 3.1 | 2.92 | 2.4 | 2.5 | 2.5 |  | 1
| 1 | 2 | 2.37 | 2.71 | 2.58 | 2.607 | 2.5 | 2.4 | 2.6 | 2.64 | 2.3892 | 2.557 | 2.4738 | 2.59 | 2.4 | 3 | 2.96 | 2.4 | 2.5 | 2.5 |  | 0
| 1 | 3 | 2.34 | 2.71 | 2.67 | 2.607 | 2.4 | 2.3 | 2.5 | 2.65 | 2.413 | 2.535 | 2.5338 | 2.63 | 2.4 | 3.1 | 3.02 | 2.4 | 2.5 | 2.5 |  | 16
| 1 | 4 | 2.31 | 2.8 | 2.58 | 2.59 | 2.4 | 2.4 | 2.5 | 2.67 | 2.465 | 2.557 | 2.6279 | 2.6 | 2.4 | 3 | 2.89 | 2.4 | 2.5 | 2.5 |  | 2.5152
| 1 | 5 | 2.51 | 2.73 | 2.6 | 2.573 | 2.3 | 2.4 | 2.5 | 2.65 | 2.3659 | 2.503 | 2.524 | 2.6 | 2.3 | 3.1 | 2.81 | 2.4 | 2.5 | 2.5 |  | 26
| 1 | 6 | 2.56 | 2.64 | 2.72 | 2.632 | 2.4 | 2.4 | 2.5 | 2.66 | 2.3839 | 2.543 | 2.4111 | 2.59 | 2.4 | 3.1 | 3.06 | 2.4 | 2.6 | 2.5
| Mean |  | 2.45 | 2.735 | 2.6267 | 2.6027 | 2.4167 | 2.3833 | 2.5167 | 2.66 | 2.3955 | 2.536 | 2.5248 | 2.5967 | 2.3833 | 3.0667 | 2.9433 | 2.4 | 2.5167 | 2.5
| Median |  | 2.44 | 2.72 | 2.605 | 2.607 | 2.4 | 2.4 | 2.5 | 2.655 | 2.3866 | 2.539 | 2.5289 | 2.595 | 2.4 | 3.1 | 2.94 | 2.4 | 2.5 | 2.5
| Std Dev. |  | 0.12602 | 0.065955 | 0.056451 | 0.019786 | 0.075277 | 0.040825 | 0.040825 | 0.017889 | 0.039324 | 0.021194 | 0.076257 | 0.019664 | 0.040825 | 0.05164 | 0.09048 | 0 | 0.040825 | 0
| Rel.Std.Dev. |  | 5.144% | 2.412% | 2.149% | 0.7602% | 3.115% | 1.713% | 1.622% | 0.6725% | 1.642% | 0.8357% | 3.02% | 0.7573% | 1.713% | 1.684% | 3.074% | 0% | 1.622% | 0%
| PDM3 |  | -2.594% | 8.737% | 4.43% | 3.476% | -3.919% | -5.244% | 0.05672% | 5.755% | -4.759% | 0.8254% | 0.3792% | 3.237% | -5.244% | 21.92% | 17.02% | -4.582% | 0.05672% | -0.6059%
| Z-Score (Absolute) |  | 0.45 | 1.38 | 0.68 | 0.53 | 0.67 | 0.88 | 0.03 | 0.89 | 0.8 | 0.1 | 0.03 | 0.49 | 0.88 | 3.51 | 2.71 | 0.78 | 0.03 | 0.13
| Analytical results for La in OREAS 524 (Certified Value 286 ppm) | [20 empty] | Certified
La | Round | Replicate | Lab | Lab | Lab | Lab | Lab | Lab | Lab | Lab | Lab | Lab | Lab | [8 empty] | 1
| No | No | 01 | 10 | 12 | 14 | 15 | 17 | 18 | 19 | 20 | 23 | 26 | [8 empty] | ppm
|  |  | PF*OES/MS | PF*MS | PF*MS | PF*OES | PF*OES | PF*OES/MS | PF*OES/MS | PF*MS | PF*MS | PF*MS | PF*MS | [8 empty] | 0
0
| 1 | 1 | 273.7 | 301 | 290.7178 | 257 | 298.081 | 281 | 278 | 272 | 331 | 300 | 275 | [8 empty] | 1
| 1 | 2 | 280.6 | 299.1 | 294.5381 | 240 | 304.15 | 282 | 277 | 282 | 327 | 293 | 277 | [8 empty] | 10
| 1 | 3 | 271.7 | 302 | 293.8296 | 253 | 304.801 | 289 | 283 | 289 | 334 | 268 | 282 | [8 empty] | 16
| 1 | 4 | 275.6 | 299.6 | 295.0248 | 240 | 321.559 | 280 | 273 | 273 | 329 | 272 | 275 | [8 empty] | 285.6983
| 1 | 5 | 283 | 295.9 | 282.2599 | 235 | 313.509 | 284 | 271 | 289 | 328 | 270 | 281 | [8 empty] | 27
| 1 | 6 | 282 | 305.1 | 280.9361 | 234 | 296.002 | 276 | 272 | 278 | 333 | 275 | 286
| Mean |  | 277.7667 | 300.45 | 289.5511 | 243.1667 | 306.3503 | 282 | 275.6667 | 280.5 | 330.3333 | 279.6667 | 279.3333
| Median |  | 278.1 | 300.3 | 292.2737 | 240 | 304.4755 | 281.5 | 275 | 280 | 330 | 273.5 | 279
| Std Dev. |  | 4.7196 | 3.0846 | 6.3542 | 9.5795 | 9.6464 | 4.3359 | 4.5461 | 7.5033 | 2.8048 | 13.4263 | 4.4121
| Rel.Std.Dev. |  | 1.699% | 1.027% | 2.194% | 3.939% | 3.149% | 1.538% | 1.649% | 2.675% | 0.8491% | 4.801% | 1.58%
| PDM3 |  | -2.776% | 5.163% | 1.349% | -14.89% | 7.229% | -1.294% | -3.511% | -1.82% | 15.62% | -2.111% | -2.228%
| Z-Score (Absolute) |  | 0.38 | 2.78 | 1.26 | 5.21 | 3.61 | 0.21 | 0.67 | 0 | 6.95 | 0.12 | 0.16
| Analytical results for Li in OREAS 524 (Certified Value 16.2 ppm) | [20 empty] | Certified
Li | Round | Replicate | Lab | Lab | Lab | Lab | Lab | Lab | Lab | Lab | Lab | Lab | Lab | Lab | [7 empty] | 1
| No | No | 01 | 03 | 04 | 10 | 12 | 14 | 15 | 17 | 18 | 19 | 20 | 26 | [7 empty] | ppm
|  |  | PF*OES/MS | PF*OES | PF*MS | PF*MS | PF*MS | PF*OES | PF*MS | PF*OES/MS | PF*OES/MS | PF*OES | PF*MS | PF*MS | [7 empty] | 1
1
| 1 | 1 | 19 | 10 | 19 | 18 | 15.0182 | 16 | 15.95 | < 10 | 20 | 30 | 10.1 | 15 | [7 empty] | 1
| 1 | 2 | 19 | 10 | 18 | 17 | 14.9338 | 15 | 15.262 | < 10 | 20 | 25 | 9.5 | 16 | [7 empty] | 0
| 1 | 3 | 18 | < 10 | 20 | 16 | 15.5919 | 15 | 15.187 | < 10 | 10 | 30 | 10.1 | 16 | [7 empty] | 16
| 1 | 4 | 17 | 10 | 18 | 17 | 15.7283 | 15 | 16.707 | < 10 | 10 | 25 | 10.1 | 15 | [7 empty] | 16.2309
| 1 | 5 | 19 | 100 | 17 | 17 | 15.3071 | 15 | 15.356 | < 10 | 10 | 25 | 10.4 | 16 | [7 empty] | 28
| 1 | 6 | 17 | 50 | 17 | 17 | 15.2377 | 16 | 15.133 | < 10 | 20 | 30 | 10.9 | 15
| Mean |  | 18.1667 | 36 | 18.1667 | 17 | 15.3028 | 15.3333 | 15.5992 |  | 15 | 27.5 | 10.1833 | 15.5
| Median |  | 18.5 | 10 | 18 | 17 | 15.2724 | 15 | 15.309 |  | 15 | 27.5 | 10.1 | 15.5
| Std Dev. |  | 0.98319 | 39.7492 | 1.169 | 0.63246 | 0.31178 | 0.5164 | 0.61812 |  | 5.4772 | 2.7386 | 0.45789 | 0.54772
| Rel.Std.Dev. |  | 5.412% | 110.4% | 6.435% | 3.72% | 2.037% | 3.368% | 3.963% |  | 36.51% | 9.959% | 4.497% | 3.534%
| PDM3 |  | 11.93% | 121.8% | 11.93% | 4.739% | -5.718% | -5.53% | -3.892% |  | -7.584% | 69.43% | -37.26% | -4.503%
| Z-Score (Absolute) |  | 1.2 | 2.02 | 1.2 | 0.67 | 0.09 | 0.07 | 0.06 | NA | 0.22 | 5.39 | 2.39 | 0
| Analytical results for Lu in OREAS 524 (Certified Value 0.3 ppm) | [20 empty] | Certified
Lu | Round | Replicate | Lab | Lab | Lab | Lab | Lab | Lab | Lab | Lab | [11 empty] | 1
| No | No | 01 | 10 | 12 | 15 | 17 | 18 | 19 | 23 | [11 empty] | ppm
|  |  | PF*OES/MS | PF*MS | PF*MS | PF*MS | PF*OES/MS | PF*OES/MS | PF*MS | PF*MS | [11 empty] | 2
2
| 1 | 1 | 0.33 | 0.3 | 0.2365 | 0.34659 | 0.277 | 0.29 | 0.3 | 0.4 | [11 empty] | 1
| 1 | 2 | 0.32 | 0.3 | 0.27916 | 0.34245 | 0.292 | 0.29 | 0.3 | 0.4 | [11 empty] | 0
| 1 | 3 | 0.3 | 0.3 | 0.26966 | 0.3753 | 0.275 | 0.28 | 0.3 | 0.4 | [11 empty] | 16
| 1 | 4 | 0.33 | 0.4 | 0.29487 | 0.36621 | 0.267 | 0.27 | 0.3 | 0.4 | [11 empty] | 0.30425
| 1 | 5 | 0.32 | 0.3 | 0.24999 | 0.35136 | 0.318 | 0.28 | 0.3 | 0.4 | [11 empty] | 29
| 1 | 6 | 0.32 | 0.3 | 0.30057 | 0.35784 | 0.279 | 0.31 | 0.3 | 0.4
| Mean |  | 0.32 | 0.31667 | 0.27179 | 0.35663 | 0.28467 | 0.28667 | 0.3 | 0.4
| Median |  | 0.32 | 0.3 | 0.27441 | 0.3546 | 0.278 | 0.285 | 0.3 | 0.4
| Std Dev. |  | 0.010954 | 0.040825 | 0.025063 | 0.012421 | 0.018228 | 0.013663 | 0 | 6.0809e-17
| Rel.Std.Dev. |  | 3.423% | 12.89% | 9.221% | 3.483% | 6.403% | 4.766% | 0% | 1.52e-14%
| PDM3 |  | 5.177% | 4.081% | -10.67% | 17.21% | -6.437% | -5.779% | -1.397% | 31.47%
| Z-Score (Absolute) |  | 0.3 | 0.22 | 0.95 | 1.25 | 0.79 | 0.56 | 0.22 | 2.38
| Analytical results for Mg in OREAS 524 (Certified Value 1.02 wt.%) | [20 empty] | Certified
Mg | Round | Replicate | Lab | Lab | Lab | Lab | Lab | Lab | Lab | Lab | Lab | Lab | Lab | Lab | Lab | Lab | Lab | Lab | Lab | Lab | Lab | 1
| No | No | 01 | 03 | 04 | 06 | 07 | 08 | 09 | 10 | 12 | 14 | 15 | 17 | 18 | 19 | 20 | 21 | 22 | 23 | 26 | wt.%
|  |  | PF*OES/MS | PF*OES | PF*OES | PF*OES | PF*OES | PF*OES | PF*OES | PF*OES | PF*OES | PF*OES | PF*OES | PF*OES/MS | PF*OES/MS | PF*OES | PF*OES | PF*OES | PF*OES | PF*OES | PF*OES | 2
3
| 1 | 1 | 0.92 | 0.91 | 1.04 | 0.971 | 1.037 | 1.007 | 0.983 | 1.02 | 1.1086 | 1.053 | 0.99098 | 0.991 | 0.97 | 1.22 | 1.02 | 1.08 | 1.06 | 1.05 | 0.96 | 1
| 1 | 2 | 0.97 | 0.91 | 1.06 | 1.001 | 1.037 | 1.001 | 0.983 | 1 | 1.1074 | 1.095 | 0.97295 | 1.01 | 0.97 | 1.16 | 1.03 | 1.09 | 1.06 | 1.05 | 0.95 | 0
| 1 | 3 | 0.9 | 0.92 | 1.11 | 1.019 | 1.037 | 0.953 | 1.001 | 1.01 | 1.1111 | 1.076 | 0.98131 | 1.01 | 0.97 | 1.32 | 1.04 | 1.07 | 1.04 | 1.06 | 0.97 | 16
| 1 | 4 | 0.89 | 0.92 | 1.06 | 1.007 | 1.049 | 1.007 | 1.013 | 1.01 | 1.1441 | 1.073 | 1.0404 | 1.04 | 1 | 1.35 | 1.01 | 1.05 | 1.04 | 1.04 | 0.95 | 1.017
| 1 | 5 | 0.96 | 0.94 | 1.09 | 1.001 | 1.007 | 1.019 | 1.019 | 1.01 | 1.1059 | 1.036 | 0.99733 | 1.01 | 0.99 | 1.34 | 0.99 | 1.07 | 1.05 | 1.06 | 0.96 | 30
| 1 | 6 | 0.96 | 0.92 | 1.11 | 1.001 | 1.031 | 1.001 | 1.007 | 1.01 | 1.1364 | 1.041 | 0.99299 | 0.998 | 0.98 | 1.23 | 1.05 | 1.05 | 1.05 | 1.09 | 0.96
| Mean |  | 0.93333 | 0.92 | 1.0783 | 1 | 1.033 | 0.998 | 1.001 | 1.01 | 1.1189 | 1.0623 | 0.99599 | 1.0098 | 0.98 | 1.27 | 1.0233 | 1.0683 | 1.05 | 1.0583 | 0.95833
| Median |  | 0.94 | 0.92 | 1.075 | 1.001 | 1.037 | 1.004 | 1.004 | 1.01 | 1.1099 | 1.063 | 0.99199 | 1.01 | 0.975 | 1.275 | 1.025 | 1.07 | 1.05 | 1.055 | 0.96
| Std Dev. |  | 0.034448 | 0.010954 | 0.029269 | 0.015837 | 0.014029 | 0.023004 | 0.015179 | 0.0063246 | 0.016757 | 0.022818 | 0.023452 | 0.016762 | 0.012649 | 0.07746 | 0.021602 | 0.016021 | 0.0089443 | 0.017224 | 0.0075277
| Rel.Std.Dev. |  | 3.691% | 1.191% | 2.714% | 1.584% | 1.358% | 2.305% | 1.516% | 0.6262% | 1.498% | 2.148% | 2.355% | 1.66% | 1.291% | 6.099% | 2.111% | 1.5% | 0.8518% | 1.627% | 0.7855%
| PDM3 |  | -8.225% | -9.536% | 6.033% | -1.669% | 1.576% | -1.866% | -1.571% | -0.686% | 10.03% | 4.46% | -2.064% | -0.7024% | -3.636% | 24.88% | 0.6251% | 5.05% | 3.247% | 4.067% | -5.766%
| Z-Score (Absolute) |  | 1.29 | 1.52 | 1.15 | 0.07 | 0.39 | 0.05 | 0.15 | 0 | 1.84 | 0.88 | 0.39 | 0 | 0.51 | 4.38 | 0.22 | 0.98 | 0.67 | 0.81 | 0.87
| Analytical results for Mn in OREAS 524 (Certified Value 0.485 wt.%) | [20 empty] | Certified
Mn | Round | Replicate | Lab | Lab | Lab | Lab | Lab | Lab | Lab | Lab | Lab | Lab | Lab | Lab | Lab | Lab | Lab | Lab | Lab | Lab |  | 1
| No | No | 01 | 03 | 04 | 06 | 07 | 08 | 09 | 10 | 12 | 14 | 15 | 17 | 18 | 19 | 20 | 21 | 23 | 26 |  | wt.%
|  |  | PF*OES/MS | PF*OES | PF*OES | PF*OES | PF*OES | PF*OES | PF*OES | PF*OES | PF*OES | PF*OES | PF*OES | PF*OES/MS | PF*OES/MS | PF*OES | PF*OES | PF*OES | PF*OES | PF*MS |  | 3
3
| 1 | 1 | 0.5307 | 0.479 | 0.465 | 0.48 | 0.488 | 0.488 | 0.496 | 0.5 | 0.51298 | 0.461 | 0.47963 | 0.467 | 0.5 | 0.505 | 0.468 | 0.4993 | 0.463 | 0.419 |  | 1
| 1 | 2 | 0.5306 | 0.47 | 0.472 | 0.472 | 0.488 | 0.488 | 0.503 | 0.5 | 0.52471 | 0.4614 | 0.4937 | 0.472 | 0.496 | 0.551 | 0.465 | 0.4965 | 0.465 | 0.423 |  | 0
| 1 | 3 | 0.5357 | 0.473 | 0.486 | 0.472 | 0.488 | 0.465 | 0.503 | 0.5 | 0.51124 | 0.4622 | 0.48914 | 0.477 | 0.491 | 0.58 | 0.473 | 0.4925 | 0.46 | 0.423 |  | 16
| 1 | 4 | 0.5303 | 0.478 | 0.47 | 0.48 | 0.503 | 0.488 | 0.511 | 0.5 | 0.51902 | 0.4629 | 0.52513 | 0.488 | 0.505 | 0.582 | 0.458 | 0.4956 | 0.464 | 0.421 |  | 0.48485
| 1 | 5 | 0.5386 | 0.496 | 0.472 | 0.472 | 0.472 | 0.488 | 0.511 | 0.5 | 0.51121 | 0.4601 | 0.49566 | 0.48 | 0.485 | 0.617 | 0.456 | 0.4944 | 0.461 | 0.418 |  | 31
| 1 | 6 | 0.5343 | 0.484 | 0.486 | 0.48 | 0.48 | 0.48 | 0.511 | 0.5 | 0.51941 | 0.4551 | 0.4901 | 0.469 | 0.495 | 0.556 | 0.473 | 0.4902 | 0.475 | 0.414
| Mean |  | 0.53337 | 0.48 | 0.47517 | 0.476 | 0.4865 | 0.48283 | 0.50583 | 0.5 | 0.51643 | 0.46045 | 0.49556 | 0.4755 | 0.49533 | 0.56517 | 0.4655 | 0.49475 | 0.46467 | 0.41967
| Median |  | 0.5325 | 0.4785 | 0.472 | 0.476 | 0.488 | 0.488 | 0.507 | 0.5 | 0.516 | 0.4612 | 0.4919 | 0.4745 | 0.4955 | 0.568 | 0.4665 | 0.495 | 0.4635 | 0.42
| Std Dev. |  | 0.0034022 | 0.0092304 | 0.0087731 | 0.0043818 | 0.01031 | 0.0093041 | 0.0062102 | 0 | 0.0054821 | 0.0027934 | 0.015507 | 0.0078166 | 0.0069474 | 0.037669 | 0.007287 | 0.0031741 | 0.0053914 | 0.0034448
| Rel.Std.Dev. |  | 0.6379% | 1.923% | 1.846% | 0.9205% | 2.119% | 1.927% | 1.228% | 0% | 1.062% | 0.6067% | 3.129% | 1.644% | 1.403% | 6.665% | 1.565% | 0.6416% | 1.16% | 0.8208%
| PDM3 |  | 10.01% | -1% | -1.997% | -1.825% | 0.3406% | -0.4156% | 4.328% | 3.125% | 6.513% | -5.032% | 2.209% | -1.928% | 2.162% | 16.57% | -3.991% | 2.042% | -4.163% | -13.44%
| Z-Score (Absolute) |  | 2.55 | 0.35 | 0.62 | 0.55 | 0.01 | 0.01 | 1.06 | 0.73 | 1.63 | 1.41 | 0.17 | 0.6 | 0.48 | 4.27 | 1.14 | 0.45 | 1.19 | 3.63
| Analytical results for Mo in OREAS 524 (Certified Value 388 ppm) | [20 empty] | Certified
Mo | Round | Replicate | Lab | Lab | Lab | Lab | Lab | Lab | Lab | Lab | Lab | Lab | [9 empty] | 1
| No | No | 01 | 04 | 14 | 15 | 17 | 18 | 19 | 20 | 23 | 26 | [9 empty] | ppm
|  |  | PF*OES/MS | PF*MS | PF*OES | PF*MS | PF*OES/MS | PF*OES/MS | PF*MS | PF*MS | PF*MS | PF*MS | [9 empty] | 0
0
| 1 | 1 | 362 | 348 | 311 | 408.516 | 393 | 422 | 391 | 416 | 435 | 352 | [9 empty] | 1
| 1 | 2 | 360 | 357 | 310 | 407.7 | 394 | 416 | 371 | 406 | 410 | 364 | [9 empty] | 0
| 1 | 3 | 355 | 348 | 305 | 413.769 | 395 | 411 | 387 | 412 | 375 | 371 | [9 empty] | 16
| 1 | 4 | 352 | 347 | 312 | 422.2775 | 393 | 414 | 375 | 415 | 400 | 355 | [9 empty] | 387.5571
| 1 | 5 | 351 | 350 | 308 | 418.7415 | 392 | 410 | 391 | 415 | 395 | 352 | [9 empty] | 32
| 1 | 6 | 355 | 359 | 307 | 411.882 | 404 | 411 | 395 | 416 | 410 | 353
| Mean |  | 355.8333 | 351.5 | 308.8333 | 413.8143 | 395.1667 | 414 | 385 | 413.3333 | 404.1667 | 357.8333
| Median |  | 355 | 349 | 309 | 412.8255 | 393.5 | 412.5 | 389 | 415 | 405 | 354
| Std Dev. |  | 4.3551 | 5.1672 | 2.6394 | 5.7462 | 4.446 | 4.5166 | 9.716 | 3.8816 | 19.8536 | 7.8846
| Rel.Std.Dev. |  | 1.224% | 1.47% | 0.8547% | 1.389% | 1.125% | 1.091% | 2.524% | 0.9391% | 4.912% | 2.203%
| PDM3 |  | -8.186% | -9.304% | -20.31% | 6.775% | 1.963% | 6.823% | -0.6598% | 6.651% | 4.286% | -7.67%
| Z-Score (Absolute) |  | 0.97 | 1.09 | 2.3 | 0.67 | 0.14 | 0.68 | 0.14 | 0.66 | 0.4 | 0.99
| Analytical results for Nb in OREAS 524 (Certified Value 5.4 ppm) | [20 empty] | Certified
Nb | Round | Replicate | Lab | Lab | Lab | Lab | Lab | Lab | Lab | Lab | Lab | Lab | Lab | [8 empty] | 1
| No | No | 01 | 04 | 12 | 14 | 15 | 17 | 18 | 19 | 20 | 23 | 26 | [8 empty] | ppm
|  |  | PF*OES/MS | PF*MS | PF*MS | PF*OES | PF*MS | PF*OES/MS | PF*OES/MS | PF*MS | PF*MS | PF*MS | PF*MS | [8 empty] | 2
2
| 1 | 1 | 6 | 6 | < 10 | 7.1 | 4.7946 | 5.38 | 5 | < 10 | 6 | 5 | 5.9 | [8 empty] | 1
| 1 | 2 | 6 | 5 | < 10 | 6.4 | 4.8517 | 5.71 | 5 | < 10 | 5 | 5 | 5.7 | [8 empty] | 0
| 1 | 3 | 6 | 3 | < 10 | 6.7 | 5.1107 | 5.34 | 5 | < 10 | 8 | 5 | 5.5 | [8 empty] | 16
| 1 | 4 | 6 | 3 | < 10 | 5.4 | 5.0659 | 5.73 | 5 | < 10 | 6 | 5 | 5.7 | [8 empty] | 5.3993
| 1 | 5 | 6 | 3 | < 10 | 5.8 | 5.0202 | 5.64 | 5 | < 10 | 6 | 5 | 5.9 | [8 empty] | 33
| 1 | 6 | 7 | 3 | < 10 | 5.7 | 5.0584 | 5.66 | 5 | < 10 | 6 | 5 | 5.4
| Mean |  | 6.1667 | 3.8333 |  | 6.1833 | 4.9836 | 5.5767 | 5 |  | 6.1667 | 5 | 5.6833
| Median |  | 6 | 3 |  | 6.1 | 5.0393 | 5.65 | 5 |  | 6 | 5 | 5.7
| Std Dev. |  | 0.40825 | 1.3292 |  | 0.65549 | 0.12883 | 0.17143 | 0 |  | 0.98319 | 0 | 0.20412
| Rel.Std.Dev. |  | 6.62% | 34.67% |  | 10.6% | 2.585% | 3.074% | 0% |  | 15.94% | 0% | 3.592%
| PDM3 |  | 14.21% | -29% |  | 14.52% | -7.699% | 3.285% | -7.395% |  | 14.21% | -7.395% | 5.261%
| Z-Score (Absolute) |  | 0.67 | 1.99 | NA | 0.69 | 0.68 | 0 | 0.66 | NA | 0.67 | 0.66 | 0.12
| Analytical results for Nd in OREAS 524 (Certified Value 32.4 ppm) | [20 empty] | Certified
Nd | Round | Replicate | Lab | Lab | Lab | Lab | Lab | Lab | Lab | Lab | Lab | Lab | [9 empty] | 1
| No | No | 01 | 10 | 12 | 15 | 17 | 18 | 19 | 20 | 23 | 26 | [9 empty] | ppm
|  |  | PF*OES/MS | PF*MS | PF*MS | PF*MS | PF*OES/MS | PF*OES/MS | PF*MS | PF*MS | PF*MS | PF*MS | [9 empty] | 1
2
| 1 | 1 | 31.4 | 31.6 | 32.5316 | 32.0142 | 29.9 | 34.2 | 40 | 27.6 | 35 | 31.5 | [9 empty] | 1
| 1 | 2 | 31.5 | 35.4 | 32.8959 | 31.7676 | 30.2 | 35.5 | 40 | 26.9 | 33.5 | 31.2 | [9 empty] | 15
| 1 | 3 | 31.6 | 33.9 | 32.9251 | 32.0381 | 31.3 | 33.9 | 40 | 27.7 | 30.5 | 31.8 | [9 empty] | 16
| 1 | 4 | 32.2 | 32.4 | 33.0323 | 32.4972 | 31.6 | 34.4 | 40 | 28.1 | 32 | 30.9 | [9 empty] | 32.4061
| 1 | 5 | 32.5 | 32.5 | 32.1362 | 33.04 | 31.2 | 34.6 | 40 | 28 | 31 | 31.7 | [9 empty] | 34
| 1 | 6 | 31.5 | 33.5 | 32.256 | 32.2598 | 31.1 | 34.8 | 40 | 28.2 | 32 | 32.3
| Mean |  | 31.7833 | 33.2167 | 32.6295 | 32.2695 | 30.8833 | 34.5667 | 40 | 27.75 | 32.3333 | 31.5667
| Median |  | 31.55 | 33 | 32.7137 | 32.1489 | 31.15 | 34.5 | 40 | 27.85 | 32 | 31.6
| Std Dev. |  | 0.4535 | 1.3497 | 0.37764 | 0.45082 | 0.67355 | 0.55377 | 0 | 0.47645 | 1.6633 | 0.48854
| Rel.Std.Dev. |  | 1.427% | 4.063% | 1.157% | 1.397% | 2.181% | 1.602% | 0% | 1.717% | 5.144% | 1.548%
| PDM3 |  | -1.922% | 2.501% | 0.6894% | -0.4217% | -4.699% | 6.667% | 23.43% | -14.37% | -0.2246% | -2.59%
| Z-Score (Absolute) |  | 0.42 | 0.75 | 0.27 | 0.03 | 1.16 | 1.85 | 6.29 | 3.72 | 0.03 | 0.6
| Analytical results for Ni in OREAS 524 (Certified Value 71 ppm) | [20 empty] | Certified
Ni | Round | Replicate | Lab | Lab | Lab | Lab | Lab | Lab | Lab | Lab | Lab | Lab | Lab | Lab | Lab | Lab | Lab | Lab |  |  |  | 1
| No | No | 01 | 03 | 04 | 06 | 07 | 08 | 09 | 14 | 15 | 17 | 18 | 19 | 20 | 21 | 23 | 26 |  |  |  | ppm
|  |  | PF*OES/MS | PF*OES | PF*OES | PF*OES | PF*OES | PF*OES | PF*OES | PF*OES | PF*MS | PF*OES/MS | PF*OES/MS | PF*OES | PF*MS | PF*OES | PF*MS | PF*MS |  |  |  | 0
0
| 1 | 1 | 71 | 60 | 60 | < 50 | 70 | 120 | 110 | 54 | 73.1932 | 72.8 | 66 | 170 | 70 | 67 | 80 | 70 |  |  |  | 1
| 1 | 2 | 71 | 70 | 90 | < 50 | 80 | 110 | 70 | 51 | 70.5136 | 75.6 | 64 | 180 | 70 | 69 | 80 | 80 |  |  |  | 0
| 1 | 3 | 74 | 60 | 110 | 70 | 90 | 140 | 70 | 54 | 75.6248 | 75.5 | 67 | 160 | 70 | 69 | 60 | 70 |  |  |  | 16
| 1 | 4 | 72 | 70 | 110 | < 50 | 80 | 100 | 90 | 55 | 76.2583 | 80.4 | 65 | 140 | 70 | 71 | 60 | 80 |  |  |  | 70.8493
| 1 | 5 | 73 | 60 | 120 | < 50 | 80 | 180 | 120 | 49 | 76.4566 | 74.5 | 66 | 195 | 70 | 67 | 60 | 80 |  |  |  | 35
| 1 | 6 | 74 | 70 | 110 | < 50 | 90 | 150 | 90 | 52 | 73.3951 | 78 | 65 | 160 | 70 | 68 | 80 | 70
| Mean |  | 72.5 | 65 | 100 | 70 | 81.6667 | 133.3333 | 91.6667 | 52.5 | 74.2403 | 76.1333 | 65.5 | 167.5 | 70 | 68.5 | 70 | 75
| Median |  | 72.5 | 65 | 110 | 70 | 80 | 130 | 90 | 53 | 74.51 | 75.55 | 65.5 | 165 | 70 | 68.5 | 70 | 75
| Std Dev. |  | 1.3784 | 5.4772 | 21.9089 |  | 7.5277 | 29.4392 | 20.4124 | 2.2583 | 2.3065 | 2.689 | 1.0488 | 18.9077 | 0 | 1.5166 | 10.9545 | 5.4772
| Rel.Std.Dev. |  | 1.901% | 8.427% | 21.91% |  | 9.218% | 22.08% | 22.27% | 4.302% | 3.107% | 3.532% | 1.601% | 11.29% | 0% | 2.214% | 15.65% | 7.303%
| PDM3 |  | 2.33% | -8.256% | 41.14% | -1.199% | 15.27% | 88.19% | 29.38% | -25.9% | 4.786% | 7.458% | -7.55% | 136.4% | -1.199% | -3.316% | -1.199% | 5.859%
| Z-Score (Absolute) |  | 0.1 | 0.98 | 4.06 | 0.4 | 0.97 | 7.03 | 0.78 | 2.45 | 0.1 | 0.32 | 0.92 | 11.04 | 0.4 | 0.57 | 0.4 | 0.19
| Analytical results for P in OREAS 524 (Certified Value 0.095 wt.%) | [20 empty] | Certified
P | Round | Replicate | Lab | Lab | Lab | Lab | Lab | Lab | Lab | Lab | Lab | [10 empty] | 1
| No | No | 01 | 10 | 12 | 14 | 15 | 17 | 18 | 23 | 26 | [10 empty] | wt.%
|  |  | PF*OES/MS | PF*OES | PF*OES | PF*OES | PF*OES | PF*OES/MS | PF*OES/MS | PF*OES | PF*OES | [10 empty] | 3
3
| 1 | 1 | 0.09 | 0.09 | 0.083987 | 0.0832 | 0.12783 | 0.112 | 0.09 | 0.1 | 0.096 | [10 empty] | 1
| 1 | 2 | 0.09 | 0.11 | 0.099287 | 0.0858 | 0.12689 | 0.111 | 0.09 | 0.11 | 0.093 | [10 empty] | 0
| 1 | 3 | 0.08 | 0.09 | 0.096764 | 0.0848 | 0.13014 | 0.11 | 0.09 | 0.11 | 0.095 | [10 empty] | 16
| 1 | 4 | 0.09 | 0.1 | 0.10242 | 0.0837 | 0.12835 | 0.109 | 0.09 | 0.1 | 0.096 | [10 empty] | 0.094737
| 1 | 5 | 0.09 | 0.09 | 0.091393 | 0.0849 | 0.12405 | 0.109 | 0.09 | 0.09 | 0.103 | [10 empty] | 36
| 1 | 6 | 0.09 | 0.1 | 0.074508 | 0.0854 | 0.1244 | 0.109 | 0.09 | 0.1 | 0.096
| Mean |  | 0.088333 | 0.096667 | 0.091393 | 0.084633 | 0.12695 | 0.11 | 0.09 | 0.10167 | 0.0965
| Median |  | 0.09 | 0.095 | 0.094078 | 0.08485 | 0.12736 | 0.1095 | 0.09 | 0.1 | 0.096
| Std Dev. |  | 0.0040825 | 0.008165 | 0.010514 | 0.00099733 | 0.0023579 | 0.0012649 | 1.5202e-17 | 0.0075277 | 0.0033912
| Rel.Std.Dev. |  | 4.622% | 8.447% | 11.5% | 1.178% | 1.857% | 1.15% | 1.689e-14% | 7.404% | 3.514%
| PDM3 |  | -6.759% | 2.037% | -3.53% | -10.66% | 34% | 16.11% | -5% | 7.315% | 1.861%
| Z-Score (Absolute) |  | 0.72 | 0.15 | 0.4 | 1.1 | 3.31 | 1.54 | 0.54 | 0.67 | 0
| Analytical results for Pb in OREAS 524 (Certified Value 43.2 ppm) | [20 empty] | Certified
Pb | Round | Replicate | Lab | Lab | Lab | Lab | Lab | Lab | Lab | Lab | Lab | Lab | [9 empty] | 1
| No | No | 01 | 04 | 08 | 12 | 14 | 17 | 18 | 19 | 23 | 26 | [9 empty] | ppm
|  |  | PF*OES/MS | PF*MS | PF*OES | PF*MS | PF*OES | PF*OES/MS | PF*OES/MS | PF*MS | PF*MS | PF*MS | [9 empty] | 1
1
| 1 | 1 | 43 | 46 | < 100 | 36.5282 | 38.9 | 55.6 | 52 | 20 | 30 | 37.6 | [9 empty] | 1
| 1 | 2 | 43 | 48 | < 100 | 35.3808 | 38.9 | 56.9 | 51 | 20 | 30 | 40.2 | [9 empty] | 0
| 1 | 3 | 43 | 46 | < 100 | 36.7309 | 39.6 | 52.1 | 52 | 20 | 40 | 37.4 | [9 empty] | 16
| 1 | 4 | 43 | 59 | < 100 | 36.3022 | 39.3 | 54.1 | 52 | 25 | 40 | 36.8 | [9 empty] | 43.2356
| 1 | 5 | 45 | 47 | < 100 | 36.5273 | 39.5 | 53.2 | 52 | 25 | 40 | 37.7 | [9 empty] | 37
| 1 | 6 | 44 | 47 | < 100 | 35.3994 | 39.2 | 53.5 | 51 | 20 | 40 | 38.7
| Mean |  | 43.5 | 48.8333 |  | 36.1448 | 39.2333 | 54.2333 | 51.6667 | 21.6667 | 36.6667 | 38.0667
| Median |  | 43 | 47 |  | 36.4147 | 39.25 | 53.8 | 52 | 20 | 40 | 37.65
| Std Dev. |  | 0.83666 | 5.0365 |  | 0.60015 | 0.29439 | 1.7409 | 0.5164 | 2.582 | 5.164 | 1.2127
| Rel.Std.Dev. |  | 1.923% | 10.31% |  | 1.66% | 0.7504% | 3.21% | 0.9995% | 11.92% | 14.08% | 3.186%
| PDM3 |  | 0.6115% | 12.95% |  | -16.4% | -9.257% | 25.44% | 19.5% | -49.89% | -15.19% | -11.96%
| Z-Score (Absolute) |  | 0.67 | 1.2 | NA | 0.49 | 0 | 2.37 | 1.96 | 2.78 | 0.41 | 0.25
| Analytical results for Pr in OREAS 524 (Certified Value 12.8 ppm) | [20 empty] | Certified
Pr | Round | Replicate | Lab | Lab | Lab | Lab | Lab | Lab | Lab | Lab | Lab | Lab | [9 empty] | 1
| No | No | 01 | 10 | 12 | 15 | 17 | 18 | 19 | 20 | 23 | 26 | [9 empty] | ppm
|  |  | PF*OES/MS | PF*MS | PF*MS | PF*MS | PF*OES/MS | PF*OES/MS | PF*MS | PF*MS | PF*MS | PF*MS | [9 empty] | 1
2
| 1 | 1 | 12.15 | 12.9 | 13.3169 | 12.6607 | 12.3 | 13 | 10 | 10.6 | 13.4 | 10.8 | [9 empty] | 1
| 1 | 2 | 12.46 | 13.1 | 12.8678 | 12.5998 | 12.3 | 12.7 | 10 | 10.3 | 13 | 10.9 | [9 empty] | 16
| 1 | 3 | 12.45 | 13.2 | 13.2292 | 12.7652 | 12.2 | 12.8 | 10 | 10.6 | 11.8 | 11 | [9 empty] | 16
| 1 | 4 | 12.45 | 13.1 | 13.5879 | 12.9229 | 12.7 | 13.2 | 10 | 10.7 | 12.4 | 10.7 | [9 empty] | 12.7788
| 1 | 5 | 12.86 | 12.6 | 12.9456 | 13.1157 | 12.5 | 12.6 | 10 | 10.6 | 12.4 | 11 | [9 empty] | 38
| 1 | 6 | 12.63 | 13.3 | 13.4189 | 12.8773 | 12.5 | 13 | 10 | 10.7 | 12.4 | 11.1
| Mean |  | 12.5 | 13.0333 | 13.2277 | 12.8236 | 12.4167 | 12.8833 | 10 | 10.5833 | 12.5667 | 10.9167
| Median |  | 12.455 | 13.1 | 13.2731 | 12.8212 | 12.4 | 12.9 | 10 | 10.6 | 12.4 | 10.95
| Std Dev. |  | 0.23478 | 0.25033 | 0.2769 | 0.18872 | 0.18348 | 0.22286 | 0 | 0.1472 | 0.55737 | 0.1472
| Rel.Std.Dev. |  | 1.878% | 1.921% | 2.093% | 1.472% | 1.478% | 1.73% | 0% | 1.391% | 4.435% | 1.348%
| PDM3 |  | -2.181% | 1.992% | 3.513% | 0.3507% | -2.834% | 0.8184% | -21.75% | -17.18% | -1.66% | -14.57%
| Z-Score (Absolute) |  | 0.05 | 0.79 | 1.1 | 0.46 | 0.19 | 0.56 | 4.02 | 3.09 | 0.05 | 2.57
| Analytical results for Rb in OREAS 524 (Certified Value 67 ppm) | [20 empty] | Certified
Rb | Round | Replicate | Lab | Lab | Lab | Lab | Lab | Lab | Lab | Lab | Lab | Lab | Lab | [8 empty] | 1
| No | No | 01 | 04 | 10 | 12 | 15 | 17 | 18 | 19 | 20 | 23 | 26 | [8 empty] | ppm
|  |  | PF*OES/MS | PF*MS | PF*MS | PF*MS | PF*MS | PF*OES/MS | PF*OES/MS | PF*MS | PF*MS | PF*MS | PF*MS | [8 empty] | 0
1
| 1 | 1 | 63.7 | 65.5 | 67.2 | 68.5716 | 65.2178 | 67 | 64.5 | 70.1 | 68.1 | 68 | 69.3 | [8 empty] | 1
| 1 | 2 | 67.6 | 67.7 | 64.9 | 70.7034 | 65.6441 | 65.6 | 65 | 64.9 | 67 | 70 | 71.1 | [8 empty] | 0
| 1 | 3 | 65.4 | 65.4 | 67.1 | 68.0914 | 67.4372 | 66.9 | 63.9 | 68.4 | 67.7 | 65.5 | 71.1 | [8 empty] | 16
| 1 | 4 | 64.8 | 67.5 | 67 | 73.0637 | 68.1845 | 66.5 | 62.7 | 67 | 67.1 | 66.5 | 70.1 | [8 empty] | 66.9428
| 1 | 5 | 67.9 | 67.6 | 70.1 | 68.6529 | 68.4881 | 66.2 | 64.8 | 69.3 | 68.8 | 67.5 | 70.7 | [8 empty] | 39
| 1 | 6 | 68.6 | 68.7 | 64.6 | 73.7741 | 67.0413 | 67.9 | 66.5 | 71.4 | 68.3 | 68.5 | 69.1
| Mean |  | 66.3333 | 67.0667 | 66.8167 | 70.4762 | 67.0022 | 66.6833 | 64.5667 | 68.5167 | 67.8333 | 67.6667 | 70.2333
| Median |  | 66.5 | 67.55 | 67.05 | 69.6782 | 67.2393 | 66.7 | 64.65 | 68.85 | 67.9 | 67.75 | 70.4
| Std Dev. |  | 1.9674 | 1.3246 | 1.9813 | 2.4602 | 1.3285 | 0.78337 | 1.258 | 2.3164 | 0.70333 | 1.5706 | 0.88242
| Rel.Std.Dev. |  | 2.966% | 1.975% | 2.965% | 3.491% | 1.983% | 1.175% | 1.948% | 3.381% | 1.037% | 2.321% | 1.256%
| PDM3 |  | -0.9105% | 0.185% | -0.1885% | 5.278% | 0.08865% | -0.3876% | -3.55% | 2.351% | 1.33% | 1.081% | 4.915%
| Z-Score (Absolute) |  | 0.67 | 0 | 0.23 | 3.14 | 0.06 | 0.35 | 2.3 | 1.33 | 0.7 | 0.55 | 2.91
| Analytical results for Re in OREAS 524 (Indicative Value 0.19 ppm) | [20 empty] | Indicative
Re | Round | Replicate | Lab | Lab | Lab | Lab | Lab | [14 empty] | 1
| No | No | 04 | 10 | 12 | 20 | 23 | [14 empty] | ppm
|  |  | PF*MS | PF*MS | PF*MS | PF*MS | PF*MS | [14 empty] | 2
2
| 1 | 1 | 0.1 | 0.4 | 0.21998 | - | < 1 | [14 empty] | 1
| 1 | 2 | 0.2 | 0.2 | 0.22286 | - | < 1 | [14 empty] | 4
| 1 | 3 | 0.1 | 0.2 | 0.21908 | - | < 1 | [14 empty] | 16
| 1 | 4 | 0.1 | 0.2 | 0.20266 | - | < 1 | [14 empty] | 0.19073
| 1 | 5 | 0.1 | 0.2 | 0.24144 | - | < 1 | [14 empty] | 10
| 1 | 6 | 0.1 | 0.2 | 0.22717 | - | < 1
| Mean |  | 0.11667 | 0.23333 | 0.2222
| Median |  | 0.1 | 0.2 | 0.22142
| Std Dev. |  | 0.040825 | 0.08165 | 0.012585
| Rel.Std.Dev. |  | 34.99% | 34.99% | 5.664%
| PDM3 |  | -38.83% | 22.34% | 16.5%
| Z-Score (Absolute) |  | 6.39 | 0.67 | 0 | NA | NA
| Analytical results for S in OREAS 524 (Indicative Value 5.58 wt.%) | [20 empty] | Indicative
S | Round | Replicate | Lab | Lab | Lab | Lab | Lab | Lab | Lab | Lab | Lab | Lab | Lab | Lab | Lab | Lab | [5 empty] | 1
| No | No | 03 | 04 | 06 | 07 | 08 | 09 | 10 | 12 | 14 | 15 | 19 | 22 | 23 | 26 | [5 empty] | wt.%
|  |  | PF*OES | PF*OES | PF*OES | PF*OES | PF*OES | PF*OES | PF*OES | PF*OES | PF*OES | PF*OES | PF*OES | PF*OES | PF*OES | PF*OES | [5 empty] | 2
2
| 1 | 1 | 3.13 | 6.18 | 5.51 | 5.56 | 5.76 | 5.59 | 5.57 | 4.7865 | 4.52 | 5.2784 | 6.89 | 5.54 | 5.68 | 5.7 | [5 empty] | 1
| 1 | 2 | 3.09 | 6.36 | 5.79 | 5.56 | 5.67 | 5.55 | 5.25 | 4.5579 | 4.773 | 5.5308 | 6.49 | 5.62 | 5.59 | 5.67 | [5 empty] | 5
| 1 | 3 | 3.06 | 6.53 | 5.74 | 5.5 | 5.46 | 5.6 | 5.33 | 4.635 | 4.618 | 5.4472 | 6.72 | 5.54 | 5.58 | 5.76 | [5 empty] | 16
| 1 | 4 | 3.1 | 6.39 | 5.77 | 5.56 | 5.71 | 5.67 | 5.4 | 4.7965 | 4.764 | 5.5817 | 6.52 | 5.56 | 5.69 | 5.67 | [5 empty] | 5.5771
| 1 | 5 | 3.17 | 6.31 | 5.6 | 5.38 | 5.57 | 5.62 | 5.48 | 4.6489 | 4.684 | 5.3845 | 6.72 | 5.56 | 5.66 | 5.68 | [5 empty] | 11
| 1 | 6 | 2.89 | 6.37 | 5.74 | 5.41 | 5.55 | 5.65 | 5.35 | 4.5954 | 4.614 | 5.2848 | 7.09 | 5.66 | 5.71 | 5.67
| Mean |  | 3.0733 | 6.3567 | 5.6917 | 5.495 | 5.62 | 5.6133 | 5.3967 | 4.67 | 4.6622 | 5.4179 | 6.7383 | 5.58 | 5.6517 | 5.6917
| Median |  | 3.095 | 6.365 | 5.74 | 5.53 | 5.62 | 5.61 | 5.375 | 4.642 | 4.651 | 5.4158 | 6.72 | 5.56 | 5.67 | 5.675
| Std Dev. |  | 0.097297 | 0.11378 | 0.11125 | 0.081425 | 0.11243 | 0.043205 | 0.11413 | 0.099366 | 0.097584 | 0.12548 | 0.22658 | 0.04899 | 0.054191 | 0.035449
| Rel.Std.Dev. |  | 3.166% | 1.79% | 1.955% | 1.482% | 2% | 0.7697% | 2.115% | 2.128% | 2.093% | 2.316% | 3.362% | 0.878% | 0.9589% | 0.6228%
| PDM3 |  | -44.89% | 13.98% | 2.054% | -1.473% | 0.7686% | 0.649% | -3.236% | -16.26% | -16.41% | -2.855% | 20.82% | 0.05136% | 1.336% | 2.054%
| Z-Score (Absolute) |  | 10.81 | 3.31 | 0.57 | 0.44 | 0.1 | 0.07 | 0.87 | 4.03 | 4.06 | 0.78 | 4.96 | 0.07 | 0.24 | 0.41
| Analytical results for Sb in OREAS 524 (Certified Value 11.6 ppm) | [20 empty] | Certified
Sb | Round | Replicate | Lab | Lab | Lab | Lab | Lab | Lab | Lab | Lab | Lab | Lab | [9 empty] | 1
| No | No | 01 | 04 | 10 | 12 | 17 | 18 | 19 | 20 | 23 | 26 | [9 empty] | ppm
|  |  | PF*OES/MS | PF*MS | PF*MS | PF*MS | PF*OES/MS | PF*OES/MS | PF*MS | PF*MS | PF*MS | PF*MS | [9 empty] | 1
2
| 1 | 1 | 12.7 | 12.7 | 12.5 | 11.9231 | 11.8 | 11.2 | 13.4 | 11 | 10 | 12 | [9 empty] | 1
| 1 | 2 | 13 | 13.3 | 12 | 11.5048 | 11.4 | 9.8 | 11.8 | 11.1 | 10 | 12 | [9 empty] | 12
| 1 | 3 | 12.9 | 12.5 | 12.1 | 11.5626 | 11.7 | 10.5 | 9.9 | 11.9 | 10 | 12 | [9 empty] | 16
| 1 | 4 | 12.5 | 13.2 | 11.9 | 12.1599 | 11.5 | 10.6 | 9.5 | 10.9 | 10 | 14 | [9 empty] | 11.5651
| 1 | 5 | 12.6 | 12.7 | 12.3 | 12.1985 | 11.5 | 10.4 | 9.9 | 11.2 | 10 | 12 | [9 empty] | 40
| 1 | 6 | 12.9 | 13.1 | 11.9 | 12.3985 | 11.6 | 11.2 | 10.5 | 11 | 10 | 12
| Mean |  | 12.7667 | 12.9167 | 12.1167 | 11.9579 | 11.5833 | 10.6167 | 10.8333 | 11.1833 | 10 | 12.3333
| Median |  | 12.8 | 12.9 | 12.05 | 12.0415 | 11.55 | 10.55 | 10.2 | 11.05 | 10 | 12
| Std Dev. |  | 0.19664 | 0.32506 | 0.24014 | 0.36212 | 0.1472 | 0.53072 | 1.4935 | 0.3656 | 0 | 0.8165
| Rel.Std.Dev. |  | 1.54% | 2.517% | 1.982% | 3.028% | 1.271% | 4.999% | 13.79% | 3.269% | 0% | 6.62%
| PDM3 |  | 10.39% | 11.69% | 4.769% | 3.396% | 0.1574% | -8.201% | -6.328% | -3.301% | -13.53% | 6.642%
| Z-Score (Absolute) |  | 0.78 | 0.9 | 0.27 | 0.15 | 0.15 | 0.9 | 1.13 | 0.57 | 1.38 | 0.44
| Analytical results for Sc in OREAS 524 (Indicative Value 6.85 ppm) | [20 empty] | Indicative
Sc | Round | Replicate | Lab | Lab | Lab | Lab | Lab | Lab | Lab | Lab | Lab | [10 empty] | 1
| No | No | 01 | 10 | 12 | 14 | 17 | 18 | 19 | 20 | 23 | [10 empty] | ppm
|  |  | PF*OES/MS | PF*OES | PF*OES | PF*OES | PF*OES/MS | PF*OES/MS | PF*OES | PF*MS | PF*OES | [10 empty] | 2
2
| 1 | 1 | 7 | < 20 | < 20 | < 5 | 7.2 | 6 | < 5 | 100 | < 10 | [10 empty] | 1
| 1 | 2 | 8 | < 20 | < 20 | < 5 | 7.2 | 6 | < 5 | 90 | < 10 | [10 empty] | 6
| 1 | 3 | 7 | < 20 | < 20 | < 5 | 7 | 5 | < 5 | 90 | < 10 | [10 empty] | 16
| 1 | 4 | 7 | < 20 | < 20 | < 5 | 7.6 | 6 | < 5 | 90 | < 10 | [10 empty] | 6.85
| 1 | 5 | 8 | < 20 | < 20 | < 5 | 7.2 | 6 | < 5 | 90 | < 10 | [10 empty] | 12
| 1 | 6 | 8 | < 20 | < 20 | < 5 | 7.1 | 6 | < 5 | 90 | < 10
| Mean |  | 7.5 |  |  |  | 7.2167 | 5.8333 |  | 91.6667
| Median |  | 7.5 |  |  |  | 7.2 | 6 |  | 90
| Std Dev. |  | 0.54772 |  |  |  | 0.20412 | 0.40825 |  | 4.0825
| Rel.Std.Dev. |  | 7.303% |  |  |  | 2.829% | 6.999% |  | 4.454%
| PDM3 |  | 9.489% |  |  |  | 5.353% | -14.84% |  | 1238%
| Z-Score (Absolute) |  | 0.11 | NA | NA | NA | 0.11 | 1.23 | NA | 68.22 | NA
| Analytical results for Se in OREAS 524 (Indicative Value 5.1 ppm) | [20 empty] | Indicative
Se | Round | Replicate | Lab | Lab | Lab | Lab | Lab | Lab | Lab | [12 empty] | 1
| No | No | 04 | 10 | 12 | 15 | 19 | 20 | 26 | [12 empty] | ppm
|  |  | PF*MS | PF*MS | PF*MS | PF*MS | PF*MS | PF*MS | PF*MS | [12 empty] | 2
2
| 1 | 1 | < 20 | < 20 | < 20 | 5.1994 | < 50 | < 50 | 4.7 | [12 empty] | 1
| 1 | 2 | < 20 | < 20 | < 20 | 5.7709 | < 50 | < 50 | 6 | [12 empty] | 7
| 1 | 3 | < 20 | < 20 | < 20 | 4.92 | < 50 | < 50 | 3.4 | [12 empty] | 16
| 1 | 4 | < 20 | < 20 | < 20 | 5.0218 | < 50 | < 50 | 5.1 | [12 empty] | 5.099
| 1 | 5 | < 20 | < 20 | < 20 | 5.3321 | < 50 | < 50 | 4.6 | [12 empty] | 13
| 1 | 6 | < 20 | < 20 | < 20 | 5.8451 | < 50 | < 50 | 5.3
| Mean |  |  |  |  | 5.3482 |  |  | 4.85
| Median |  |  |  |  | 5.2657 |  |  | 4.9
| Std Dev. |  |  |  |  | 0.38416 |  |  | 0.86891
| Rel.Std.Dev. |  |  |  |  | 7.183% |  |  | 17.92%
| PDM3 |  |  |  |  | 4.888% |  |  | -4.883%
| Z-Score (Absolute) |  | NA | NA | NA | 0.67 | NA | NA | 0.67
| Analytical results for Si in OREAS 524 (Certified Value 12.57 wt.%) | [20 empty] | Certified
Si | Round | Replicate | Lab | Lab | Lab | Lab | Lab | Lab | Lab | Lab | Lab | Lab | Lab | Lab | [7 empty] | 1
| No | No | 04 | 06 | 07 | 08 | 09 | 10 | 12 | 20 | 21 | 22 | 23 | 26 | [7 empty] | wt.%
|  |  | PF*OES | PF*OES | PF*OES | PF*OES | PF*OES | PF*OES | PF*OES | PF*OES | PF*OES | PF*OES | PF*OES | PF*OES | [7 empty] | 2
3
| 1 | 1 | 12.4 | 12.81 | 13.09 | 12.2 | 13.18 | 12.5 | 12.2566 | 11.9 | 12.7 | 12.6 | 12.7 | 12.6 | [7 empty] | 1
| 1 | 2 | 12.5 | 13.42 | 12.9 | 12.29 | 13.18 | 12.4 | 12.4282 | 11.9 | 12.7 | 12.8 | 12.5 | 12.6 | [7 empty] | 0
| 1 | 3 | 12.8 | 13.42 | 13 | 11.55 | 13.18 | 12.5 | 12.1616 | 12.1 | 12.5 | 12.6 | 12.3 | 12.7 | [7 empty] | 16
| 1 | 4 | 12.3 | 13.6 | 13.09 | 12.2 | 12.48 | 12.5 | 12.7134 | 11.8 | 12.6 | 12.5 | 12.5 | 12.5 | [7 empty] | 12.5707
| 1 | 5 | 12.5 | 13.18 | 12.48 | 12.25 | 12.48 | 12.5 | 12.7496 | 11.6 | 12.4 | 12.4 | 12.5 | 12.6 | [7 empty] | 41
| 1 | 6 | 12.6 | 13.51 | 12.81 | 12.11 | 12.39 | 12.6 | 12.1069 | 12.1 | 12.7 | 12.8 | 12.8 | 12.6
| Mean |  | 12.5167 | 13.3233 | 12.895 | 12.1 | 12.815 | 12.5 | 12.4027 | 11.9 | 12.6 | 12.6167 | 12.55 | 12.6
| Median |  | 12.5 | 13.42 | 12.95 | 12.2 | 12.83 | 12.5 | 12.3424 | 11.9 | 12.65 | 12.6 | 12.5 | 12.6
| Std Dev. |  | 0.17224 | 0.2878 | 0.23089 | 0.27612 | 0.40119 | 0.063246 | 0.27731 | 0.18974 | 0.12649 | 0.16021 | 0.17607 | 0.063246
| Rel.Std.Dev. |  | 1.376% | 2.16% | 1.791% | 2.282% | 3.131% | 0.506% | 2.236% | 1.594% | 1.004% | 1.27% | 1.403% | 0.5019%
| PDM3 |  | -0.4297% | 5.987% | 2.58% | -3.744% | 1.944% | -0.5622% | -1.336% | -5.335% | 0.2333% | 0.3658% | -0.1645% | 0.2333%
| Z-Score (Absolute) |  | 0.32 | 4.64 | 1.74 | 1.99 | 1.32 | 0.41 | 0.94 | 3.68 | 0.14 | 0.23 | 0.14 | 0.14
| Analytical results for Sm in OREAS 524 (Certified Value 4.5 ppm) | [20 empty] | Certified
Sm | Round | Replicate | Lab | Lab | Lab | Lab | Lab | Lab | Lab | Lab | Lab | [10 empty] | 1
| No | No | 01 | 10 | 12 | 15 | 17 | 18 | 19 | 23 | 26 | [10 empty] | ppm
|  |  | PF*OES/MS | PF*MS | PF*MS | PF*MS | PF*OES/MS | PF*OES/MS | PF*MS | PF*MS | PF*MS | [10 empty] | 2
3
| 1 | 1 | 4.7 | 5.3 | 4.2148 | 4.7099 | 4.06 | 4.8 | < 100 | 4.5 | 3.4 | [10 empty] | 1
| 1 | 2 | 4.9 | 4.7 | 4.1758 | 4.4465 | 4.21 | 4.7 | < 100 | 4.5 | 3.6 | [10 empty] | 13
| 1 | 3 | 4.8 | 4.5 | 4.1688 | 4.3011 | 4.23 | 4.7 | < 100 | 4 | 3.7 | [10 empty] | 16
| 1 | 4 | 4.9 | 4.3 | 4.4108 | 4.4717 | 4.26 | 4.8 | < 100 | 4.5 | 3.5 | [10 empty] | 4.4973
| 1 | 5 | 4.5 | 4.8 | 4.4331 | 4.4342 | 4.35 | 4.7 | < 100 | 4 | 3.6 | [10 empty] | 42
| 1 | 6 | 4.5 | 5.1 | 4.4198 | 4.5304 | 4.16 | 4.7 | < 100 | 4 | 3.6
| Mean |  | 4.7167 | 4.7833 | 4.3038 | 4.4823 | 4.2117 | 4.7333 |  | 4.25 | 3.5667
| Median |  | 4.75 | 4.75 | 4.3128 | 4.4591 | 4.22 | 4.7 |  | 4.25 | 3.6
| Std Dev. |  | 0.18348 | 0.37103 | 0.12974 | 0.13466 | 0.097451 | 0.05164 |  | 0.27386 | 0.10328
| Rel.Std.Dev. |  | 3.89% | 7.757% | 3.015% | 3.004% | 2.314% | 1.091% |  | 6.444% | 2.896%
| PDM3 |  | 4.878% | 6.36% | -4.302% | -0.3337% | -6.351% | 5.248% |  | -5.499% | -20.69%
| Z-Score (Absolute) |  | 0.86 | 1.04 | 0.24 | 0.24 | 0.48 | 0.91 | NA | 0.38 | 2.21
| Analytical results for Sn in OREAS 524 (Certified Value 14.4 ppm) | [20 empty] | Certified
Sn | Round | Replicate | Lab | Lab | Lab | Lab | Lab | Lab | Lab | Lab | Lab | Lab | Lab | Lab | Lab | [6 empty] | 1
| No | No | 01 | 03 | 04 | 10 | 12 | 15 | 17 | 18 | 19 | 20 | 21 | 23 | 26 | [6 empty] | ppm
|  |  | PF*OES/MS | PF*OES | PF*MS | PF*MS | PF*MS | PF*MS | PF*OES/MS | PF*OES/MS | PF*MS | PF*MS | PF*OES | PF*MS | PF*MS | [6 empty] | 1
1
| 1 | 1 | 12 | < 50 | < 100 | 15 | 13.7014 | 15.0438 | 15.5 | 14 | < 100 | 16.7 | < 100 | 20 | 11.9 | [6 empty] | 1
| 1 | 2 | 11 | < 50 | < 100 | 15 | 13.4198 | 14.7635 | 15.1 | 13 | < 100 | 16.6 | < 100 | 20 | 12.8 | [6 empty] | 0
| 1 | 3 | 10 | < 50 | < 100 | 16 | 13.1518 | 15.2013 | 14.4 | 14 | < 100 | 20.7 | < 100 | 10 | 12.1 | [6 empty] | 16
| 1 | 4 | 12 | < 50 | < 100 | 17 | 14.4071 | 15.184 | 18 | 13 | < 100 | 17.5 | < 100 | 20 | 12.1 | [6 empty] | 14.3573
| 1 | 5 | 11 | < 50 | < 100 | 16 | 14.0853 | 15.6534 | 14.6 | 13 | < 100 | 16.8 | < 100 | 10 | 12.3 | [6 empty] | 43
| 1 | 6 | 13 | < 50 | < 100 | 16 | 14.5412 | 15.3395 | 15.3 | 14 | < 100 | 17.8 | < 100 | 10 | 14.9
| Mean |  | 11.5 |  |  | 15.8333 | 13.8845 | 15.1976 | 15.4833 | 13.5 |  | 17.6833 |  | 15 | 12.6833
| Median |  | 11.5 |  |  | 16 | 13.8934 | 15.1926 | 15.2 | 13.5 |  | 17.15 |  | 15 | 12.2
| Std Dev. |  | 1.0488 |  |  | 0.75277 | 0.55338 | 0.29671 | 1.3014 | 0.54772 |  | 1.5536 |  | 5.4772 | 1.1286
| Rel.Std.Dev. |  | 9.12% |  |  | 4.754% | 3.986% | 1.952% | 8.405% | 4.057% |  | 8.786% |  | 36.51% | 8.898%
| PDM3 |  | -19.9% |  |  | 10.28% | -3.293% | 5.853% | 7.843% | -5.971% |  | 23.17% |  | 4.477% | -11.66%
| Z-Score (Absolute) |  | 2.14 | NA | NA | 0.53 | 0.67 | 0.13 | 0 | 0.91 | NA | 1.29 | NA | 0.01 | 1.69
| Analytical results for Sr in OREAS 524 (Certified Value 287 ppm) | [20 empty] | Certified
Sr | Round | Replicate | Lab | Lab | Lab | Lab | Lab | Lab | Lab | Lab | Lab | Lab | Lab | [8 empty] | 1
| No | No | 01 | 04 | 12 | 14 | 15 | 17 | 18 | 20 | 21 | 23 | 26 | [8 empty] | ppm
|  |  | PF*OES/MS | PF*MS | PF*MS | PF*OES | PF*MS | PF*OES/MS | PF*OES/MS | PF*OES | PF*OES | PF*MS | PF*MS | [8 empty] | 0
0
| 1 | 1 | 308.7 | 286 | 287.6818 | 185 | 282.9505 | 285 | 290 | 280 | 258 | 327 | 270 | [8 empty] | 1
| 1 | 2 | 297.6 | 292 | 291.3417 | 181 | 280.5875 | 292 | 280 | 280 | 267 | 309 | 271 | [8 empty] | 0
| 1 | 3 | 303.2 | 284 | 286.3355 | 176 | 292.921 | 292 | 290 | 270 | 275 | 291 | 285 | [8 empty] | 16
| 1 | 4 | 305.7 | 293 | 294.3699 | 176 | 291.7395 | 295 | 290 | 270 | 270 | 305 | 268 | [8 empty] | 287.2015
| 1 | 5 | 298.7 | 294 | 288.7675 | 168 | 296.1 | 297 | 290 | 270 | 257 | 299 | 277 | [8 empty] | 44
| 1 | 6 | 302.1 | 296 | 292.4264 | 167 | 292.666 | 287 | 290 | 280 | 271 | 309 | 270
| Mean |  | 302.6667 | 290.8333 | 290.1538 | 175.5 | 289.4941 | 291.3333 | 288.3333 | 275 | 266.3333 | 306.6667 | 273.5
| Median |  | 302.65 | 292.5 | 290.0546 | 176 | 292.2027 | 292 | 290 | 275 | 268.5 | 307 | 270.5
| Std Dev. |  | 4.186 | 4.7504 | 3.0647 | 7.064 | 6.2069 | 4.5898 | 4.0825 | 5.4772 | 7.3121 | 12.0941 | 6.4109
| Rel.Std.Dev. |  | 1.383% | 1.633% | 1.056% | 4.025% | 2.144% | 1.575% | 1.416% | 1.992% | 2.745% | 3.944% | 2.344%
| PDM3 |  | 5.385% | 1.265% | 1.028% | -38.89% | 0.7983% | 1.439% | 0.3941% | -4.248% | -7.266% | 6.778% | -4.771%
| Z-Score (Absolute) |  | 0.67 | 0.07 | 0.03 | 5.84 | 0 | 0.09 | 0.06 | 0.74 | 1.19 | 0.88 | 0.94
| Analytical results for Ta in OREAS 524 (Indicative Value 0.5 ppm) | [20 empty] | Indicative
Ta | Round | Replicate | Lab | Lab | Lab | Lab | Lab | Lab | Lab | Lab | Lab | Lab | Lab | Lab | [7 empty] | 1
| No | No | 01 | 04 | 10 | 12 | 14 | 15 | 17 | 18 | 19 | 20 | 23 | 26 | [7 empty] | ppm
|  |  | PF*OES/MS | PF*MS | PF*MS | PF*MS | PF*OES | PF*MS | PF*OES/MS | PF*OES/MS | PF*MS | PF*MS | PF*MS | PF*MS | [7 empty] | 2
2
| 1 | 1 | < 0.5 | < 0.5 | 0.4 | 0.44212 | < 5 | 0.5522 | < 0.5 | < 0.5 | < 10 | < 0.5 | < 0.5 | 0.7 | [7 empty] | 1
| 1 | 2 | < 0.5 | < 0.5 | 0.4 | 0.45125 | < 5 | 0.5618 | < 0.5 | < 0.5 | < 10 | < 0.5 | < 0.5 | 0.5 | [7 empty] | 3
| 1 | 3 | < 0.5 | < 0.5 | 1.1 | 0.43847 | < 5 | 0.506 | < 0.5 | < 0.5 | < 10 | < 0.5 | < 0.5 | 0.5 | [7 empty] | 16
| 1 | 4 | < 0.5 | < 0.5 | 0.4 | 0.46623 | < 5 | 0.5662 | < 0.5 | < 0.5 | < 10 | < 0.5 | < 0.5 | 0.6 | [7 empty] | 0.49689
| 1 | 5 | < 0.5 | < 0.5 | 0.4 | 0.43149 | < 5 | 0.5752 | < 0.5 | < 0.5 | < 10 | < 0.5 | < 0.5 | 0.7 | [7 empty] | 9
| 1 | 6 | < 0.5 | < 0.5 | 0.4 | 0.45838 | < 5 | 0.576 | < 0.5 | < 0.5 | < 10 | < 0.5 | < 0.5 | 0.5
| Mean |  |  |  | 0.51667 | 0.44799 |  | 0.55623 | [5 empty] | 0.58333
| Median |  |  |  | 0.4 | 0.44668 |  | 0.564 | [5 empty] | 0.55
| Std Dev. |  |  |  | 0.28577 | 0.01303 |  | 0.026155 | [5 empty] | 0.098319
| Rel.Std.Dev. |  |  |  | 55.31% | 2.909% |  | 4.702% | [5 empty] | 16.85%
| PDM3 |  |  |  | 3.98% | -9.841% |  | 11.94% | [5 empty] | 17.4%
| Z-Score (Absolute) |  | NA | NA | 1.02 | 0.54 | NA | 0.54 | NA | NA | NA | NA | NA | 0.81
| Analytical results for Tb in OREAS 524 (Certified Value 0.54 ppm) | [20 empty] | Certified
Tb | Round | Replicate | Lab | Lab | Lab | Lab | Lab | Lab | Lab | Lab | Lab | [10 empty] | 1
| No | No | 01 | 10 | 12 | 15 | 17 | 18 | 19 | 23 | 26 | [10 empty] | ppm
|  |  | PF*OES/MS | PF*MS | PF*MS | PF*MS | PF*OES/MS | PF*OES/MS | PF*MS | PF*MS | PF*MS | [10 empty] | 2
2
| 1 | 1 | 0.52 | 0.5 | 0.61597 | 0.576 | 0.549 | 0.62 | 0.6 | 0.6 | 0.4 | [10 empty] | 1
| 1 | 2 | 0.54 | 0.5 | 0.62057 | 0.55764 | 0.583 | 0.66 | 0.6 | 0.6 | 0.4 | [10 empty] | 0
| 1 | 3 | 0.54 | 0.5 | 0.63747 | 0.57087 | 0.568 | 0.63 | 0.5 | 0.4 | 0.4 | [10 empty] | 16
| 1 | 4 | 0.52 | 0.5 | 0.66374 | 0.59886 | 0.564 | 0.61 | 0.6 | 0.4 | 0.4 | [10 empty] | 0.54164
| 1 | 5 | 0.52 | 0.5 | 0.65197 | 0.57987 | 0.558 | 0.61 | 0.5 | 0.6 | 0.4 | [10 empty] | 45
| 1 | 6 | 0.54 | 0.5 | 0.62386 | 0.5796 | 0.574 | 0.61 | 0.5 | 0.4 | 0.4
| Mean |  | 0.53 | 0.5 | 0.6356 | 0.57714 | 0.566 | 0.62333 | 0.55 | 0.5 | 0.4
| Median |  | 0.53 | 0.5 | 0.63066 | 0.5778 | 0.566 | 0.615 | 0.55 | 0.5 | 0.4
| Std Dev. |  | 0.010954 | 0 | 0.01904 | 0.013462 | 0.01195 | 0.019664 | 0.054772 | 0.10954 | 6.0809e-17
| Rel.Std.Dev. |  | 2.067% | 0% | 2.996% | 2.333% | 2.111% | 3.155% | 9.959% | 21.91% | 1.52e-14%
| PDM3 |  | -2.149% | -7.687% | 17.35% | 6.555% | 4.498% | 15.08% | 1.544% | -7.687% | -26.15%
| Z-Score (Absolute) |  | 0.27 | 0.67 | 1.15 | 0.37 | 0.22 | 0.89 | 0 | 0.67 | 2.02
| Analytical results for Te in OREAS 524 (Indicative Value 1.89 ppm) | [20 empty] | Indicative
Te | Round | Replicate | Lab | Lab | Lab | Lab | Lab | Lab | [13 empty] | 1
| No | No | 04 | 10 | 12 | 19 | 20 | 26 | [13 empty] | ppm
|  |  | PF*MS | PF*MS | PF*MS | PF*MS | PF*MS | PF*MS | [13 empty] | 2
2
| 1 | 1 | < 2 | 3 | 1.2315 | 3 | 2 | < 6 | [13 empty] | 1
| 1 | 2 | < 2 | 3 | 1.4052 | 1 | 2 | < 6 | [13 empty] | 4
| 1 | 3 | < 2 | 2 | 1.5399 | 2 | 2 | < 6 | [13 empty] | 16
| 1 | 4 | < 2 | 2 | 1.6127 | 2 | 2 | < 6 | [13 empty] | 1.8908
| 1 | 5 | < 2 | 2 | 1.4347 | 2 | 2 | < 6 | [13 empty] | 10
| 1 | 6 | < 2 | 2 | 1.1564 | 1 | 2 | < 6
| Mean |  |  | 2.3333 | 1.3967 | 1.8333 | 2
| Median |  |  | 2 | 1.4199 | 2 | 2
| Std Dev. |  |  | 0.5164 | 0.17534 | 0.75277 | 0
| Rel.Std.Dev. |  |  | 22.13% | 12.55% | 41.06% | 0%
| PDM3 |  |  | 23.4% | -26.13% | -3.042% | 5.773%
| Z-Score (Absolute) |  | NA | 1.12 | 1.4 | 0.22 | 0.22 | NA
| Analytical results for Th in OREAS 524 (Certified Value 8.18 ppm) | [20 empty] | Certified
Th | Round | Replicate | Lab | Lab | Lab | Lab | Lab | Lab | Lab | Lab | Lab | Lab | Lab | Lab | [7 empty] | 1
| No | No | 01 | 04 | 10 | 12 | 15 | 17 | 18 | 19 | 20 | 22 | 23 | 26 | [7 empty] | ppm
|  |  | PF*OES/MS | PF*MS | PF*MS | PF*MS | PF*MS | PF*OES/MS | PF*OES/MS | PF*MS | PF*MS | PF*MS | PF*MS | PF*MS | [7 empty] | 2
3
| 1 | 1 | 7.5 | 8.3 | 8.3 | 8.0393 | 8.2588 | 8.57 | 8.3 | 6 | 8.2 | 9 | 9.5 | 7.5 | [7 empty] | 1
| 1 | 2 | 7.9 | 8.2 | 8 | 7.6488 | 8.1439 | 8.64 | 8.1 | 7.2 | 8.6 | 9 | 8.5 | 7.3 | [7 empty] | 0
| 1 | 3 | 7.6 | 8.3 | 8.2 | 7.8907 | 8.3402 | 8.52 | 8 | 7 | 8.8 | 9 | 8.5 | 7.4 | [7 empty] | 16
| 1 | 4 | 7.7 | 8.2 | 8.1 | 7.9099 | 8.3471 | 8.63 | 8.4 | 6.3 | 7.8 | 8.5 | 8 | 7.2 | [7 empty] | 8.1763
| 1 | 5 | 7.6 | 8.2 | 8.1 | 7.8341 | 8.4312 | 8.65 | 8.2 | 6.6 | 7.7 | 9 | 8 | 7.5 | [7 empty] | 46
| 1 | 6 | 7.6 | 8.4 | 7.9 | 7.573 | 8.1858 | 8.62 | 8.4 | 6.1 | 8.3 | 9 | 8.5 | 7.4
| Mean |  | 7.65 | 8.2667 | 8.1 | 7.816 | 8.2845 | 8.605 | 8.2333 | 6.5333 | 8.2333 | 8.9167 | 8.5 | 7.3833
| Median |  | 7.6 | 8.25 | 8.1 | 7.8624 | 8.2995 | 8.625 | 8.25 | 6.45 | 8.25 | 9 | 8.5 | 7.4
| Std Dev. |  | 0.13784 | 0.08165 | 0.14142 | 0.17413 | 0.10836 | 0.0501 | 0.1633 | 0.48854 | 0.43205 | 0.20412 | 0.54772 | 0.1169
| Rel.Std.Dev. |  | 1.802% | 0.9877% | 1.746% | 2.228% | 1.308% | 0.5822% | 1.983% | 7.478% | 5.248% | 2.289% | 6.444% | 1.583%
| PDM3 |  | -6.436% | 1.106% | -0.9326% | -4.406% | 1.324% | 5.244% | 0.6981% | -20.09% | 0.6981% | 9.056% | 3.96% | -9.698%
| Z-Score (Absolute) |  | 1.34 | 0.07 | 0.28 | 0.88 | 0.11 | 0.79 | 0 | 3.59 | 0 | 1.44 | 0.56 | 1.8
| Analytical results for Ti in OREAS 524 (Certified Value 0.29 wt.%) | [20 empty] | Certified
Ti | Round | Replicate | Lab | Lab | Lab | Lab | Lab | Lab | Lab | Lab | Lab | Lab | Lab | Lab | Lab | Lab | Lab | Lab | Lab | Lab | Lab | 1
| No | No | 01 | 03 | 04 | 06 | 07 | 08 | 09 | 10 | 12 | 14 | 15 | 17 | 18 | 19 | 20 | 21 | 22 | 23 | 26 | wt.%
|  |  | PF*OES/MS | PF*OES | PF*OES | PF*OES | PF*OES | PF*OES | PF*OES | PF*OES | PF*OES | PF*OES | PF*OES | PF*OES/MS | PF*OES/MS | PF*OES | PF*OES | PF*OES | PF*OES | PF*OES | PF*OES | 3
3
| 1 | 1 | 0.3 | 0.281 | 0.28 | 0.294 | 0.288 | 0.288 | 0.294 | 0.3 | 0.27257 | 0.251 | 0.2571 | 0.294 | 0.27 | 0.3 | 0.3 | 0.29 | 0.3 | 0.3 | 0.29 | 1
| 1 | 2 | 0.31 | 0.278 | 0.29 | 0.288 | 0.288 | 0.288 | 0.294 | 0.3 | 0.27122 | 0.249 | 0.27101 | 0.281 | 0.27 | 0.29 | 0.3 | 0.29 | 0.31 | 0.3 | 0.29 | 0
| 1 | 3 | 0.29 | 0.279 | 0.3 | 0.288 | 0.288 | 0.276 | 0.294 | 0.29 | 0.27567 | 0.243 | 0.26115 | 0.294 | 0.27 | 0.3 | 0.31 | 0.29 | 0.3 | 0.29 | 0.29 | 16
| 1 | 4 | 0.3 | 0.282 | 0.29 | 0.294 | 0.3 | 0.288 | 0.3 | 0.3 | 0.27619 | 0.252 | 0.27859 | 0.293 | 0.27 | 0.29 | 0.29 | 0.29 | 0.3 | 0.3 | 0.29 | 0.29048
| 1 | 5 | 0.3 | 0.286 | 0.29 | 0.288 | 0.282 | 0.288 | 0.3 | 0.29 | 0.27348 | 0.245 | 0.26997 | 0.281 | 0.27 | 0.3 | 0.29 | 0.29 | 0.29 | 0.29 | 0.29 | 47
| 1 | 6 | 0.3 | 0.281 | 0.3 | 0.294 | 0.288 | 0.288 | 0.3 | 0.3 | 0.27292 | 0.242 | 0.24408 | 0.285 | 0.27 | 0.3 | 0.31 | 0.29 | 0.31 | 0.3 | 0.29
| Mean |  | 0.3 | 0.28117 | 0.29167 | 0.291 | 0.289 | 0.286 | 0.297 | 0.29667 | 0.27367 | 0.247 | 0.26365 | 0.288 | 0.27 | 0.29667 | 0.3 | 0.29 | 0.30167 | 0.29667 | 0.29
| Median |  | 0.3 | 0.281 | 0.29 | 0.291 | 0.288 | 0.288 | 0.297 | 0.3 | 0.2732 | 0.247 | 0.26556 | 0.289 | 0.27 | 0.3 | 0.3 | 0.29 | 0.3 | 0.3 | 0.29
| Std Dev. |  | 0.0063246 | 0.0027869 | 0.0075277 | 0.0032863 | 0.0058992 | 0.004899 | 0.0032863 | 0.005164 | 0.0019061 | 0.0042426 | 0.012243 | 0.0063875 | 0 | 0.005164 | 0.0089443 | 0 | 0.0075277 | 0.005164 | 0
| Rel.Std.Dev. |  | 2.108% | 0.9912% | 2.581% | 1.129% | 2.041% | 1.713% | 1.107% | 1.741% | 0.6965% | 1.718% | 4.644% | 2.218% | 0% | 1.741% | 2.981% | 0% | 2.495% | 1.741% | 0%
| PDM3 |  | 3.277% | -3.206% | 0.4082% | 0.1787% | -0.5098% | -1.543% | 2.244% | 2.129% | -5.786% | -14.97% | -9.237% | -0.8541% | -7.051% | 2.129% | 3.277% | -0.1655% | 3.851% | 2.129% | -0.1655%
| Z-Score (Absolute) |  | 1.01 | 0.89 | 0.17 | 0.08 | 0.13 | 0.43 | 0.68 | 0.67 | 1.65 | 4.35 | 2.67 | 0.2 | 2.02 | 0.67 | 1.01 | 0 | 1.18 | 0.67 | 0
| Analytical results for Tl in OREAS 524 (Indicative Value < 0.5 ppm) | [20 empty] | Indicative
Tl | Round | Replicate | Lab | Lab | Lab | Lab | Lab | Lab | Lab | Lab | Lab | Lab | [9 empty] | 1
| No | No | 01 | 04 | 10 | 12 | 17 | 18 | 19 | 20 | 23 | 26 | [9 empty] | ppm
|  |  | PF*OES/MS | PF*MS | PF*MS | PF*MS | PF*OES/MS | PF*OES/MS | PF*MS | PF*MS | PF*MS | PF*MS | [9 empty] | 2
2
| 1 | 1 | < 0.5 | < 0.5 | < 0.5 | < 0.5 | < 0.5 | < 0.5 | < 0.25 | < 0.25 | < 2 | 0.3 | [9 empty] | 1
| 1 | 2 | < 0.5 | < 0.5 | < 0.5 | < 0.5 | < 0.5 | < 0.5 | < 0.25 | < 0.25 | < 2 | 0.3 | [9 empty] | 5
| 1 | 3 | < 0.5 | < 0.5 | < 0.5 | < 0.5 | < 0.5 | < 0.5 | < 0.25 | < 0.25 | < 2 | 0.3 | [9 empty] | 16
| 1 | 4 | < 0.5 | < 0.5 | < 0.5 | < 0.5 | < 0.5 | < 0.5 | < 0.25 | < 0.25 | < 2 | 0.3 | [9 empty] | < 0.5
| 1 | 5 | < 0.5 | < 0.5 | < 0.5 | < 0.5 | < 0.5 | < 0.5 | < 0.25 | < 0.25 | < 2 | 0.3 | [9 empty] | 11
| 1 | 6 | < 0.5 | < 0.5 | < 0.5 | < 0.5 | < 0.5 | < 0.5 | < 0.25 | < 0.25 | < 2 | 0.3
| Mean | [10 empty] | 0.3
| Median | [10 empty] | 0.3
| Std Dev. | [10 empty] | 0
| Rel.Std.Dev. | [10 empty] | 0%
PDM3
| Z-Score (Absolute) |  | NA | NA | NA | NA | NA | NA | NA | NA | NA | NA
| Analytical results for Tm in OREAS 524 (Certified Value 0.29 ppm) | [20 empty] | Certified
Tm | Round | Replicate | Lab | Lab | Lab | Lab | Lab | Lab | Lab | Lab | Lab | [10 empty] | 1
| No | No | 01 | 10 | 12 | 15 | 17 | 18 | 19 | 23 | 26 | [10 empty] | ppm
|  |  | PF*OES/MS | PF*MS | PF*MS | PF*MS | PF*OES/MS | PF*OES/MS | PF*MS | PF*MS | PF*MS | [10 empty] | 2
3
| 1 | 1 | 0.28 | 0.3 | 0.27897 | 0.3245 | 0.267 | 0.29 | 0.3 | 0.4 | 0.3 | [10 empty] | 1
| 1 | 2 | 0.3 | 0.3 | 0.26372 | 0.3 | 0.283 | 0.29 | 0.3 | 0.2 | 0.3 | [10 empty] | 16
| 1 | 3 | 0.32 | 0.3 | 0.27518 | 0.2992 | 0.269 | 0.29 | 0.3 | 0.2 | 0.3 | [10 empty] | 16
| 1 | 4 | 0.3 | 0.3 | 0.27402 | 0.2906 | 0.258 | 0.28 | 0.3 | 0.2 | 0.3 | [10 empty] | 0.29358
| 1 | 5 | 0.32 | 0.2 | 0.28349 | 0.3267 | 0.252 | 0.29 | 0.3 | 0.2 | 0.3 | [10 empty] | 48
| 1 | 6 | 0.29 | 0.3 | 0.29341 | 0.3222 | 0.271 | 0.31 | 0.3 | 0.2 | 0.3
| Mean |  | 0.30167 | 0.28333 | 0.27813 | 0.31053 | 0.26667 | 0.29167 | 0.3 | 0.23333 | 0.3
| Median |  | 0.3 | 0.3 | 0.27707 | 0.3111 | 0.268 | 0.29 | 0.3 | 0.2 | 0.3
| Std Dev. |  | 0.016021 | 0.040825 | 0.0099616 | 0.01568 | 0.010783 | 0.0098319 | 0 | 0.08165 | 0
| Rel.Std.Dev. |  | 5.311% | 14.41% | 3.582% | 5.049% | 4.044% | 3.371% | 0% | 34.99% | 0%
| PDM3 |  | 2.754% | -3.491% | -5.264% | 5.774% | -9.168% | -0.6527% | 2.186% | -20.52% | 2.186%
| Z-Score (Absolute) |  | 0.13 | 0 | 1.77 | 0.85 | 2.7 | 0.67 | 0 | 5.39 | 0
| Analytical results for U in OREAS 524 (Certified Value 59 ppm) | [20 empty] | Certified
U | Round | Replicate | Lab | Lab | Lab | Lab | Lab | Lab | Lab | Lab | Lab | Lab | Lab | [8 empty] | 1
| No | No | 01 | 04 | 10 | 12 | 15 | 17 | 18 | 19 | 20 | 23 | 26 | [8 empty] | ppm
|  |  | PF*OES/MS | PF*MS | PF*MS | PF*MS | PF*MS | PF*OES/MS | PF*OES/MS | PF*MS | PF*MS | PF*MS | PF*MS | [8 empty] | 0
1
| 1 | 1 | 57.68 | 54.9 | 61.1 | 61.4738 | 55.5284 | 61.2 | 61.7 | 59.5 | 64.6 | 58.5 | 60.2 | [8 empty] | 1
| 1 | 2 | 57.63 | 56.2 | 60.2 | 59.0434 | 54.82 | 61.8 | 64.7 | 57 | 63.4 | 56 | 60.3 | [8 empty] | 0
| 1 | 3 | 56.79 | 56 | 60.8 | 60.8641 | 55.3932 | 60.6 | 62.7 | 58.4 | 64 | 53 | 60.6 | [8 empty] | 16
| 1 | 4 | 56.3 | 55.3 | 60.2 | 61.5363 | 56.2102 | 63.2 | 62 | 56.5 | 63.9 | 55 | 59 | [8 empty] | 59.2151
| 1 | 5 | 56.61 | 55.4 | 58.1 | 59.3828 | 56.327 | 61.9 | 62.4 | 58.4 | 64 | 55 | 60.9 | [8 empty] | 49
| 1 | 6 | 57.48 | 57.2 | 61 | 61.2476 | 55.418 | 61.2 | 62.2 | 59.2 | 64.4 | 54.5 | 60.1
| Mean |  | 57.0817 | 55.8333 | 60.2333 | 60.5913 | 55.6161 | 61.65 | 62.6167 | 58.1667 | 64.05 | 55.3333 | 60.1833
| Median |  | 57.135 | 55.7 | 60.5 | 61.0559 | 55.4732 | 61.5 | 62.3 | 58.4 | 64 | 55 | 60.25
| Std Dev. |  | 0.58922 | 0.82138 | 1.1147 | 1.0985 | 0.56367 | 0.89387 | 1.0759 | 1.1911 | 0.41833 | 1.8348 | 0.64936
| Rel.Std.Dev. |  | 1.032% | 1.471% | 1.851% | 1.813% | 1.013% | 1.45% | 1.718% | 2.048% | 0.6531% | 3.316% | 1.079%
| PDM3 |  | -3.603% | -5.711% | 1.72% | 2.324% | -6.078% | 4.112% | 5.744% | -1.771% | 8.165% | -6.555% | 1.635%
| Z-Score (Absolute) |  | 1.04 | 1.45 | 0.16 | 0.14 | 1.53 | 0.49 | 0.67 | 0.67 | 1.29 | 1.62 | 0
| Analytical results for V in OREAS 524 (Certified Value 115 ppm) | [20 empty] | Certified
V | Round | Replicate | Lab | Lab | Lab | Lab | Lab | Lab | Lab | Lab | Lab | Lab | Lab | [8 empty] | 1
| No | No | 01 | 10 | 12 | 14 | 15 | 17 | 18 | 19 | 21 | 23 | 26 | [8 empty] | ppm
|  |  | PF*OES/MS | PF*OES | PF*OES | PF*OES | PF*OES | PF*OES/MS | PF*OES/MS | PF*OES | PF*OES | PF*OES | PF*MS | [8 empty] | 0
0
| 1 | 1 | 130 | 118 | 104.7451 | 94 | 127.61 | 109 | 124 | 130 | 103 | 100 | 121 | [8 empty] | 1
| 1 | 2 | 132 | 122 | 102.3595 | 98 | 131.432 | 112 | 121 | 115 | 100 | 100 | 122 | [8 empty] | 0
| 1 | 3 | 129 | 123 | 105.6376 | 95 | 131.355 | 112 | 122 | 125 | < 100 | 100 | 120 | [8 empty] | 16
| 1 | 4 | 131 | 128 | 106.5902 | 97 | 135.933 | 113 | 124 | 125 | 102 | 100 | 119 | [8 empty] | 114.74
| 1 | 5 | 133 | 117 | 103.1131 | 97 | 132.174 | 114 | 121 | 115 | < 100 | 100 | 123 | [8 empty] | 50
| 1 | 6 | 127 | 121 | 104.4891 | 96 | 131.902 | 110 | 122 | 120 | 100 | 100 | 121
| Mean |  | 130.3333 | 121.5 | 104.4891 | 96.1667 | 131.7343 | 111.6667 | 122.3333 | 121.6667 | 101.25 | 100 | 121
| Median |  | 130.5 | 121.5 | 104.6171 | 96.5 | 131.667 | 112 | 122 | 122.5 | 101 | 100 | 121
| Std Dev. |  | 2.1602 | 3.937 | 1.5638 | 1.472 | 2.6494 | 1.8619 | 1.3663 | 6.0553 | 1.5 | 0 | 1.4142
| Rel.Std.Dev. |  | 1.657% | 3.24% | 1.497% | 1.531% | 2.011% | 1.667% | 1.117% | 4.977% | 1.481% | 0% | 1.169%
| PDM3 |  | 13.59% | 5.892% | -8.934% | -16.19% | 14.81% | -2.679% | 6.618% | 6.037% | -11.76% | -12.85% | 5.456%
| Z-Score (Absolute) |  | 0.67 | 0.04 | 1.19 | 1.79 | 0.78 | 0.67 | 0.1 | 0.05 | 1.43 | 1.52 | 0
| Analytical results for W in OREAS 524 (Certified Value 176 ppm) | [20 empty] | Certified
W | Round | Replicate | Lab | Lab | Lab | Lab | Lab | Lab | Lab | Lab | Lab | Lab | Lab | Lab | [7 empty] | 1
| No | No | 01 | 04 | 12 | 14 | 15 | 17 | 18 | 19 | 20 | 21 | 23 | 26 | [7 empty] | ppm
|  |  | PF*OES/MS | PF*MS | PF*MS | PF*OES | PF*MS | PF*OES/MS | PF*OES/MS | PF*MS | PF*MS | PF*OES | PF*MS | PF*MS | [7 empty] | 0
0
| 1 | 1 | 200 | 157 | 182.3856 | 161 | 176.12 | 189 | 182 | 124 | 172 | 171 | 205 | 159 | [7 empty] | 1
| 1 | 2 | 200 | 154 | 182.0399 | 162 | 177.98 | 189 | 179 | 98 | 164 | 167 | 205 | 160 | [7 empty] | 0
| 1 | 3 | 205 | 149 | 186.1181 | 166 | 178.26 | 185 | 180 | 100 | 169 | 173 | 190 | 160 | [7 empty] | 16
| 1 | 4 | 204 | 145 | 189.1177 | 159 | 178.81 | 189 | 184 | 105 | 169 | 165 | 185 | 160 | [7 empty] | 176.3167
| 1 | 5 | 205 | 147 | 179.3875 | 161 | 180.78 | 187 | 180 | 124 | 169 | 167 | 190 | 161 | [7 empty] | 51
| 1 | 6 | 201 | 152 | 185.7428 | 160 | 179.56 | 189 | 182 | 89 | 171 | 178 | 190 | 163
| Mean |  | 202.5 | 150.6667 | 184.1319 | 161.5 | 178.585 | 188 | 181.1667 | 106.6667 | 169 | 170.1667 | 194.1667 | 160.5
| Median |  | 202.5 | 150.5 | 184.0642 | 161 | 178.535 | 189 | 181 | 102.5 | 169 | 169 | 190 | 160
| Std Dev. |  | 2.429 | 4.5019 | 3.5024 | 2.429 | 1.5727 | 1.6733 | 1.8348 | 14.3898 | 2.7568 | 4.8339 | 8.612 | 1.3784
| Rel.Std.Dev. |  | 1.2% | 2.988% | 1.902% | 1.504% | 0.8807% | 0.8901% | 1.013% | 13.49% | 1.631% | 2.841% | 4.435% | 0.8588%
| PDM3 |  | 14.85% | -14.55% | 4.433% | -8.403% | 1.286% | 6.626% | 2.751% | -39.5% | -4.15% | -3.488% | 10.12% | -8.971%
| Z-Score (Absolute) |  | 1.38 | 1.17 | 0.48 | 0.68 | 0.21 | 0.67 | 0.33 | 3.33 | 0.26 | 0.21 | 0.97 | 0.68
| Analytical results for Y in OREAS 524 (Certified Value 17.3 ppm) | [20 empty] | Certified
Y | Round | Replicate | Lab | Lab | Lab | Lab | Lab | Lab | Lab | Lab | Lab | Lab | Lab | Lab | [7 empty] | 1
| No | No | 01 | 04 | 10 | 12 | 14 | 15 | 17 | 18 | 19 | 20 | 23 | 26 | [7 empty] | ppm
|  |  | PF*OES/MS | PF*MS | PF*MS | PF*MS | PF*OES | PF*MS | PF*OES/MS | PF*OES/MS | PF*MS | PF*MS | PF*MS | PF*MS | [7 empty] | 1
2
| 1 | 1 | 18.4 | 18 | 17 | 15.5006 | 15 | 17.4824 | 17.1 | 16.4 | 18.5 | 19.2 | 19 | 16.7 | [7 empty] | 1
| 1 | 2 | 18.2 | 18.1 | 16.7 | 15.7375 | 16 | 17.161 | 17.3 | 16 | 17.3 | 19 | 18 | 17 | [7 empty] | 0
| 1 | 3 | 17.5 | 17.6 | 17.2 | 15.424 | 16 | 17.8334 | 16.7 | 15.6 | 17.6 | 19.3 | 17 | 17 | [7 empty] | 16
| 1 | 4 | 18.4 | 18 | 17.8 | 15.7787 | 16 | 17.8629 | 17.3 | 16.3 | 16.7 | 19.1 | 18 | 17 | [7 empty] | 17.259
| 1 | 5 | 17.9 | 18.3 | 16.6 | 15.4698 | 16 | 17.6653 | 16.6 | 16.7 | 17.7 | 19.5 | 17 | 16.5 | [7 empty] | 52
| 1 | 6 | 18.2 | 18.6 | 17.9 | 15.3513 | 15 | 17.5808 | 16.8 | 17.2 | 18.2 | 19.5 | 18 | 16.6
| Mean |  | 18.1 | 18.1 | 17.2 | 15.5436 | 15.6667 | 17.5976 | 16.9667 | 16.3667 | 17.6667 | 19.2667 | 17.8333 | 16.8
| Median |  | 18.2 | 18.05 | 17.1 | 15.4852 | 16 | 17.623 | 16.95 | 16.35 | 17.65 | 19.25 | 18 | 16.85
| Std Dev. |  | 0.34641 | 0.33466 | 0.54772 | 0.17407 | 0.5164 | 0.25874 | 0.30768 | 0.55377 | 0.64083 | 0.20656 | 0.75277 | 0.22804
| Rel.Std.Dev. |  | 1.914% | 1.849% | 3.184% | 1.12% | 3.296% | 1.47% | 1.813% | 3.384% | 3.627% | 1.072% | 4.221% | 1.357%
| PDM3 |  | 4.873% | 4.873% | -0.3418% | -9.939% | -9.226% | 1.962% | -1.694% | -5.17% | 2.362% | 11.63% | 3.328% | -2.659%
| Z-Score (Absolute) |  | 0.73 | 0.73 | 0.21 | 1.92 | 1.8 | 0.21 | 0.45 | 1.07 | 0.28 | 1.94 | 0.45 | 0.62
| Analytical results for Yb in OREAS 524 (Certified Value 1.94 ppm) | [20 empty] | Certified
Yb | Round | Replicate | Lab | Lab | Lab | Lab | Lab | Lab | Lab | Lab | Lab | Lab | [9 empty] | 1
| No | No | 01 | 10 | 12 | 15 | 17 | 18 | 19 | 20 | 23 | 26 | [9 empty] | ppm
|  |  | PF*OES/MS | PF*MS | PF*MS | PF*MS | PF*OES/MS | PF*OES/MS | PF*MS | PF*MS | PF*MS | PF*MS | [9 empty] | 2
3
| 1 | 1 | 2 | 1.8 | 1.8097 | 1.9957 | 2.01 | 2 | 1.8 | 2.1 | 2 | 2.8 | [9 empty] | 1
| 1 | 2 | 2 | 1.8 | 2.0477 | 2.0661 | 1.95 | 1.9 | 1.7 | 2 | 2 | 3 | [9 empty] | 0
| 1 | 3 | 1.8 | 1.9 | 2.1489 | 2.0514 | 1.91 | 1.9 | 2 | 2.1 | 2 | 2.9 | [9 empty] | 16
| 1 | 4 | 1.9 | 1.7 | 2.0108 | 1.9242 | 1.87 | 1.9 | 1.6 | 2.1 | 2 | 2.9 | [9 empty] | 1.9398
| 1 | 5 | 2 | 1.8 | 1.9403 | 2.0282 | 1.93 | 2 | 1.7 | 2.1 | 2 | 3 | [9 empty] | 53
| 1 | 6 | 2.1 | 1.7 | 1.8848 | 1.9701 | 1.8 | 2 | 1.9 | 2.1 | 2 | 2.9
| Mean |  | 1.9667 | 1.7833 | 1.9737 | 2.006 | 1.9117 | 1.95 | 1.7833 | 2.0833 | 2 | 2.9167
| Median |  | 2 | 1.8 | 1.9755 | 2.012 | 1.92 | 1.95 | 1.75 | 2.1 | 2 | 2.9
| Std Dev. |  | 0.10328 | 0.075277 | 0.12122 | 0.053392 | 0.071671 | 0.054772 | 0.1472 | 0.040825 | 0 | 0.075277
| Rel.Std.Dev. |  | 5.252% | 4.221% | 6.142% | 2.662% | 3.749% | 2.809% | 8.254% | 1.96% | 0% | 2.581%
| PDM3 |  | 1.386% | -8.065% | 1.748% | 3.412% | -1.449% | 0.5271% | -8.065% | 7.401% | 3.105% | 50.36%
| Z-Score (Absolute) |  | 0.05 | 2.67 | 0.05 | 0.51 | 0.84 | 0.29 | 2.67 | 1.62 | 0.43 | 13.54
| Analytical results for Zn in OREAS 524 (Indicative Value 61 ppm) | [20 empty] | Indicative
Zn | Round | Replicate | Lab | Lab | Lab | Lab | Lab | Lab | Lab | Lab | Lab | Lab | Lab | Lab | Lab | Lab | [5 empty] | 1
| No | No | 01 | 03 | 04 | 07 | 08 | 09 | 14 | 15 | 17 | 18 | 19 | 21 | 23 | 26 | [5 empty] | ppm
|  |  | PF*OES/MS | PF*OES | PF*OES | PF*OES | PF*OES | PF*OES | PF*OES | PF*MS | PF*OES/MS | PF*OES/MS | PF*OES | PF*OES | PF*MS | PF*MS | [5 empty] | 0
0
| 1 | 1 | 69 | 20 | < 100 | 70 | 40 | 40 | 112 | 74.1637 | 57.8 | 55 | 110 | 61 | 60 | 40 | [5 empty] | 1
| 1 | 2 | 71 | < 20 | < 100 | 90 | 40 | 50 | 112 | 70.3027 | 61.1 | 60 | 95 | 61 | 60 | 70 | [5 empty] | 6
| 1 | 3 | 71 | 20 | < 100 | 80 | 40 | 40 | 117 | 80.9367 | 58.2 | 58 | 105 | 55 | 50 | 30 | [5 empty] | 16
| 1 | 4 | 71 | 20 | < 100 | 90 | 40 | 200 | 114 | 73.8344 | 57.4 | 56 | 90 | 92 | 60 | 30 | [5 empty] | 60.7285
| 1 | 5 | 69 | 30 | < 100 | 80 | 50 | 70 | 114 | 72.9045 | 55.2 | 57 | 95 | 71 | 60 | 30 | [5 empty] | 12
| 1 | 6 | 69 | 30 | < 100 | 80 | 50 | 60 | 115 | 75.1725 | 54.1 | 60 | 100 | 82 | 60 | 50
| Mean |  | 70 | 24 |  | 81.6667 | 43.3333 | 76.6667 | 114 | 74.5524 | 57.3 | 57.6667 | 99.1667 | 70.3333 | 58.3333 | 41.6667
| Median |  | 70 | 20 |  | 80 | 40 | 55 | 114 | 73.999 | 57.6 | 57.5 | 97.5 | 66 | 60 | 35
| Std Dev. |  | 1.0954 | 5.4772 |  | 7.5277 | 5.164 | 61.5359 | 1.8974 | 3.538 | 2.456 | 2.0656 | 7.3598 | 14.2501 | 4.0825 | 16.0208
| Rel.Std.Dev. |  | 1.565% | 22.82% |  | 9.218% | 11.92% | 80.26% | 1.664% | 4.746% | 4.286% | 3.582% | 7.422% | 20.26% | 6.999% | 38.45%
| PDM3 |  | 15.27% | -60.48% |  | 34.48% | -28.64% | 26.24% | 87.72% | 22.76% | -5.646% | -5.042% | 63.3% | 15.82% | -3.944% | -31.39%
| Z-Score (Absolute) |  | 0.53 | 1.55 | NA | 1.05 | 0.68 | 0.29 | 2.51 | 0.67 | 0.05 | 0.03 | 1.84 | 0.54 | 0 | 0.75
| Analytical results for Zr in OREAS 524 (Indicative Value 101 ppm) | [20 empty] | Indicative
Zr | Round | Replicate | Lab | Lab | Lab | Lab | Lab | Lab | [13 empty] | 1
| No | No | 01 | 10 | 12 | 17 | 18 | 23 | [13 empty] | ppm
|  |  | PF*OES/MS | PF*MS | PF*MS | PF*OES/MS | PF*OES/MS | PF*MS | [13 empty] | 0
0
| 1 | 1 | 144.2 | 98 | 103.4389 | 96.2 | 98.1 | 90 | [13 empty] | 1
| 1 | 2 | 151.3 | 97 | 102.1176 | 101 | 102 | 90 | [13 empty] | 7
| 1 | 3 | 149.8 | 101 | 102.6685 | 97.2 | 103 | 90 | [13 empty] | 16
| 1 | 4 | 150.2 | 98 | 101.8547 | 108 | 98.2 | 90 | [13 empty] | 100.6554
| 1 | 5 | 152.5 | 114 | 102.5758 | 99 | 102 | 90 | [13 empty] | 13
| 1 | 6 | 148.2 | 99 | 102.7751 | 101 | 103 | 90
| Mean |  | 149.3667 | 101.1667 | 102.5718 | 100.4 | 101.05 | 90
| Median |  | 150 | 98.5 | 102.6222 | 100 | 102 | 90
| Std Dev. |  | 2.9152 | 6.4317 | 0.55193 | 4.2029 | 2.2906 | 0
| Rel.Std.Dev. |  | 1.952% | 6.358% | 0.5381% | 4.186% | 2.267% | 0%
| PDM3 |  | 48.39% | 0.5079% | 1.904% | -0.2538% | 0.392% | -10.59%
| Z-Score (Absolute) |  | 16.52 | 0.72 | 0.63 | 0.11 | 0.11 | 3.64
Note on C17: Z-Scores have been calculated after removal of individual outliers. In general, laboratory batches are rejected if Z-Score > 2.5.
Note on C35: Z-Scores have been calculated after removal of individual outliers. In general, laboratory batches are rejected if Z-Score > 2.5.
Note on C53: Z-Scores have been calculated after removal of individual outliers. In general, laboratory batches are rejected if Z-Score > 2.5.
Note on C71: Z-Scores have been calculated after removal of individual outliers. In general, laboratory batches are rejected if Z-Score > 2.5.
Note on C89: Z-Scores have been calculated after removal of individual outliers. In general, laboratory batches are rejected if Z-Score > 2.5.
Note on C107: Z-Scores have been calculated after removal of individual outliers. In general, laboratory batches are rejected if Z-Score > 2.5.
Note on C125: Z-Scores have been calculated after removal of individual outliers. In general, laboratory batches are rejected if Z-Score > 2.5.
Note on C143: Z-Scores have been calculated after removal of individual outliers. In general, laboratory batches are rejected if Z-Score > 2.5.
Note on C161: Z-Scores have been calculated after removal of individual outliers. In general, laboratory batches are rejected if Z-Score > 2.5.
Note on C179: Z-Scores have been calculated after removal of individual outliers. In general, laboratory batches are rejected if Z-Score > 2.5.
Note on C197: Z-Scores have been calculated after removal of individual outliers. In general, laboratory batches are rejected if Z-Score > 2.5.
Note on C215: Z-Scores have been calculated after removal of individual outliers. In general, laboratory batches are rejected if Z-Score > 2.5.
Note on C233: Z-Scores have been calculated after removal of individual outliers. In general, laboratory batches are rejected if Z-Score > 2.5.
Note on C251: Z-Scores have been calculated after removal of individual outliers. In general, laboratory batches are rejected if Z-Score > 2.5.
Note on C269: Z-Scores have been calculated after removal of individual outliers. In general, laboratory batches are rejected if Z-Score > 2.5.
Note on C287: Z-Scores have been calculated after removal of individual outliers. In general, laboratory batches are rejected if Z-Score > 2.5.
Note on C305: Z-Scores have been calculated after removal of individual outliers. In general, laboratory batches are rejected if Z-Score > 2.5.
Note on C323: Z-Scores have been calculated after removal of individual outliers. In general, laboratory batches are rejected if Z-Score > 2.5.
Note on C341: Z-Scores have been calculated after removal of individual outliers. In general, laboratory batches are rejected if Z-Score > 2.5.
Note on C359: Z-Scores have been calculated after removal of individual outliers. In general, laboratory batches are rejected if Z-Score > 2.5.
Note on C377: Z-Scores have been calculated after removal of individual outliers. In general, laboratory batches are rejected if Z-Score > 2.5.
Note on C395: Z-Scores have been calculated after removal of individual outliers. In general, laboratory batches are rejected if Z-Score > 2.5.
Note on C413: Z-Scores have been calculated after removal of individual outliers. In general, laboratory batches are rejected if Z-Score > 2.5.
Note on C431: Z-Scores have been calculated after removal of individual outliers. In general, laboratory batches are rejected if Z-Score > 2.5.
Note on C449: Z-Scores have been calculated after removal of individual outliers. In general, laboratory batches are rejected if Z-Score > 2.5.
Note on C467: Z-Scores have been calculated after removal of individual outliers. In general, laboratory batches are rejected if Z-Score > 2.5.
Note on C485: Z-Scores have been calculated after removal of individual outliers. In general, laboratory batches are rejected if Z-Score > 2.5.
Note on C503: Z-Scores have been calculated after removal of individual outliers. In general, laboratory batches are rejected if Z-Score > 2.5.
Note on C521: Z-Scores have been calculated after removal of individual outliers. In general, laboratory batches are rejected if Z-Score > 2.5.
Note on C539: Z-Scores have been calculated after removal of individual outliers. In general, laboratory batches are rejected if Z-Score > 2.5.
Note on C557: Z-Scores have been calculated after removal of individual outliers. In general, laboratory batches are rejected if Z-Score > 2.5.
Note on C575: Z-Scores have been calculated after removal of individual outliers. In general, laboratory batches are rejected if Z-Score > 2.5.
Note on C593: Z-Scores have been calculated after removal of individual outliers. In general, laboratory batches are rejected if Z-Score > 2.5.
Note on C611: Z-Scores have been calculated after removal of individual outliers. In general, laboratory batches are rejected if Z-Score > 2.5.
Note on C629: Z-Scores have been calculated after removal of individual outliers. In general, laboratory batches are rejected if Z-Score > 2.5.
Note on C647: Z-Scores have been calculated after removal of individual outliers. In general, laboratory batches are rejected if Z-Score > 2.5.
Note on C665: Z-Scores have been calculated after removal of individual outliers. In general, laboratory batches are rejected if Z-Score > 2.5.
Note on C683: Z-Scores have been calculated after removal of individual outliers. In general, laboratory batches are rejected if Z-Score > 2.5.
Note on C701: Z-Scores have been calculated after removal of individual outliers. In general, laboratory batches are rejected if Z-Score > 2.5.
Note on C719: Z-Scores have been calculated after removal of individual outliers. In general, laboratory batches are rejected if Z-Score > 2.5.
Note on C737: Z-Scores have been calculated after removal of individual outliers. In general, laboratory batches are rejected if Z-Score > 2.5.
Note on C755: Z-Scores have been calculated after removal of individual outliers. In general, laboratory batches are rejected if Z-Score > 2.5.
Note on C773: Z-Scores have been calculated after removal of individual outliers. In general, laboratory batches are rejected if Z-Score > 2.5.
Note on C791: Z-Scores have been calculated after removal of individual outliers. In general, laboratory batches are rejected if Z-Score > 2.5.
Note on C809: Z-Scores have been calculated after removal of individual outliers. In general, laboratory batches are rejected if Z-Score > 2.5.
Note on C827: Z-Scores have been calculated after removal of individual outliers. In general, laboratory batches are rejected if Z-Score > 2.5.
Note on C845: Z-Scores have been calculated after removal of individual outliers. In general, laboratory batches are rejected if Z-Score > 2.5.
Note on C863: Z-Scores have been calculated after removal of individual outliers. In general, laboratory batches are rejected if Z-Score > 2.5.
Note on C881: Z-Scores have been calculated after removal of individual outliers. In general, laboratory batches are rejected if Z-Score > 2.5.
Note on C899: Z-Scores have been calculated after removal of individual outliers. In general, laboratory batches are rejected if Z-Score > 2.5.
Note on C917: Z-Scores have been calculated after removal of individual outliers. In general, laboratory batches are rejected if Z-Score > 2.5.
Note on C935: Z-Scores have been calculated after removal of individual outliers. In general, laboratory batches are rejected if Z-Score > 2.5.
Note on C953: Z-Scores have been calculated after removal of individual outliers. In general, laboratory batches are rejected if Z-Score > 2.5.
Note on C971: Z-Scores have been calculated after removal of individual outliers. In general, laboratory batches are rejected if Z-Score > 2.5.
Note on C989: Z-Scores have been calculated after removal of individual outliers. In general, laboratory batches are rejected if Z-Score > 2.5.
Note on C1007: Z-Scores have been calculated after removal of individual outliers. In general, laboratory batches are rejected if Z-Score > 2.5.
Note on C1025: Z-Scores have been calculated after removal of individual outliers. In general, laboratory batches are rejected if Z-Score > 2.5.
Note on C1043: Z-Scores have been calculated after removal of individual outliers. In general, laboratory batches are rejected if Z-Score > 2.5.
Note on C1061: Z-Scores have been calculated after removal of individual outliers. In general, laboratory batches are rejected if Z-Score > 2.5.
Note on C1079: Z-Scores have been calculated after removal of individual outliers. In general, laboratory batches are rejected if Z-Score > 2.5.

## 4-Acid
| Analytical results for Ag in OREAS 524 (Certified Value 4.04 ppm) | [23 empty] | Certified
Ag | Round | Replicate | Lab | Lab | Lab | Lab | Lab | Lab | Lab | Lab | Lab | Lab | Lab | Lab | Lab | Lab | Lab | Lab | Lab | Lab | Lab | Lab | Lab | Lab | 1
| No | No | 01 | 02 | 03 | 04 | 05 | 06 | 07 | 08 | 09 | 10 | 12 | 13 | 14 | 15 | 17 | 18 | 19 | 20 | 21 | 22 | 23 | 26 | ppm
|  |  | 4A*OES/MS | 4A*OES | 4A*MS | 4A*OES/MS | 4A*OES/MS | 4A*OES/MS | 4A*OES/MS | 4A*OES/MS | 4A*OES/MS | 4A*MS | 4A*OES/MS | 4A*OES/MS | 4A*OES | 4A*MS | 4A*OES/MS | 4A*OES/MS | 4A*MS | 4A*MS | 4A*OES | 4A*MS | 4A*MS | 4A*OES | 2
3
| 1 | 1 | 3.68 | 3.6 | 4.6 | 3.88 | 4.03 | 4.1 | 4.14 | 3.52 | 3.77 | 4.56 | 3.9175 | 4.48 | 5.18 | 4.0281 | 3.48 | 3.87 | 4.4 | 4.12 | 4.6 | 4.5 | 3.8 | 4.2 | 1
| 1 | 2 | 3.79 | 3.9 | 4.8 | 3.83 | 4 | 4.2 | 3.93 | 3.46 | 3.81 | 4.24 | 4.1699 | 4.51 | 5.34 | 3.9544 | 3.53 | 3.85 | 4.4 | 3.8 | 4.4 | 4.5 | 3.8 | 4.1 | 3
| 1 | 3 | 3.85 | 3.9 | 4.6 | 4.17 | 4.06 | 4.29 | 4.07 | 3.39 | 3.85 | 4.37 | 3.9253 | 4.36 | 5.36 | 3.8003 | 3.56 | 4.09 | 4.4 | 3.8 | 4.3 | 4 | 3.8 | 4.2 | 16
| 1 | 4 | 3.71 | 3.9 | 4.6 | 3.87 | 3.95 | 3.98 | 4.06 | 3.38 | 3.85 | 4.27 | 4.0652 | 4.59 | 5.11 | 4.1708 | 3.52 | 3.83 | 4.3 | 4.02 | 4.4 | 4.5 | 3.8 | 4.2 | 4.0448
| 1 | 5 | 3.83 | 3.9 | 4.6 | 3.93 | 4.01 | 4.22 | 4.06 | 3.28 | 3.84 | 4.34 | 4.0813 | 4.38 | 5.03 | 4.0215 | 3.69 | 3.81 | 4.3 | 4.14 | 4.4 | 4 | 3.8 | 4.2 | 55
| 1 | 6 | 3.96 | 3.6 | 4.6 | 4.03 | 4.03 | 4.16 | 4.12 | 3.45 | 3.73 | 4.12 | 4.0738 | 4.48 | 5.23 | 4.0954 | 3.7 | 3.87 | 4.3 | 3.93 | 4.4 | 4.5 | 3.8 | 4.1
| Mean |  | 3.8033 | 3.8 | 4.6333 | 3.9517 | 4.0133 | 4.1583 | 4.0633 | 3.4133 | 3.8083 | 4.3167 | 4.0389 | 4.4667 | 5.2083 | 4.0118 | 3.58 | 3.8867 | 4.35 | 3.9683 | 4.4167 | 4.3333 | 3.8 | 4.1667
| Median |  | 3.81 | 3.9 | 4.6 | 3.905 | 4.02 | 4.18 | 4.065 | 3.42 | 3.825 | 4.305 | 4.0695 | 4.48 | 5.205 | 4.0248 | 3.545 | 3.86 | 4.35 | 3.975 | 4.4 | 4.5 | 3.8 | 4.2
| Std Dev. |  | 0.10152 | 0.15492 | 0.08165 | 0.12719 | 0.037238 | 0.10778 | 0.073394 | 0.082865 | 0.04916 | 0.14787 | 0.098515 | 0.085245 | 0.12891 | 0.12701 | 0.092736 | 0.10231 | 0.054772 | 0.15052 | 0.098319 | 0.2582 | 4.8648e-16 | 0.05164
| Rel.Std.Dev. |  | 2.669% | 4.077% | 1.762% | 3.219% | 0.9279% | 2.592% | 1.806% | 2.428% | 1.291% | 3.426% | 2.439% | 1.908% | 2.475% | 3.166% | 2.59% | 2.632% | 1.259% | 3.793% | 2.226% | 5.958% | 1.28e-14% | 1.239%
| PDM3 |  | -5.969% | -6.051% | 14.55% | -2.302% | -0.777% | 2.808% | 0.4592% | -15.61% | -5.845% | 6.722% | -0.1461% | 10.43% | 28.77% | -0.8159% | -11.49% | -3.909% | 7.547% | -1.89% | 9.195% | 7.135% | -6.051% | 3.014%
| Z-Score (Absolute) |  | 0.67 | 0.68 | 1.82 | 0.22 | 0.04 | 0.4 | 0.11 | 1.84 | 0.65 | 0.87 | 0.04 | 1.32 | 3.55 | 0.04 | 1.34 | 0.54 | 0.97 | 0.17 | 1.17 | 0.92 | 0.68 | 0.42
| Analytical results for Al in OREAS 524 (Certified Value 2.88 wt.%) | [23 empty] | Certified
Al | Round | Replicate | Lab | Lab | Lab | Lab | Lab | Lab | Lab | Lab | Lab | Lab | Lab | Lab | Lab | Lab | Lab | Lab | Lab | Lab | Lab | Lab | Lab |  | 1
| No | No | 01 | 02 | 03 | 04 | 05 | 06 | 07 | 08 | 09 | 10 | 12 | 13 | 14 | 15 | 17 | 18 | 19 | 20 | 21 | 23 | 26 |  | wt.%
|  |  | 4A*OES/MS | 4A*OES | 4A*MS | 4A*OES/MS | 4A*OES/MS | 4A*OES/MS | 4A*OES/MS | 4A*OES/MS | 4A*OES/MS | 4A*OES | 4A*OES/MS | 4A*OES/MS | 4A*OES | 4A*OES | 4A*OES/MS | 4A*OES/MS | 4A*OES | 4A*OES | 4A*OES | 4A*OES | 4A*OES |  | 2
3
| 1 | 1 | 2.92 | 2.95 | 3.05 | 2.89 | 2.89 | 2.63 | 2.94 | 2.86 | 2.81 | 2.7933 | 2.8564 | 2.86 | 3.153 | 2.8378 | 2.87 | 2.85 | 2.75 | 2.91 | 3.01 | 2.87 | 2.71 |  | 1
| 1 | 2 | 3.04 | 3.09 | 2.98 | 2.82 | 2.84 | 2.66 | 2.89 | 2.78 | 2.88 | 2.8125 | 2.8852 | 2.92 | 3.103 | 2.7322 | 2.91 | 2.79 | 2.8 | 2.84 | 2.87 | 2.89 | 2.69 |  | 0
| 1 | 3 | 2.97 | 2.96 | 2.94 | 2.91 | 2.85 | 2.68 | 2.95 | 2.75 | 2.9 | 2.8585 | 2.8455 | 2.87 | 3.149 | 2.9183 | 2.9 | 2.85 | 2.78 | 2.76 | 2.88 | 2.88 | 2.72 |  | 16
| 1 | 4 | 2.9 | 2.96 | 2.99 | 2.85 | 2.84 | 2.55 | 2.91 | 2.7 | 2.93 | 2.8859 | 2.9032 | 2.9 | 3.173 | 2.8706 | 2.92 | 2.8 | 2.79 | 2.84 | 2.91 | 2.92 | 2.67 |  | 2.8753
| 1 | 5 | 3.06 | 3.14 | 2.97 | 2.86 | 2.85 | 2.67 | 2.91 | 2.7 | 2.91 | 2.8504 | 2.9111 | 2.86 | 3.136 | 2.8243 | 2.89 | 2.78 | 2.74 | 2.83 | 2.9 | 2.83 | 2.64 |  | 56
| 1 | 6 | 2.95 | 2.98 | 2.95 | 2.88 | 2.86 | 2.64 | 2.91 | 2.76 | 2.8 | 2.8183 | 2.8865 | 2.86 | 3.139 | 2.7852 | 2.89 | 2.85 | 2.57 | 2.78 | 2.98 | 3.04 | 2.65
| Mean |  | 2.9733 | 3.0133 | 2.98 | 2.8683 | 2.855 | 2.6383 | 2.9183 | 2.7583 | 2.8717 | 2.8365 | 2.8813 | 2.8783 | 3.1422 | 2.8281 | 2.8967 | 2.82 | 2.7383 | 2.8267 | 2.925 | 2.905 | 2.68
| Median |  | 2.96 | 2.97 | 2.975 | 2.87 | 2.85 | 2.65 | 2.91 | 2.755 | 2.89 | 2.8344 | 2.8859 | 2.865 | 3.144 | 2.8311 | 2.895 | 2.825 | 2.765 | 2.835 | 2.905 | 2.885 | 2.68
| Std Dev. |  | 0.064395 | 0.080911 | 0.038987 | 0.031885 | 0.018708 | 0.047081 | 0.022286 | 0.05947 | 0.054191 | 0.034325 | 0.025759 | 0.025626 | 0.023224 | 0.064928 | 0.017512 | 0.033466 | 0.085654 | 0.052789 | 0.056833 | 0.072319 | 0.032249
| Rel.Std.Dev. |  | 2.166% | 2.685% | 1.308% | 1.112% | 0.6553% | 1.785% | 0.7637% | 2.156% | 1.887% | 1.21% | 0.894% | 0.8903% | 0.7391% | 2.296% | 0.6046% | 1.187% | 3.128% | 1.868% | 1.943% | 2.489% | 1.203%
| PDM3 |  | 3.409% | 4.8% | 3.641% | -0.2426% | -0.7063% | -8.242% | 1.496% | -4.068% | -0.1267% | -1.35% | 0.2094% | 0.1052% | 9.281% | -1.643% | 0.7428% | -1.924% | -4.764% | -1.692% | 1.728% | 1.033% | -6.793%
| Z-Score (Absolute) |  | 1.47 | 1.68 | 1.57 | 0.05 | 0.24 | 3.12 | 0.67 | 1.64 | 0 | 0.51 | 0.14 | 0.1 | 3.91 | 0.63 | 0.36 | 0.75 | 1.44 | 0.65 | 0.77 | 0.09 | 2.77
| Analytical results for As in OREAS 524 (Certified Value 660 ppm) | [23 empty] | Certified
As | Round | Replicate | Lab | Lab | Lab | Lab | Lab | Lab | Lab | Lab | Lab | Lab | Lab | Lab | Lab | Lab | Lab | Lab | Lab | Lab | Lab | Lab | Lab |  | 1
| No | No | 01 | 02 | 03 | 04 | 05 | 06 | 07 | 08 | 09 | 10 | 12 | 13 | 14 | 17 | 18 | 19 | 20 | 21 | 22 | 23 | 26 |  | ppm
|  |  | 4A*OES/MS | 4A*OES | 4A*MS | 4A*OES/MS | 4A*OES/MS | 4A*OES/MS | 4A*OES/MS | 4A*OES/MS | 4A*OES/MS | 4A*MS | 4A*OES/MS | 4A*OES/MS | 4A*OES | 4A*OES/MS | 4A*OES/MS | 4A*OES | 4A*OES | 4A*OES | 4A*MS | 4A*MS | 4A*OES |  | 0
0
| 1 | 1 | 710 | 392 | 375 | 704.4 | 670 | 605 | 682 | 666 | 647 | 689.4 | 709.697 | 662 | 597 | 643 | 634 | 640 | 677 | 636 | 710 | 707 | 527 |  | 1
| 1 | 2 | 708 | 394 | 389 | 716.1 | 669 | 613 | 678 | 653 | 670 | 671.7 | 716.4198 | 671 | 572 | 604 | 634 | 618 | 647 | 624 | 705 | 722 | 546 |  | 0
| 1 | 3 | 699 | 389 | 423 | 753.9 | 663 | 614 | 686 | 639 | 669 | 665.8 | 701.6005 | 658 | 589 | 630 | 623 | 627 | 625 | 609 | 692 | 713 | 574 |  | 16
| 1 | 4 | 699 | 371 | 392 | 717.9 | 661 | 578 | 688 | 638 | 672 | 688.1 | 717.214 | 658 | 591 | 633 | 631 | 630 | 662 | 614 | 692 | 712 | 539 |  | 660.2465
| 1 | 5 | 702 | 397 | 396 | 718.9 | 666 | 611 | 690 | 630 | 684 | 680 | 716.5403 | 655 | 584 | 626 | 604 | 621 | 654 | 613 | 676 | 682 | 482 |  | 57
| 1 | 6 | 705 | 375 | 392 | 748.4 | 670 | 596 | 674 | 648 | 662 | 660.8 | 708.347 | 661 | 581 | 618 | 598 | 625 | 644 | 619 | 678 | 714 | 578
| Mean |  | 703.8333 | 386.3333 | 394.5 | 726.6 | 666.5 | 602.8333 | 683 | 645.6667 | 667.3333 | 675.9667 | 711.6364 | 660.8333 | 585.6667 | 625.6667 | 620.6667 | 626.8333 | 651.5 | 619.1667 | 692.1667 | 708.3333 | 541
| Median |  | 703.5 | 390.5 | 392 | 718.4 | 667.5 | 608 | 684 | 643.5 | 669.5 | 675.85 | 713.0584 | 659.5 | 586.5 | 628 | 627 | 626 | 650.5 | 616.5 | 692 | 712.5 | 542.5
| Std Dev. |  | 4.6224 | 10.7269 | 15.7321 | 19.7919 | 3.8341 | 13.8768 | 6.1644 | 12.8167 | 12.2583 | 11.7943 | 6.2184 | 5.5648 | 8.7101 | 13.4263 | 15.8703 | 7.7309 | 17.5812 | 9.7451 | 13.7465 | 13.7792 | 35.1113
| Rel.Std.Dev. |  | 0.6567% | 2.777% | 3.988% | 2.724% | 0.5753% | 2.302% | 0.9025% | 1.985% | 1.837% | 1.745% | 0.8738% | 0.8421% | 1.487% | 2.146% | 2.557% | 1.233% | 2.699% | 1.574% | 1.986% | 1.945% | 6.49%
| PDM3 |  | 6.602% | -41.49% | -40.25% | 10.05% | 0.9472% | -8.696% | 3.446% | -2.208% | 1.073% | 2.381% | 7.783% | 0.08889% | -11.3% | -5.237% | -5.995% | -5.061% | -1.325% | -6.222% | 4.835% | 7.283% | -18.06%
| Z-Score (Absolute) |  | 1.09 | 5.53 | 5.48 | 1.57 | 0.31 | 0.91 | 0.66 | 0.12 | 0.33 | 0.51 | 1.25 | 0.19 | 1.37 | 0.54 | 0.64 | 0.51 | 0 | 0.67 | 0.85 | 1.3 | 2.3
| Analytical results for B in OREAS 524 (Indicative Value < 1 ppm) | [23 empty] | Indicative
B | Round | Replicate | 01: Lab |  | 1
| No | No | 01: 26 |  | ppm
|  |  | 01: 4A*MS |  | 2
2
| 1 | 1 | 01: < 1 |  | 1
| 1 | 2 | 01: < 1 |  | 4
| 1 | 3 | 01: < 1 |  | 16
| 1 | 4 | 01: < 1 |  | < 1
| 1 | 5 | 01: < 1 |  | 15
| 1 | 6 | 01: < 1
Mean
Median
Std Dev.
Rel.Std.Dev.
PDM3
Z-Score (Absolute) | bar: 01
| Analytical results for Be in OREAS 524 (Certified Value 0.46 ppm) | [23 empty] | Certified
Be | Round | Replicate | Lab | Lab | Lab | Lab | Lab | Lab | Lab | Lab | Lab | Lab | Lab | Lab | Lab | Lab | Lab | Lab | Lab | Lab | Lab | Lab | Lab | Lab | 1
| No | No | 01 | 02 | 03 | 04 | 05 | 06 | 07 | 08 | 09 | 10 | 12 | 13 | 14 | 15 | 17 | 18 | 19 | 20 | 21 | 22 | 23 | 26 | ppm
|  |  | 4A*OES/MS | 4A*OES | 4A*MS | 4A*OES/MS | 4A*OES/MS | 4A*OES/MS | 4A*OES/MS | 4A*OES/MS | 4A*OES/MS | 4A*MS | 4A*OES/MS | 4A*OES/MS | 4A*OES | 4A*MS | 4A*OES/MS | 4A*OES/MS | 4A*MS | 4A*MS | 4A*OES | 4A*MS | 4A*MS | 4A*MS | 2
2
| 1 | 1 | 0.4 | < 1 | < 1 | 0.57 | 0.55 | 0.4 | 0.56 | 0.47 | 0.51 | 0.41 | 0.51556 | 0.43 | 0.43 | 0.51681 | 0.3 | 0.4 | 0.3 | 0.5 | 0.5 | 0.6 | < 0.5 | 0.4 | 1
| 1 | 2 | 0.4 | < 1 | < 1 | 0.55 | 0.52 | 0.44 | 0.54 | 0.46 | 0.47 | 0.49 | 0.49645 | 0.42 | 0.45 | 0.48622 | 0.3 | 0.4 | 0.4 | 0.5 | 0.5 | 0.8 | < 0.5 | 0.4 | 5
| 1 | 3 | 0.4 | < 1 | < 1 | 0.58 | 0.51 | 0.39 | 0.56 | 0.47 | 0.55 | 0.43 | 0.55501 | 0.42 | 0.46 | 0.47852 | 0.3 | 0.4 | 0.4 | 0.5 | 0.5 | 0.6 | < 0.5 | 0.4 | 16
| 1 | 4 | 0.4 | < 1 | < 1 | 0.6 | 0.5 | 0.41 | 0.56 | 0.45 | 0.52 | 0.43 | 0.49436 | 0.41 | 0.48 | 0.45793 | 0.3 | 0.5 | 0.4 | 0.5 | 0.5 | 0.7 | < 0.5 | 0.5 | 0.46177
| 1 | 5 | 0.4 | < 1 | < 1 | 0.59 | 0.51 | 0.38 | 0.58 | 0.45 | 0.53 | 0.52 | 0.55901 | 0.44 | 0.47 | 0.47081 | 0.3 | 0.3 | 0.4 | 0.5 | 0.5 | 0.7 | < 0.5 | 0.5 | 58
| 1 | 6 | 0.5 | < 1 | < 1 | 0.59 | 0.55 | 0.41 | 0.6 | 0.45 | 0.49 | 0.43 | 0.54042 | 0.42 | 0.42 | 0.45218 | 0.3 | 0.4 | 0.4 | 0.5 | 0.5 | 0.7 | < 0.5 | 0.5
| Mean |  | 0.41667 |  |  | 0.58 | 0.52333 | 0.405 | 0.56667 | 0.45833 | 0.51167 | 0.45167 | 0.5268 | 0.42333 | 0.45167 | 0.47708 | 0.3 | 0.4 | 0.38333 | 0.5 | 0.5 | 0.68333 |  | 0.45
| Median |  | 0.4 |  |  | 0.585 | 0.515 | 0.405 | 0.56 | 0.455 | 0.515 | 0.43 | 0.52799 | 0.42 | 0.455 | 0.47466 | 0.3 | 0.4 | 0.4 | 0.5 | 0.5 | 0.7 |  | 0.45
| Std Dev. |  | 0.040825 |  |  | 0.017889 | 0.021602 | 0.020736 | 0.020656 | 0.0098319 | 0.028577 | 0.043089 | 0.028699 | 0.010328 | 0.023166 | 0.023195 | 0 | 0.063246 | 0.040825 | 0 | 0 | 0.075277 |  | 0.054772
| Rel.Std.Dev. |  | 9.798% |  |  | 3.084% | 4.128% | 5.12% | 3.645% | 2.145% | 5.585% | 9.54% | 5.448% | 2.44% | 5.129% | 4.862% | 0% | 15.81% | 10.65% | 0% | 0% | 11.02% |  | 12.17%
| PDM3 |  | -9.768% |  |  | 25.6% | 13.33% | -12.29% | 22.72% | -0.7445% | 10.81% | -2.188% | 14.08% | -8.324% | -2.188% | 3.315% | -35.03% | -13.38% | -16.99% | 8.279% | 8.279% | 47.98% |  | -2.549%
| Z-Score (Absolute) |  | 0.53 | NA | NA | 1.54 | 0.82 | 0.67 | 1.37 | 0 | 0.67 | 0.26 | 0.87 | 0.44 | 0.08 | 0.24 | 2 | 0.74 | 0.95 | 0.53 | 0.53 | 2.84 | NA | 0.11
| Analytical results for Bi in OREAS 524 (Certified Value 16.4 ppm) | [23 empty] | Certified
Bi | Round | Replicate | Lab | Lab | Lab | Lab | Lab | Lab | Lab | Lab | Lab | Lab | Lab | Lab | Lab | Lab | Lab | Lab | Lab | Lab | Lab | Lab | Lab | Lab | 1
| No | No | 01 | 02 | 03 | 04 | 05 | 06 | 07 | 08 | 09 | 10 | 12 | 13 | 14 | 15 | 17 | 18 | 19 | 20 | 21 | 22 | 23 | 26 | ppm
|  |  | 4A*OES/MS | 4A*OES | 4A*MS | 4A*OES/MS | 4A*OES/MS | 4A*OES/MS | 4A*OES/MS | 4A*OES/MS | 4A*OES/MS | 4A*MS | 4A*OES/MS | 4A*OES/MS | 4A*OES | 4A*MS | 4A*OES/MS | 4A*OES/MS | 4A*MS | 4A*MS | 4A*OES | 4A*MS | 4A*MS | 4A*OES | 1
2
| 1 | 1 | 15.3 | 17 | 19.9 | 16.37 | 16.55 | 18.15 | 17.55 | 15.7 | 14.1 | 16.77 | 16.2045 | 15.1 | < 5 | 16.9464 | 16.5 | 15.9 | 18.6 | 18.3 | 14 | 16.5 | 16.3 | 10 | 1
| 1 | 2 | 16.1 | 15 | 20.1 | 15.73 | 16.85 | 18.5 | 16.55 | 15.7 | 14.85 | 17.16 | 16.2413 | 15.3 | < 5 | 16.7826 | 16.4 | 15.5 | 18.1 | 16.9 | 14 | 16.7 | 16.7 | 13 | 0
| 1 | 3 | 16.1 | 13 | 19.5 | 16.64 | 17 | 19.2 | 17.65 | 15.5 | 14.8 | 17.29 | 16.1368 | 15 | < 5 | 17.5881 | 16.6 | 15.9 | 18.5 | 16.6 | 14 | 16.3 | 16.4 | 21 | 16
| 1 | 4 | 15.8 | 13 | 19.3 | 16.05 | 16.4 | 17.4 | 17.35 | 15.45 | 14.45 | 17.56 | 16.1842 | 15.1 | < 5 | 17.127 | 16.8 | 15.9 | 18.1 | 17.5 | 14 | 16.8 | 16.5 | 19 | 16.3665
| 1 | 5 | 16.4 | 15 | 19.5 | 16.13 | 16.85 | 18.45 | 17.95 | 14.85 | 14.95 | 17.5 | 16.0738 | 15.3 | < 5 | 17.3316 | 16.4 | 15.4 | 18.4 | 17.7 | 14 | 16.3 | 16.2 | 18 | 59
| 1 | 6 | 15.9 | 11 | 19.4 | 16.47 | 16.85 | 18.45 | 17.6 | 15.3 | 14.1 | 16.97 | 16.1394 | 15.3 | < 5 | 17.6686 | 17.1 | 16 | 18.3 | 17.7 | 15 | 16.4 | 16.5 | 13
| Mean |  | 15.9333 | 14 | 19.6167 | 16.2317 | 16.75 | 18.3583 | 17.4417 | 15.4167 | 14.5417 | 17.2083 | 16.1633 | 15.1833 |  | 17.2407 | 16.6333 | 15.7667 | 18.3333 | 17.45 | 14.1667 | 16.5 | 16.4333 | 15.6667
| Median |  | 16 | 14 | 19.5 | 16.25 | 16.85 | 18.45 | 17.575 | 15.475 | 14.625 | 17.225 | 16.1618 | 15.2 |  | 17.2293 | 16.55 | 15.9 | 18.35 | 17.6 | 14 | 16.45 | 16.45 | 15.5
| Std Dev. |  | 0.37238 | 2.0976 | 0.31252 | 0.32793 | 0.22583 | 0.58431 | 0.47793 | 0.31728 | 0.38134 | 0.30551 | 0.059179 | 0.13292 |  | 0.35255 | 0.27325 | 0.25033 | 0.20656 | 0.61237 | 0.40825 | 0.20976 | 0.17512 | 4.274
| Rel.Std.Dev. |  | 2.337% | 14.98% | 1.593% | 2.02% | 1.348% | 3.183% | 2.74% | 2.058% | 2.622% | 1.775% | 0.3661% | 0.8754% |  | 2.045% | 1.643% | 1.588% | 1.127% | 3.509% | 2.882% | 1.271% | 1.066% | 27.28%
| PDM3 |  | -2.647% | -14.46% | 19.86% | -0.8241% | 2.343% | 12.17% | 6.569% | -5.804% | -11.15% | 5.143% | -1.242% | -7.229% |  | 5.341% | 1.63% | -3.665% | 12.02% | 6.62% | -13.44% | 0.8155% | 0.4081% | -4.276%
| Z-Score (Absolute) |  | 0.52 | 1.73 | 2.84 | 0.24 | 0.23 | 1.69 | 1.02 | 0.99 | 1.78 | 0.64 | 0.31 | 1.2 | NA | 0.67 | 0.12 | 0.67 | 1.67 | 0.86 | 2.12 | 0 | 0.06 | 0.27
| Analytical results for Ca in OREAS 524 (Certified Value 3.27 wt.%) | [23 empty] | Certified
Ca | Round | Replicate | Lab | Lab | Lab | Lab | Lab | Lab | Lab | Lab | Lab | Lab | Lab | Lab | Lab | Lab | Lab | Lab | Lab | Lab | Lab | Lab | Lab | Lab | 1
| No | No | 01 | 02 | 03 | 04 | 05 | 06 | 07 | 08 | 09 | 10 | 12 | 13 | 14 | 15 | 17 | 18 | 19 | 20 | 21 | 22 | 23 | 26 | wt.%
|  |  | 4A*OES/MS | 4A*OES | 4A*MS | 4A*OES/MS | 4A*OES/MS | 4A*OES/MS | 4A*OES/MS | 4A*OES/MS | 4A*OES/MS | 4A*OES | 4A*OES/MS | 4A*OES/MS | 4A*OES | 4A*OES | 4A*OES/MS | 4A*OES/MS | 4A*OES | 4A*OES | 4A*OES | 4A*OES | 4A*OES | 4A*OES | 2
3
| 1 | 1 | 3.4 | 3.22 | 3.75 | 3.48 | 3.24 | 3.03 | 3.29 | 3.29 | 3.25 | 3.3674 | 3.3129 | 3.37 | 3.046 | 3.2586 | 3.14 | 3.25 | 3.54 | 3.3 | 3.26 | 3.5 | 3.27 | 3.19 | 1
| 1 | 2 | 3.47 | 3.34 | 3.69 | 3.4 | 3.26 | 3.04 | 3.21 | 3.18 | 3.31 | 3.3929 | 3.3937 | 3.38 | 2.975 | 3.1192 | 3.14 | 3.28 | 3.24 | 3.24 | 3.25 | 3.52 | 3.4 | 3.19 | 0
| 1 | 3 | 3.4 | 3.2 | 3.69 | 3.51 | 3.22 | 3.1 | 3.27 | 3.19 | 3.29 | 3.4436 | 3.2923 | 3.34 | 3.038 | 3.2158 | 3.12 | 3.24 | 3.2 | 3.13 | 3.16 | 3.5 | 3.27 | 3.21 | 16
| 1 | 4 | 3.27 | 3.18 | 3.64 | 3.43 | 3.21 | 2.94 | 3.26 | 3.13 | 3.28 | 3.4953 | 3.3692 | 3.37 | 3.139 | 3.1893 | 3.16 | 3.29 | 3.25 | 3.19 | 3.16 | 3.63 | 3.33 | 3.14 | 3.2696
| 1 | 5 | 3.57 | 3.33 | 3.56 | 3.45 | 3.24 | 3.06 | 3.24 | 3.12 | 3.31 | 3.4432 | 3.3744 | 3.36 | 3.023 | 3.2006 | 3.16 | 3.25 | 3.32 | 3.18 | 3.17 | 3.59 | 3.28 | 3.13 | 60
| 1 | 6 | 3.41 | 3.21 | 3.61 | 3.47 | 3.25 | 3.04 | 3.22 | 3.21 | 3.25 | 3.4222 | 3.3818 | 3.35 | 3.026 | 3.1679 | 3.1 | 3.29 | 3.34 | 3.15 | 3.27 | 3.59 | 3.4 | 3.13
| Mean |  | 3.42 | 3.2467 | 3.6567 | 3.4567 | 3.2367 | 3.035 | 3.2483 | 3.1867 | 3.2817 | 3.4274 | 3.3541 | 3.3617 | 3.0412 | 3.1919 | 3.1367 | 3.2667 | 3.315 | 3.1983 | 3.2117 | 3.555 | 3.325 | 3.165
| Median |  | 3.405 | 3.215 | 3.665 | 3.46 | 3.24 | 3.04 | 3.25 | 3.185 | 3.285 | 3.4327 | 3.3718 | 3.365 | 3.032 | 3.195 | 3.14 | 3.265 | 3.285 | 3.185 | 3.21 | 3.555 | 3.305 | 3.165
| Std Dev. |  | 0.098387 | 0.069761 | 0.067429 | 0.038816 | 0.018619 | 0.05282 | 0.030605 | 0.061536 | 0.027142 | 0.044586 | 0.041208 | 0.01472 | 0.053931 | 0.046826 | 0.023381 | 0.022509 | 0.12194 | 0.062423 | 0.053448 | 0.055408 | 0.062209 | 0.035637
| Rel.Std.Dev. |  | 2.877% | 2.149% | 1.844% | 1.123% | 0.5753% | 1.74% | 0.9422% | 1.931% | 0.8271% | 1.301% | 1.229% | 0.4379% | 1.773% | 1.467% | 0.7454% | 0.6891% | 3.679% | 1.952% | 1.664% | 1.559% | 1.871% | 1.126%
| PDM3 |  | 4.601% | -0.7001% | 11.84% | 5.723% | -1.006% | -7.174% | -0.6491% | -2.535% | 0.3704% | 4.829% | 2.584% | 2.817% | -6.985% | -2.375% | -4.064% | -0.08835% | 1.39% | -2.178% | -1.771% | 8.73% | 1.696% | -3.198%
| Z-Score (Absolute) |  | 1.34 | 0.09 | 3.3 | 1.64 | 0.17 | 1.68 | 0.08 | 0.58 | 0.2 | 1.4 | 0.8 | 0.86 | 1.95 | 0.54 | 1 | 0.08 | 0.47 | 0.49 | 0.38 | 2.46 | 0.56 | 0.76
| Analytical results for Cd in OREAS 524 (Indicative Value 0.18 ppm) | [23 empty] | Indicative
Cd | Round | Replicate | Lab | Lab | Lab | Lab | Lab | Lab | Lab | Lab | Lab | Lab | Lab | Lab | Lab | Lab | Lab | Lab | Lab | Lab | Lab | Lab | Lab | Lab | 1
| No | No | 01 | 02 | 03 | 04 | 05 | 06 | 07 | 08 | 09 | 10 | 12 | 13 | 14 | 15 | 17 | 18 | 19 | 20 | 21 | 22 | 23 | 26 | ppm
|  |  | 4A*OES/MS | 4A*OES | 4A*MS | 4A*OES/MS | 4A*OES/MS | 4A*OES/MS | 4A*OES/MS | 4A*OES/MS | 4A*OES/MS | 4A*MS | 4A*OES/MS | 4A*OES/MS | 4A*OES | 4A*MS | 4A*OES/MS | 4A*OES/MS | 4A*OES | 4A*OES | 4A*OES | 4A*MS | 4A*MS | 4A*OES | 2
2
| 1 | 1 | 1.08 | < 0.4 | 0.2 | 0.36 | 0.13 | 0.13 | < 0.02 | 0.09 | 0.09 | 0.19 | 0.12396 | 0.61 | 1.82 | 0.2864 | 0.18 | 0.23 | < 1 | < 1 | < 1 | < 0.5 | < 0.5 | < 0.3 | 1
| 1 | 2 | 1.06 | < 0.4 | 0.6 | 0.36 | 0.09 | 0.13 | < 0.02 | 0.07 | 0.1 | 0.14 | 0.080851 | 0.59 | 1.74 | 0.285 | 0.18 | 0.21 | < 1 | < 1 | < 1 | < 0.5 | < 0.5 | < 0.3 | 10
| 1 | 3 | 1.03 | < 0.4 | 0.1 | 0.34 | 0.11 | 0.15 | < 0.02 | 0.09 | 0.08 | 0.12 | 0.0831 | 0.64 | 1.75 | 0.31704 | 0.18 | 0.24 | < 1 | < 1 | < 1 | < 0.5 | < 0.5 | < 0.3 | 16
| 1 | 4 | 1.29 | < 0.4 | 0.3 | 0.33 | 0.15 | 0.16 | < 0.02 | 0.09 | 0.11 | 0.13 | 0.1191 | 0.61 | 1.9 | 0.28486 | 0.17 | 0.2 | < 1 | < 1 | < 1 | < 0.5 | < 0.5 | < 0.3 | 0.17691
| 1 | 5 | 1.15 | < 0.4 | 0.4 | 0.34 | 0.11 | 0.15 | < 0.02 | 0.07 | 0.08 | 0.09 | 0.10855 | 0.66 | 1.9 | 0.28932 | 0.17 | 0.22 | < 1 | < 1 | < 1 | < 0.5 | < 0.5 | < 0.3 | 16
| 1 | 6 | 1.08 | < 0.4 | 0.3 | 0.37 | 0.13 | 0.1 | < 0.02 | 0.06 | 0.09 | 0.16 | 0.056274 | 0.59 | 1.82 | 0.29148 | 0.18 | 0.17 | < 1 | < 1 | < 1 | < 0.5 | < 0.5 | < 0.3
| Mean |  | 1.115 |  | 0.31667 | 0.35 | 0.12 | 0.13667 |  | 0.078333 | 0.091667 | 0.13833 | 0.095305 | 0.61667 | 1.8217 | 0.29235 | 0.17667 | 0.21167
| Median |  | 1.08 |  | 0.3 | 0.35 | 0.12 | 0.14 |  | 0.08 | 0.09 | 0.135 | 0.095825 | 0.61 | 1.82 | 0.28786 | 0.18 | 0.215
| Std Dev. |  | 0.094393 |  | 0.17224 | 0.015492 | 0.020976 | 0.021602 |  | 0.013292 | 0.01169 | 0.034303 | 0.026244 | 0.028048 | 0.069402 | 0.01237 | 0.005164 | 0.024833
| Rel.Std.Dev. |  | 8.466% |  | 54.39% | 4.426% | 17.48% | 15.81% |  | 16.97% | 12.75% | 24.8% | 27.54% | 4.548% | 3.81% | 4.231% | 2.923% | 11.73%
| PDM3 |  | 530.3% |  | 79% | 97.84% | -32.17% | -22.75% |  | -55.72% | -48.19% | -21.81% | -46.13% | 248.6% | 929.7% | 65.25% | -0.1396% | 19.64%
| Z-Score (Absolute) |  | 6.22 | NA | 0.46 | 1.09 | 0.52 | 0.4 | NA | 0.81 | 0.72 | 0.39 | 0.69 | 2.97 | 11.43 | 0.65 | 0.12 | 0.12 | NA | NA | NA | NA | NA | NA
| Analytical results for Ce in OREAS 524 (Certified Value 163 ppm) | [23 empty] | Certified
Ce | Round | Replicate | Lab | Lab | Lab | Lab | Lab | Lab | Lab | Lab | Lab | Lab | Lab | Lab | Lab | Lab | Lab | Lab | Lab | Lab | Lab | Lab |  |  | 1
| No | No | 01 | 03 | 04 | 05 | 06 | 07 | 08 | 09 | 10 | 12 | 13 | 15 | 17 | 18 | 19 | 20 | 21 | 22 | 23 | 26 |  |  | ppm
|  |  | 4A*OES/MS | 4A*MS | 4A*OES/MS | 4A*OES/MS | 4A*OES/MS | 4A*OES/MS | 4A*OES/MS | 4A*OES/MS | 4A*MS | 4A*OES/MS | 4A*OES/MS | 4A*OES | 4A*OES/MS | 4A*OES/MS | 4A*MS | 4A*MS | 4A*OES | 4A*MS | 4A*MS | 4A*MS |  |  | 0
0
| 1 | 1 | 185.63 | 103 | 195.41 | 151 | 163.5 | 153 | 145.5 | 159.5 | 172.39 | 195.0638 | 166 | 177.7514 | 144 | 131 | 168 | 170 | 123 | 203 | 147 | 53.8 |  |  | 1
| 1 | 2 | 191.2 | 115 | 203.69 | 165 | 155.5 | 147.5 | 138.5 | 159 | 173.91 | 198.9569 | 173 | 183.1848 | 168 | 112 | 166 | 168 | 116 | 195 | 159 | 44.9 |  |  | 0
| 1 | 3 | 190.16 | 106 | 184.18 | 159.5 | 171.5 | 145 | 130 | 161 | 177.16 | 193.915 | 164 | 179.8756 | 149 | 124 | 164 | 159 | 113 | 196 | 149 | 42.8 |  |  | 16
| 1 | 4 | 186.89 | 96 | 186.93 | 156 | 164 | 152 | 134.5 | 157 | 178.29 | 197.5854 | 174 | 179.2438 | 148 | 122 | 154 | 141 | 113 | 203 | 152 | 55.2 |  |  | 162.9554
| 1 | 5 | 192.19 | 103 | 192.56 | 156 | 145.5 | 154 | 131 | 162.5 | 183.32 | 199.0644 | 172 | 179.8268 | 148 | 120 | 156 | 173 | 115 | 211 | 150 | 65.3 |  |  | 61
| 1 | 6 | 185.8 | 95 | 198.33 | 160.5 | 152 | 153 | 139 | 147 | 172.63 | 196.4401 | 170 | 175.008 | 140 | 122 | 157 | 167 | 116 | 208 | 156 | 72.8
| Mean |  | 188.645 | 103 | 193.5167 | 158 | 158.6667 | 150.75 | 136.4167 | 157.6667 | 176.2833 | 196.8376 | 169.8333 | 179.1484 | 149.5 | 121.8333 | 160.8333 | 163 | 116 | 202.6667 | 152.1667 | 55.8
| Median |  | 188.525 | 103 | 193.985 | 157.75 | 159.5 | 152.5 | 136.5 | 159.25 | 175.535 | 197.0127 | 171 | 179.5353 | 148 | 122 | 160.5 | 167.5 | 115.5 | 203 | 151 | 54.5
| Std Dev. |  | 2.8863 | 7.2938 | 7.2349 | 4.7854 | 9.4269 | 3.6297 | 5.7915 | 5.5468 | 4.2059 | 2.0907 | 4.0208 | 2.6976 | 9.6695 | 6.1455 | 5.8793 | 11.7473 | 3.6878 | 6.3456 | 4.535 | 11.5881
| Rel.Std.Dev. |  | 1.53% | 7.081% | 3.739% | 3.029% | 5.941% | 2.408% | 4.245% | 3.518% | 2.386% | 1.062% | 2.367% | 1.506% | 6.468% | 5.044% | 3.656% | 7.207% | 3.179% | 3.131% | 2.98% | 20.77%
| PDM3 |  | 15.76% | -36.79% | 18.75% | -3.041% | -2.632% | -7.49% | -16.29% | -3.246% | 8.179% | 20.79% | 4.221% | 9.937% | -8.257% | -25.24% | -1.302% | 0.02735% | -28.81% | 24.37% | -6.621% | -65.76%
| Z-Score (Absolute) |  | 1.07 | 2.05 | 1.25 | 0.04 | 0.02 | 0.31 | 0.83 | 0.02 | 0.62 | 1.37 | 0.39 | 0.73 | 0.49 | 1.36 | 0.06 | 0.3 | 1.63 | 1.58 | 0.26 | 3.77
| Analytical results for Co in OREAS 524 (Certified Value 728 ppm) | [23 empty] | Certified
Co | Round | Replicate | Lab | Lab | Lab | Lab | Lab | Lab | Lab | Lab | Lab | Lab | Lab | Lab | Lab | Lab | Lab | Lab | Lab | Lab | Lab | Lab | Lab | Lab | 1
| No | No | 01 | 02 | 03 | 04 | 05 | 06 | 07 | 08 | 09 | 10 | 12 | 13 | 14 | 15 | 17 | 18 | 19 | 20 | 21 | 22 | 23 | 26 | ppm
|  |  | 4A*OES/MS | 4A*OES | 4A*MS | 4A*OES/MS | 4A*OES/MS | 4A*OES/MS | 4A*OES/MS | 4A*OES/MS | 4A*OES/MS | 4A*MS | 4A*OES/MS | 4A*OES/MS | 4A*OES | 4A*OES | 4A*OES/MS | 4A*OES/MS | 4A*OES | 4A*OES | 4A*OES | 4A*OES | 4A*OES | 4A*OES | 0
0
| 1 | 1 | 683.5 | 745 | 792.8 | 739.3 | 718 | 659 | 723 | 738 | 711 | 711 | 742.1525 | 770 | 765 | 708.0118 | 672 | 640 | 762 | 712 | 762 | 755 | 745 | 723 | 1
| 1 | 2 | 705.1 | 754 | 770.5 | 732.4 | 713 | 668 | 708 | 721 | 733 | 696.3 | 772.4073 | 788 | 763 | 713.1952 | 668 | 632 | 738 | 688 | 748 | 745 | 765 | 733 | 0
| 1 | 3 | 700.5 | 735 | 785.6 | 790.2 | 709 | 671 | 722 | 717 | 734 | 703.2 | 733.0094 | 758 | 769 | 708.2342 | 691 | 635 | 743 | 671 | 736 | 740 | 750 | 724 | 16
| 1 | 4 | 690.7 | 722 | 762.6 | 755.5 | 706 | 629 | 712 | 702 | 736 | 718.4 | 756.433 | 767 | 765 | 725.7361 | 678 | 635 | 744 | 707 | 725 | 750 | 735 | 720 | 728.0893
| 1 | 5 | 705.7 | 760 | 759.5 | 755.8 | 711 | 665 | 715 | 702 | 735 | 711.7 | 766.0791 | 764 | 761 | 724.5701 | 654 | 603 | 736 | 705 | 738 | 740 | 740 | 709 | 62
| 1 | 6 | 684.6 | 737 | 752.6 | 782.2 | 712 | 663 | 714 | 719 | 719 | 699.5 | 754.8137 | 764 | 765 | 728.8125 | 696 | 621 | 734 | 697 | 733 | 745 | 750 | 716
| Mean |  | 695.0167 | 742.1667 | 770.6 | 759.2333 | 711.5 | 659.1667 | 715.6667 | 716.5 | 728 | 706.6833 | 754.1492 | 768.5 | 764.6667 | 718.0933 | 676.5 | 627.6667 | 742.8333 | 696.6667 | 740.3333 | 745.8333 | 747.5 | 720.8333
| Median |  | 695.6 | 741 | 766.55 | 755.65 | 711.5 | 664 | 714.5 | 718 | 733.5 | 707.1 | 755.6233 | 765.5 | 765 | 718.8826 | 675 | 633.5 | 740.5 | 701 | 737 | 745 | 747.5 | 721.5
| Std Dev. |  | 10.0563 | 13.7901 | 15.6784 | 22.9325 | 4.0373 | 15.3417 | 5.8195 | 13.487 | 10.4307 | 8.398 | 14.6434 | 10.3489 | 2.6583 | 9.3605 | 15.437 | 13.648 | 10.1669 | 15.1349 | 12.9718 | 5.8452 | 10.3682 | 8.085
| Rel.Std.Dev. |  | 1.447% | 1.858% | 2.035% | 3.02% | 0.5674% | 2.327% | 0.8132% | 1.882% | 1.433% | 1.188% | 1.942% | 1.347% | 0.3476% | 1.304% | 2.282% | 2.174% | 1.369% | 2.172% | 1.752% | 0.7837% | 1.387% | 1.122%
| PDM3 |  | -4.542% | 1.933% | 5.839% | 4.277% | -2.278% | -9.466% | -1.706% | -1.592% | -0.01227% | -2.94% | 3.579% | 5.55% | 5.024% | -1.373% | -7.086% | -13.79% | 2.025% | -4.316% | 1.682% | 2.437% | 2.666% | -0.9966%
| Z-Score (Absolute) |  | 1.02 | 0.53 | 1.46 | 1.09 | 0.48 | 2 | 0.34 | 0.32 | 0.17 | 0.64 | 0.92 | 1.39 | 1.26 | 0.26 | 1.63 | 3.07 | 0.55 | 0.97 | 0.47 | 0.65 | 0.7 | 0.17
| Analytical results for Cr in OREAS 524 (Certified Value 23.2 ppm) | [23 empty] | Certified
Cr | Round | Replicate | Lab | Lab | Lab | Lab | Lab | Lab | Lab | Lab | Lab | Lab | Lab | Lab | Lab | Lab | Lab | Lab | Lab | Lab | Lab | Lab |  |  | 1
| No | No | 01 | 02 | 03 | 04 | 05 | 06 | 07 | 08 | 09 | 10 | 12 | 13 | 15 | 17 | 18 | 19 | 20 | 21 | 23 | 26 |  |  | ppm
|  |  | 4A*OES/MS | 4A*OES | 4A*MS | 4A*OES/MS | 4A*OES/MS | 4A*OES/MS | 4A*OES/MS | 4A*OES/MS | 4A*OES/MS | 4A*OES | 4A*OES/MS | 4A*OES/MS | 4A*MS | 4A*OES/MS | 4A*OES/MS | 4A*OES | 4A*OES | 4A*OES | 4A*OES | 4A*MS |  |  | 1
1
| 1 | 1 | 22 | 24 | 30 | 22 | 23 | 20 | 23 | 22 | 23 | 10 | 23.9971 | 27 | 23.5147 | 20 | 18 | 25 | < 10 | 19 | 40 | 23.7 |  |  | 1
| 1 | 2 | 24 | 26 | 30 | 22 | 24 | 20 | 22 | 22 | 24 | 12 | 26.2117 | 26 | 25.3808 | 22 | 14 | 25 | < 10 | 19 | 40 | 24.8 |  |  | 6
| 1 | 3 | 24 | 23 | 31 | 24 | 23 | 21 | 22 | 22 | 24 | 10 | 25.3738 | 27 | 25.6476 | 19 | 16 | 25 | < 10 | 18 | 40 | 27.2 |  |  | 16
| 1 | 4 | 23 | 23 | 30 | 21 | 22 | 20 | 22 | 22 | 23 | 11 | 25.163 | 27 | 23.9217 | 21 | 15 | 25 | < 10 | 18 | 40 | 27.2 |  |  | 23.1936
| 1 | 5 | 24 | 24 | 30 | 23 | 23 | 20 | 23 | 22 | 23 | 12 | 27.469 | 28 | 26.554 | 20 | 16 | 25 | 10 | 18 | 40 | 25.9 |  |  | 63
| 1 | 6 | 24 | 23 | 30 | 22 | 23 | 20 | 22 | 22 | 23 | 14 | 26.0302 | 27 | 24.2839 | 20 | 17 | 25 | < 10 | 18 | 40 | 29.4
| Mean |  | 23.5 | 23.8333 | 30.1667 | 22.3333 | 23 | 20.1667 | 22.3333 | 22 | 23.3333 | 11.5 | 25.7075 | 27 | 24.8838 | 20.3333 | 16 | 25 | 10 | 18.3333 | 40 | 26.3667
| Median |  | 24 | 23.5 | 30 | 22 | 23 | 20 | 22 | 22 | 23 | 11.5 | 25.702 | 27 | 24.8324 | 20 | 16 | 25 | 10 | 18 | 40 | 26.55
| Std Dev. |  | 0.83666 | 1.169 | 0.40825 | 1.0328 | 0.63246 | 0.40825 | 0.5164 | 0 | 0.5164 | 1.5166 | 1.1657 | 0.63246 | 1.1645 | 1.0328 | 1.4142 | 0 |  | 0.5164 | 0 | 2.0186
| Rel.Std.Dev. |  | 3.56% | 4.905% | 1.353% | 4.624% | 2.75% | 2.024% | 2.312% | 0% | 2.213% | 13.19% | 4.535% | 2.342% | 4.68% | 5.079% | 8.839% | 0% |  | 2.817% | 0% | 7.656%
| PDM3 |  | 1.321% | 2.758% | 30.06% | -3.709% | -0.8347% | -13.05% | -3.709% | -5.146% | 0.6025% | -50.42% | 10.84% | 16.41% | 7.287% | -12.33% | -31.02% | 7.788% | -56.88% | -20.96% | 72.46% | 13.68%
| Z-Score (Absolute) |  | 0.08 | 0.17 | 1.76 | 0.21 | 0.04 | 0.75 | 0.21 | 0.29 | 0.04 | 2.93 | 0.64 | 0.96 | 0.43 | 0.71 | 1.8 | 0.46 | 3.3 | 1.21 | 4.22 | 0.8
| Analytical results for Cs in OREAS 524 (Certified Value 0.53 ppm) | [23 empty] | Certified
Cs | Round | Replicate | Lab | Lab | Lab | Lab | Lab | Lab | Lab | Lab | Lab | Lab | Lab | Lab | Lab | Lab | Lab | Lab | Lab | Lab |  |  |  |  | 1
| No | No | 01 | 04 | 05 | 06 | 07 | 08 | 09 | 10 | 12 | 13 | 15 | 17 | 18 | 19 | 20 | 22 | 23 | 26 |  |  |  |  | ppm
|  |  | 4A*OES/MS | 4A*OES/MS | 4A*OES/MS | 4A*OES/MS | 4A*OES/MS | 4A*OES/MS | 4A*OES/MS | 4A*MS | 4A*OES/MS | 4A*OES/MS | 4A*MS | 4A*OES/MS | 4A*OES/MS | 4A*MS | 4A*MS | 4A*MS | 4A*MS | 4A*MS |  |  |  |  | 2
3
| 1 | 1 | 0.68 | 0.53 | 0.54 | 0.54 | 0.55 | 0.54 | 0.5 | 0.51 | 0.40045 | 0.54 | 0.51119 | < 1 | < 1 | 0.63 | 0.62 | 0.5 | 0.5 | 0.49 |  |  |  |  | 1
| 1 | 2 | 0.69 | 0.52 | 0.54 | 0.56 | 0.52 | 0.52 | 0.5 | 0.51 | 0.38752 | 0.57 | 0.49162 | < 1 | < 1 | 0.65 | 0.55 | 0.5 | 0.6 | 0.5 |  |  |  |  | 0
| 1 | 3 | 0.6 | 0.56 | 0.55 | 0.57 | 0.53 | 0.51 | 0.51 | 0.53 | 0.44035 | 0.52 | 0.52193 | < 1 | < 1 | 0.63 | 0.56 | 0.5 | 0.5 | 0.49 |  |  |  |  | 16
| 1 | 4 | 0.66 | 0.52 | 0.53 | 0.54 | 0.53 | 0.51 | 0.5 | 0.58 | 0.41376 | 0.56 | 0.52602 | < 1 | < 1 | 0.63 | 0.6 | 0.5 | 0.6 | 0.5 |  |  |  |  | 0.53288
| 1 | 5 | 0.63 | 0.53 | 0.54 | 0.55 | 0.52 | 0.5 | 0.5 | 0.54 | 0.43256 | 0.59 | 0.52621 | < 1 | < 1 | 0.62 | 0.62 | 0.5 | 0.5 | 0.5 |  |  |  |  | 64
| 1 | 6 | 0.61 | 0.54 | 0.56 | 0.55 | 0.55 | 0.52 | 0.48 | 0.54 | 0.43511 | 0.57 | 0.5187 | < 1 | < 1 | 0.61 | 0.59 | 0.5 | 0.6 | 0.5
| Mean |  | 0.645 | 0.53333 | 0.54333 | 0.55167 | 0.53333 | 0.51667 | 0.49833 | 0.535 | 0.41829 | 0.55833 | 0.51594 |  |  | 0.62833 | 0.59 | 0.5 | 0.55 | 0.49667
| Median |  | 0.645 | 0.53 | 0.54 | 0.55 | 0.53 | 0.515 | 0.5 | 0.535 | 0.42316 | 0.565 | 0.52031 |  |  | 0.63 | 0.595 | 0.5 | 0.55 | 0.5
| Std Dev. |  | 0.037283 | 0.015055 | 0.010328 | 0.01169 | 0.013663 | 0.013663 | 0.0098319 | 0.025884 | 0.021254 | 0.024833 | 0.013146 |  |  | 0.013292 | 0.029665 | 0 | 0.054772 | 0.005164
| Rel.Std.Dev. |  | 5.78% | 2.823% | 1.901% | 2.119% | 2.562% | 2.644% | 1.973% | 4.838% | 5.081% | 4.448% | 2.548% |  |  | 2.115% | 5.028% | 0% | 9.959% | 1.04%
| PDM3 |  | 21.04% | 0.08456% | 1.961% | 3.525% | 0.08456% | -3.043% | -6.483% | 0.3973% | -21.5% | 4.776% | -3.179% |  |  | 17.91% | 10.72% | -6.171% | 3.212% | -6.796%
| Z-Score (Absolute) |  | 3.59 | 0.03 | 0.3 | 0.57 | 0.03 | 0.57 | 1.16 | 0.03 | 3.75 | 0.78 | 0.43 | NA | NA | 3.05 | 1.81 | 1.11 | 0.51 | 1.21
| Analytical results for Cu in OREAS 524 (Certified Value 2.53 wt.%) | [23 empty] | Certified
Cu | Round | Replicate | Lab | Lab | Lab | Lab | Lab | Lab | Lab | Lab | Lab | Lab | Lab | Lab | Lab | Lab | Lab | Lab | Lab | Lab | Lab | Lab | Lab | Lab | 1
| No | No | 01 | 02 | 03 | 04 | 05 | 06 | 07 | 08 | 09 | 10 | 12 | 13 | 14 | 15 | 17 | 18 | 19 | 20 | 21 | 22 | 23 | 26 | wt.%
|  |  | 4A*AAS | 4A*OES | 4A*AAS | 4A*OES | 4A*OES/AAS | 4A*OES/AAS | 4A*OES/AAS | 4A*OES/AAS | 4A*OES/AAS | 4A*OES | 4A*OES | 4A*OES/MS | 4A*AAS | 4A*MS | 4A*OES | 4A*OES | 4A*AAS | 4A*AAS | 4A*AAS | 4A*OES | 4A*OES | 4A*OES | 2
3
| 1 | 1 | 2.545 | 2.56 | 2.53 | 2.4756 | 2.52 | 2.5 | 2.43 | 2.5 | 2.51 | 2.4461 | 2.5181 | 2.59 | 2.498 | 2.5802 | 2.54 | 2.74 | 2.5 | 2.55 | 2.5 | 2.58 | 2.57 | 2.5 | 1
| 1 | 2 | 2.562 | 2.584 | 2.52 | 2.2777 | 2.54 | 2.46 | 2.51 | 2.45 | 2.56 | 2.5146 | 2.5304 | 2.54 | 2.481 | 2.5101 | 2.63 | 2.74 | 2.68 | 2.55 | 2.55 | 2.57 | 2.6 | 2.44 | 19
| 1 | 3 | 2.521 | 2.536 | 2.56 | 2.4869 | 2.54 | 2.42 | 2.6 | 2.47 | 2.55 | 2.4823 | 2.5434 | 2.54 | 2.502 | 2.6219 | 2.58 | 2.66 | 2.64 | 2.57 | 2.51 | 2.55 | 2.53 | 2.41 | 16
| 1 | 4 | 2.514 | 2.561 | 2.6 | 2.4711 | 2.54 | 2.53 | 2.45 | 2.45 | 2.51 | 2.4967 | 2.5068 | 2.55 | 2.498 | 2.5388 | 2.62 | 2.56 | 2.48 | 2.56 | 2.54 | 2.59 | 2.51 | 2.4 | 2.5271
| 1 | 5 | 2.52 | 2.523 | 2.61 | 2.5161 | 2.51 | 2.49 | 2.55 | 2.53 | 2.53 | 2.4557 | 2.5168 | 2.55 | 2.493 | 2.5312 | 2.64 | 2.65 | 2.5 | 2.59 | 2.57 | 2.62 | 2.5 | 2.41 | 65
| 1 | 6 | 2.52 | 2.554 | 2.52 | 2.4572 | 2.51 | 2.47 | 2.55 | 2.53 | 2.49 | 2.4408 | 2.5369 | 2.62 | 2.496 | 2.5339 | 2.63 | 2.45 | 2.54 | 2.68 | 2.55 | 2.6 | 2.57 | 2.42
| Mean |  | 2.5303 | 2.553 | 2.5567 | 2.4474 | 2.5267 | 2.4783 | 2.515 | 2.4883 | 2.525 | 2.4727 | 2.5254 | 2.565 | 2.4947 | 2.5527 | 2.6067 | 2.6333 | 2.5567 | 2.5833 | 2.5367 | 2.585 | 2.5467 | 2.43
| Median |  | 2.5205 | 2.557 | 2.545 | 2.4733 | 2.53 | 2.48 | 2.53 | 2.485 | 2.52 | 2.469 | 2.5243 | 2.55 | 2.497 | 2.5364 | 2.625 | 2.655 | 2.52 | 2.565 | 2.545 | 2.585 | 2.55 | 2.415
| Std Dev. |  | 0.018896 | 0.021279 | 0.040332 | 0.085476 | 0.015055 | 0.037639 | 0.065038 | 0.037103 | 0.026646 | 0.029792 | 0.013814 | 0.032711 | 0.0073121 | 0.040911 | 0.038816 | 0.11201 | 0.083347 | 0.049666 | 0.026583 | 0.02429 | 0.039328 | 0.036878
| Rel.Std.Dev. |  | 0.7468% | 0.8335% | 1.578% | 3.492% | 0.5959% | 1.519% | 2.586% | 1.491% | 1.055% | 1.205% | 0.547% | 1.275% | 0.2931% | 1.603% | 1.489% | 4.254% | 3.26% | 1.923% | 1.048% | 0.9396% | 1.544% | 1.518%
| PDM3 |  | 0.1263% | 1.023% | 1.168% | -3.154% | -0.01878% | -1.931% | -0.4804% | -1.536% | -0.08473% | -2.154% | -0.06765% | 1.498% | -1.285% | 1.011% | 3.147% | 4.202% | 1.168% | 2.224% | 0.3769% | 2.289% | 0.7726% | -3.844%
| Z-Score (Absolute) |  | 0.02 | 0.5 | 0.59 | 1.15 | 0.1 | 1.22 | 0.37 | 0.99 | 0.14 | 1.35 | 0.13 | 0.78 | 0.84 | 0.18 | 2.05 | 2.36 | 0.02 | 0.76 | 0.13 | 1.24 | 0.36 | 2.34
| Analytical results for Dy in OREAS 524 (Certified Value 2.97 ppm) | [23 empty] | Certified
Dy | Round | Replicate | 01: Lab; 02: Lab; 03: Lab; 04: Lab; 05: Lab; 06: Lab; 07: Lab; 08: Lab; 09: Lab; 10: Lab | 1
| No | No | 01: 04; 02: 10; 03: 12; 04: 13; 05: 15; 06: 19; 07: 20; 08: 22; 09: 23; 10: 26 | ppm
|  |  | 01: 4A*OES/MS; 02: 4A*MS; 03: 4A*OES/MS; 04: 4A*OES/MS; 05: 4A*MS; 06: 4A*MS; 07: 4A*MS; 08: 4A*MS; 09: 4A*MS; 10: 4A*MS | 2
3
| 1 | 1 | 01: 2.81; 02: 2.93; 03: 3.3016; 04: 2.8; 05: 3.0158; 06: 3; 07: 2.9; 08: 3.15; 09: 3.15; 10: 2.8 | 1
| 1 | 2 | 01: 2.77; 02: 2.98; 03: 3.2113; 04: 2.8; 05: 3.0085; 06: 2.9; 07: 2.7; 08: 3.2; 09: 3.2; 10: 2.8 | 13
| 1 | 3 | 01: 2.91; 02: 3.01; 03: 3.0476; 04: 2.68; 05: 3.0958; 06: 3; 07: 2.7; 08: 3.2; 09: 3.25; 10: 2.7 | 16
| 1 | 4 | 01: 2.85; 02: 3.12; 03: 3.2083; 04: 2.78; 05: 3.0949; 06: 2.9; 07: 2.7; 08: 3.2; 09: 3.2; 10: 2.7 | 2.9733
| 1 | 5 | 01: 2.87; 02: 3; 03: 3.099; 04: 2.85; 05: 3.0854; 06: 2.9; 07: 2.9; 08: 3.15; 09: 3.25; 10: 2.8 | 66
| 1 | 6 | 01: 2.89; 02: 3; 03: 3.1157; 04: 2.78; 05: 3.1491; 06: 2.9; 07: 2.8; 08: 3.15; 09: 3.25; 10: 2.7
| Mean |  | 01: 2.85; 02: 3.0067; 03: 3.1639; 04: 2.7817; 05: 3.0749; 06: 2.9333; 07: 2.7833; 08: 3.175; 09: 3.2167; 10: 2.75
| Median |  | 01: 2.86; 02: 3; 03: 3.162; 04: 2.79; 05: 3.0901; 06: 2.9; 07: 2.75; 08: 3.175; 09: 3.225; 10: 2.75
| Std Dev. |  | 01: 0.052154; 02: 0.062503; 03: 0.093009; 04: 0.056006; 05: 0.053577; 06: 0.05164; 07: 0.098319; 08: 0.027386; 09: 0.040825; 10: 0.054772
| Rel.Std.Dev. |  | 01: 1.83%; 02: 2.079%; 03: 2.94%; 04: 2.013%; 05: 1.742%; 06: 1.76%; 07: 3.532%; 08: 0.8626%; 09: 1.269%; 10: 1.992%
| PDM3 |  | 01: -4.147%; 02: 1.122%; 03: 6.411%; 04: -6.446%; 05: 3.417%; 06: -1.345%; 07: -6.39%; 08: 6.783%; 09: 8.184%; 10: -7.511%
| Z-Score (Absolute) |  | 01: 0.44; 02: 0.1; 03: 0.83; 04: 0.64; 05: 0.47; 06: 0.1; 07: 0.71; 08: 0.88; 09: 1.05; 10: 0.85
| Analytical results for Er in OREAS 524 (Certified Value 1.82 ppm) | [23 empty] | Certified
Er | Round | Replicate | 01: Lab; 02: Lab; 03: Lab; 04: Lab; 05: Lab; 06: Lab; 07: Lab; 08: Lab; 09: Lab; 10: Lab | 1
| No | No | 01: 04; 02: 10; 03: 12; 04: 13; 05: 15; 06: 19; 07: 20; 08: 22; 09: 23; 10: 26 | ppm
|  |  | 01: 4A*OES/MS; 02: 4A*MS; 03: 4A*OES/MS; 04: 4A*OES/MS; 05: 4A*MS; 06: 4A*MS; 07: 4A*MS; 08: 4A*MS; 09: 4A*MS; 10: 4A*MS | 2
3
| 1 | 1 | 01: 1.74; 02: 1.85; 03: 1.8667; 04: 1.68; 05: 1.9152; 06: 1.9; 07: 1.8; 08: 1.85; 09: 1.75; 10: 1.8 | 1
| 1 | 2 | 01: 1.74; 02: 1.8; 03: 1.8791; 04: 1.69; 05: 1.9113; 06: 1.9; 07: 1.7; 08: 1.95; 09: 1.75; 10: 1.8 | 14
| 1 | 3 | 01: 1.8; 02: 1.93; 03: 1.8955; 04: 1.66; 05: 1.8997; 06: 1.9; 07: 1.7; 08: 1.9; 09: 1.75; 10: 1.8 | 16
| 1 | 4 | 01: 1.76; 02: 1.91; 03: 1.8712; 04: 1.67; 05: 1.8969; 06: 1.8; 07: 1.8; 08: 1.95; 09: 1.8; 10: 1.8 | 1.8218
| 1 | 5 | 01: 1.74; 02: 1.91; 03: 1.9527; 04: 1.8; 05: 1.9225; 06: 1.8; 07: 1.7; 08: 1.9; 09: 1.75; 10: 1.8 | 67
| 1 | 6 | 01: 1.8; 02: 1.86; 03: 1.8374; 04: 1.69; 05: 2.0026; 06: 1.9; 07: 1.8; 08: 1.95; 09: 1.75; 10: 1.8
| Mean |  | 01: 1.7633; 02: 1.8767; 03: 1.8838; 04: 1.6983; 05: 1.9247; 06: 1.8667; 07: 1.75; 08: 1.9167; 09: 1.7583; 10: 1.8
| Median |  | 01: 1.75; 02: 1.885; 03: 1.8751; 04: 1.685; 05: 1.9133; 06: 1.9; 07: 1.75; 08: 1.925; 09: 1.75; 10: 1.8
| Std Dev. |  | 01: 0.029439; 02: 0.048854; 03: 0.038759; 04: 0.051153; 05: 0.039328; 06: 0.05164; 07: 0.054772; 08: 0.040825; 09: 0.020412; 10: 0
| Rel.Std.Dev. |  | 01: 1.67%; 02: 2.603%; 03: 2.058%; 04: 3.012%; 05: 2.043%; 06: 2.766%; 07: 3.13%; 08: 2.13%; 09: 1.161%; 10: 0%
| PDM3 |  | 01: -3.21%; 02: 3.011%; 03: 3.4%; 04: -6.778%; 05: 5.648%; 06: 2.462%; 07: -3.942%; 08: 5.207%; 09: -3.484%; 10: -1.197%
| Z-Score (Absolute) |  | 01: 0.65; 02: 0.4; 03: 0.47; 04: 1.44; 05: 0.85; 06: 0.31; 07: 0.78; 08: 0.78; 09: 0.7; 10: 0.31
| Analytical results for Eu in OREAS 524 (Certified Value 2.11 ppm) | [23 empty] | Certified
Eu | Round | Replicate | 01: Lab; 02: Lab; 03: Lab; 04: Lab; 05: Lab; 06: Lab; 07: Lab; 08: Lab; 09: Lab; 10: Lab | 1
| No | No | 01: 04; 02: 10; 03: 12; 04: 13; 05: 15; 06: 19; 07: 20; 08: 22; 09: 23; 10: 26 | ppm
|  |  | 01: 4A*OES/MS; 02: 4A*MS; 03: 4A*OES/MS; 04: 4A*OES/MS; 05: 4A*MS; 06: 4A*MS; 07: 4A*MS; 08: 4A*MS; 09: 4A*MS; 10: 4A*MS | 2
3
| 1 | 1 | 01: 2.17; 02: 2.18; 03: 2.1326; 04: 2.08; 05: 2.07; 06: 2.17; 07: 2.08; 08: 2.1; 09: 2.05; 10: 1.78 | 1
| 1 | 2 | 01: 2.09; 02: 2.09; 03: 2.1476; 04: 2.1; 05: 2.0884; 06: 2.11; 07: 1.95; 08: 2.2; 09: 2.05; 10: 1.8 | 7
| 1 | 3 | 01: 2.21; 02: 2.12; 03: 2.2005; 04: 2.02; 05: 2.0931; 06: 2.13; 07: 1.94; 08: 2.15; 09: 2.1; 10: 1.77 | 16
| 1 | 4 | 01: 2.12; 02: 2.22; 03: 2.1302; 04: 2.08; 05: 2.0947; 06: 2.11; 07: 1.97; 08: 2.25; 09: 2.1; 10: 1.79 | 2.1067
| 1 | 5 | 01: 2.16; 02: 2.08; 03: 2.0676; 04: 2.06; 05: 2.1265; 06: 2.11; 07: 2.07; 08: 2.2; 09: 2.05; 10: 1.78 | 68
| 1 | 6 | 01: 2.17; 02: 2.07; 03: 2.2283; 04: 1.99; 05: 2.0723; 06: 2.13; 07: 2.03; 08: 2.2; 09: 2.05; 10: 1.69
| Mean |  | 01: 2.1533; 02: 2.1267; 03: 2.1511; 04: 2.055; 05: 2.0908; 06: 2.1267; 07: 2.0067; 08: 2.1833; 09: 2.0667; 10: 1.7683
| Median |  | 01: 2.165; 02: 2.105; 03: 2.1401; 04: 2.07; 05: 2.0907; 06: 2.12; 07: 2; 08: 2.2; 09: 2.05; 10: 1.78
| Std Dev. |  | 01: 0.042269; 02: 0.060553; 03: 0.05686; 04: 0.041833; 05: 0.020375; 06: 0.023381; 07: 0.061536; 08: 0.05164; 09: 0.02582; 10: 0.039707
| Rel.Std.Dev. |  | 01: 1.963%; 02: 2.847%; 03: 2.643%; 04: 2.036%; 05: 0.9745%; 06: 1.099%; 07: 3.067%; 08: 2.365%; 09: 1.249%; 10: 2.245%
| PDM3 |  | 01: 2.214%; 02: 0.9477%; 03: 2.11%; 04: -2.454%; 05: -0.7532%; 06: 0.9477%; 07: -4.748%; 08: 3.638%; 09: -1.9%; 10: -16.06%
| Z-Score (Absolute) |  | 01: 0.69; 02: 0.28; 03: 0.66; 04: 0.83; 05: 0.28; 06: 0.28; 07: 1.58; 08: 1.16; 09: 0.65; 10: 5.04
| Analytical results for Fe in OREAS 524 (Certified Value 29.25 wt.%) | [23 empty] | Certified
Fe | Round | Replicate | Lab | Lab | Lab | Lab | Lab | Lab | Lab | Lab | Lab | Lab | Lab | Lab | Lab | Lab | Lab | Lab | Lab | Lab | Lab | Lab | Lab |  | 1
| No | No | 01 | 02 | 03 | 04 | 05 | 06 | 07 | 08 | 09 | 10 | 12 | 13 | 14 | 15 | 17 | 18 | 19 | 20 | 21 | 23 | 26 |  | wt.%
|  |  | 4A*OES/MS | 4A*OES | 4A*MS | 4A*OES/MS | 4A*OES/MS | 4A*OES/MS | 4A*OES/MS | 4A*OES/MS | 4A*OES/MS | 4A*OES | 4A*OES/MS | 4A*OES/MS | 4A*OES | 4A*OES | 4A*OES/MS | 4A*OES/MS | 4A*OES | 4A*OES | 4A*OES | 4A*OES | 4A*OES |  | 2
3
| 1 | 1 | > 15 | 29.58 | 29.58 | 30.93 | 28.2 | 25.9 | 29.9 | 29.3 | 27.5 | 29.16 | 29.4476 | 31.7 | 29.955 | 31.0827 | > 15 | > 15 | 28.7 | 32.1 | 30.71 | 28.1 | 29 |  | 1
| 1 | 2 | > 15 | 30.02 | 29.21 | 30.03 | 27.8 | 26.3 | 29.1 | 28.5 | 28.4 | 29.27 | 29.4985 | 31.6 | 29.669 | 31.2607 | > 15 | > 15 | 27.9 | 31.1 | 29.8 | 28.5 | 28.7 |  | 0
| 1 | 3 | > 15 | 29.11 | 28.78 | 30.8 | 27.9 | 26.6 | 29.7 | 28.2 | 28.7 | 29.68 | 29.3142 | 31.4 | 29.908 | 31.4757 | > 15 | > 15 | 28 | 30.3 | 29.44 | 28.2 | 29 |  | 16
| 1 | 4 | > 15 | 28.74 | 29.18 | 30.1 | 27.7 | 25.2 | 29.5 | 27.6 | 29 | 30.04 | 29.4373 | 30.7 | 29.945 | 31.0925 | > 15 | > 15 | 27.9 | 31.2 | 29.4 | 28.3 | 28.3 |  | 29.2503
| 1 | 5 | > 15 | 30.72 | 28.9 | 30.58 | 27.9 | 26.4 | 29.5 | 27.6 | 28.8 | 29.62 | 29.6026 | 31 | 29.909 | 30.8098 | > 15 | > 15 | 27.9 | 31.1 | 29.56 | 27.6 | 28.1 |  | 69
| 1 | 6 | > 15 | 28.76 | 28.28 | 30.46 | 28 | 26.2 | 29.4 | 28.3 | 27.5 | 29.51 | 29.5411 | 31.3 | 29.817 | 31.4499 | > 15 | > 15 | 27.8 | 30.5 | 30.19 | 29.2 | 28.8
| Mean |  |  | 29.4883 | 28.9883 | 30.4833 | 27.9167 | 26.1 | 29.5167 | 28.25 | 28.3167 | 29.5467 | 29.4736 | 31.2833 | 29.8672 | 31.1952 |  |  | 28.0333 | 31.05 | 29.85 | 28.3167 | 28.65
| Median |  |  | 29.345 | 29.04 | 30.52 | 27.9 | 26.25 | 29.5 | 28.25 | 28.55 | 29.565 | 29.4731 | 31.35 | 29.9085 | 31.1766 |  |  | 27.9 | 31.1 | 29.68 | 28.25 | 28.75
| Std Dev. |  |  | 0.77996 | 0.44472 | 0.3639 | 0.17224 | 0.498 | 0.27142 | 0.63482 | 0.66156 | 0.3143 | 0.099202 | 0.37639 | 0.10861 | 0.25282 |  |  | 0.33267 | 0.63166 | 0.51233 | 0.52694 | 0.37283
| Rel.Std.Dev. |  |  | 2.645% | 1.534% | 1.194% | 0.617% | 1.908% | 0.9195% | 2.247% | 2.336% | 1.064% | 0.3366% | 1.203% | 0.3636% | 0.8104% |  |  | 1.187% | 2.034% | 1.716% | 1.861% | 1.301%
| PDM3 |  |  | 0.8137% | -0.8957% | 4.215% | -4.559% | -10.77% | 0.9105% | -3.42% | -3.192% | 1.013% | 0.7632% | 6.95% | 2.109% | 6.649% |  |  | -4.161% | 6.153% | 2.05% | -3.192% | -2.052%
| Z-Score (Absolute) |  | NA | 0 | 0.31 | 0.62 | 0.97 | 1.99 | 0.02 | 0.77 | 0.72 | 0.04 | 0 | 1.12 | 0.24 | 1.07 | NA | NA | 0.9 | 0.98 | 0.23 | 0.72 | 0.52
| Analytical results for Ga in OREAS 524 (Certified Value 13.5 ppm) | [23 empty] | Certified
Ga | Round | Replicate | Lab | Lab | Lab | Lab | Lab | Lab | Lab | Lab | Lab | Lab | Lab | Lab | Lab | Lab | Lab | Lab | Lab | Lab | Lab |  |  |  | 1
| No | No | 01 | 04 | 05 | 06 | 07 | 08 | 09 | 10 | 12 | 13 | 14 | 15 | 17 | 18 | 19 | 21 | 22 | 23 | 26 |  |  |  | ppm
|  |  | 4A*OES/MS | 4A*OES/MS | 4A*OES/MS | 4A*OES/MS | 4A*OES/MS | 4A*OES/MS | 4A*OES/MS | 4A*MS | 4A*OES/MS | 4A*OES/MS | 4A*OES | 4A*MS | 4A*OES/MS | 4A*OES/MS | 4A*MS | 4A*OES | 4A*MS | 4A*MS | 4A*OES |  |  |  | 1
2
| 1 | 1 | 13.7 | 14.92 | 13.3 | 11.85 | 14.55 | 15.15 | 13.45 | 13.1 | 13.4533 | 12.2 | 27 | 13.8643 | 12.2 | 12.6 | 13.7 | 13 | 17 | 13.2 | 15 |  |  |  | 1
| 1 | 2 | 14.6 | 14.71 | 13.45 | 12.4 | 14.05 | 14.9 | 13.8 | 13.36 | 13.8658 | 12.3 | 27 | 13.6435 | 11.9 | 12.2 | 13.7 | 13 | 16.8 | 13.2 | 15 |  |  |  | 0
| 1 | 3 | 14.2 | 15.54 | 13.75 | 12.85 | 14.3 | 14.35 | 14 | 12.46 | 13.5405 | 12.1 | 29 | 14.0049 | 12.1 | 12.4 | 13.6 | 12 | 17.4 | 13.4 | 15 |  |  |  | 16
| 1 | 4 | 13.6 | 15.07 | 13.15 | 12.45 | 14.4 | 14.45 | 13.9 | 13.36 | 13.9137 | 12.2 | 28 | 14.2728 | 11.9 | 12.9 | 13.4 | 15 | 17.6 | 13.2 | 15 |  |  |  | 13.5176
| 1 | 5 | 14.3 | 14.98 | 13.35 | 12.1 | 14.4 | 14.25 | 14.05 | 12.97 | 13.5675 | 12.5 | 26 | 14.0296 | 11.9 | 12.8 | 13.5 | 13 | 17 | 13 | 15 |  |  |  | 70
| 1 | 6 | 14 | 15.43 | 13.55 | 12.45 | 14.85 | 14.4 | 13.1 | 12.84 | 13.269 | 12.2 | 28 | 14.0287 | 11.9 | 12.9 | 13.7 | 11 | 16.8 | 13.4 | 15
| Mean |  | 14.0667 | 15.1083 | 13.425 | 12.35 | 14.425 | 14.5833 | 13.7167 | 13.015 | 13.6016 | 12.25 | 27.5 | 13.974 | 11.9833 | 12.6333 | 13.6 | 12.8333 | 17.1 | 13.2333 | 15
| Median |  | 14.1 | 15.025 | 13.4 | 12.425 | 14.4 | 14.425 | 13.85 | 13.035 | 13.554 | 12.2 | 27.5 | 14.0168 | 11.9 | 12.7 | 13.65 | 13 | 17 | 13.2 | 15
| Std Dev. |  | 0.37771 | 0.31682 | 0.20917 | 0.34205 | 0.26599 | 0.3573 | 0.36968 | 0.34233 | 0.24687 | 0.13784 | 1.0488 | 0.20859 | 0.13292 | 0.28752 | 0.12649 | 1.3292 | 0.32863 | 0.15055 | 0
| Rel.Std.Dev. |  | 2.685% | 2.097% | 1.558% | 2.77% | 1.844% | 2.45% | 2.695% | 2.63% | 1.815% | 1.125% | 3.814% | 1.493% | 1.109% | 2.276% | 0.9301% | 10.36% | 1.922% | 1.138% | 0%
| PDM3 |  | 4.062% | 11.77% | -0.6849% | -8.638% | 6.713% | 7.884% | 1.473% | -3.718% | 0.6218% | -9.377% | 103.4% | 3.376% | -11.35% | -6.541% | 0.6097% | -5.062% | 26.5% | -2.103% | 10.97%
| Z-Score (Absolute) |  | 0.38 | 1.23 | 0.14 | 1.03 | 0.67 | 0.8 | 0.09 | 0.48 | 0 | 1.11 | 11.38 | 0.3 | 1.33 | 0.79 | 0 | 0.63 | 2.87 | 0.3 | 1.15
| Analytical results for Gd in OREAS 524 (Certified Value 3.79 ppm) | [23 empty] | Certified
Gd | Round | Replicate | 01: Lab; 04: Lab; 05: Lab; 06: Lab; 07: Lab; 08: Lab; 09: Lab; 10: Lab; 12: Lab; 13: Lab |  |  |  | 1
| No | No | 01: 04; 04: 10; 05: 12; 06: 13; 07: 15; 08: 19; 09: 20; 10: 22; 12: 23; 13: 26 |  |  |  | ppm
|  |  | 01: 4A*OES/MS; 04: 4A*MS; 05: 4A*OES/MS; 06: 4A*OES/MS; 07: 4A*MS; 08: 4A*MS; 09: 4A*MS; 10: 4A*MS; 12: 4A*MS; 13: 4A*MS |  |  |  | 2
2
| 1 | 1 | 01: 3.89; 04: 2.49; 05: 3.6897; 06: 4.18; 07: 4.585; 08: 4; 09: 3.3; 10: 3.6; 12: 3.8; 13: 2.9 |  |  |  | 1
| 1 | 2 | 01: 3.8; 04: 2.52; 05: 3.7439; 06: 4.04; 07: 4.6136; 08: 4; 09: 3.1; 10: 3.8; 12: 3.8; 13: 3 |  |  |  | 16
| 1 | 3 | 01: 4.03; 04: 2.51; 05: 3.6892; 06: 4.18; 07: 4.6652; 08: 4; 09: 3.2; 10: 3.8; 12: 3.8; 13: 2.9 |  |  |  | 16
| 1 | 4 | 01: 3.88; 04: 2.49; 05: 3.6418; 06: 4.18; 07: 4.6506; 08: 3.9; 09: 3.3; 10: 3.8; 12: 4.2; 13: 2.9 |  |  |  | 3.7886
| 1 | 5 | 01: 3.87; 04: 2.41; 05: 3.8092; 06: 4.27; 07: 4.6904; 08: 4; 09: 3.4; 10: 3.8; 12: 3.8; 13: 2.9 |  |  |  | 71
| 1 | 6 | 01: 3.92; 04: 2.53; 05: 3.6048; 06: 4.06; 07: 4.6026; 08: 4; 09: 3.3; 10: 3.8; 12: 3.8; 13: 2.8
| Mean |  | 01: 3.8983; 04: 2.4917; 05: 3.6964; 06: 4.1517; 07: 4.6346; 08: 3.9833; 09: 3.2667; 10: 3.7667; 12: 3.8667; 13: 2.9
| Median |  | 01: 3.885; 04: 2.5; 05: 3.6894; 06: 4.18; 07: 4.6321; 08: 4; 09: 3.3; 10: 3.8; 12: 3.8; 13: 2.9
| Std Dev. |  | 01: 0.075741; 04: 0.043089; 05: 0.072709; 06: 0.086352; 07: 0.040575; 08: 0.040825; 09: 0.10328; 10: 0.08165; 12: 0.1633; 13: 0.063246
| Rel.Std.Dev. |  | 01: 1.943%; 04: 1.729%; 05: 1.967%; 06: 2.08%; 07: 0.8755%; 08: 1.025%; 09: 3.162%; 10: 2.168%; 12: 4.223%; 13: 2.181%
| PDM3 |  | 01: 2.896%; 04: -34.23%; 05: -2.433%; 06: 9.582%; 07: 22.33%; 08: 5.139%; 09: -13.78%; 10: -0.5798%; 12: 2.06%; 13: -23.46%
| Z-Score (Absolute) |  | 01: 0.27; 04: 3.03; 05: 0.21; 06: 0.87; 07: 2.02; 08: 0.47; 09: 1.23; 10: 0.04; 12: 0.04; 13: 2.1
| Analytical results for Ge in OREAS 524 (Certified Value 0.38 ppm) | [23 empty] | Certified
Ge | Round | Replicate | Lab | Lab | Lab | Lab | Lab | Lab | Lab | Lab | Lab | Lab | Lab | Lab | [10 empty] | 1
| No | No | 01 | 04 | 05 | 06 | 07 | 08 | 09 | 10 | 12 | 13 | 21 | 26 | [10 empty] | ppm
|  |  | 4A*OES/MS | 4A*OES/MS | 4A*OES/MS | 4A*OES/MS | 4A*OES/MS | 4A*OES/MS | 4A*OES/MS | 4A*MS | 4A*OES/MS | 4A*OES/MS | 4A*OES | 4A*MS | [10 empty] | 2
2
| 1 | 1 | 0.7 | 0.34 | 0.45 | 0.38 | 0.36 | 0.35 | 0.14 | < 0.05 | < 0.05 | < 0.05 | < 10 | 0.4 | [10 empty] | 1
| 1 | 2 | 0.8 | 0.37 | 0.32 | 0.37 | 0.37 | 0.52 | 0.13 | < 0.05 | < 0.05 | < 0.05 | < 10 | 0.4 | [10 empty] | 17
| 1 | 3 | 0.8 | 0.23 | 0.48 | 0.44 | 0.34 | 0.37 | 0.14 | < 0.05 | < 0.05 | < 0.05 | < 10 | 0.3 | [10 empty] | 16
| 1 | 4 | 0.8 | 0.31 | 0.45 | 0.44 | 0.34 | 0.4 | 0.15 | < 0.05 | < 0.05 | < 0.05 | < 10 | 0.3 | [10 empty] | 0.37756
| 1 | 5 | 0.9 | 0.33 | 0.44 | 0.46 | 0.36 | 0.39 | 0.12 | < 0.05 | < 0.05 | < 0.05 | < 10 | 0.4 | [10 empty] | 72
| 1 | 6 | 0.8 | 0.31 | 0.47 | 0.38 | 0.37 | 0.36 | 0.13 | < 0.05 | < 0.05 | < 0.05 | < 10 | 0.3
| Mean |  | 01: 0.8; 04: 0.315; 05: 0.435; 06: 0.41167; 07: 0.35667; 08: 0.39833; 09: 0.135; 15: 0.35
| Median |  | 01: 0.8; 04: 0.32; 05: 0.45; 06: 0.41; 07: 0.36; 08: 0.38; 09: 0.135; 15: 0.35
| Std Dev. |  | 01: 0.063246; 04: 0.047223; 05: 0.058224; 06: 0.0392; 07: 0.013663; 08: 0.062423; 09: 0.010488; 15: 0.054772
| Rel.Std.Dev. |  | 01: 7.906%; 04: 14.99%; 05: 13.38%; 06: 9.522%; 07: 3.831%; 08: 15.67%; 09: 7.769%; 15: 15.65%
| PDM3 |  | 01: 111.9%; 04: -16.57%; 05: 15.21%; 06: 9.035%; 07: -5.533%; 08: 5.503%; 09: -64.24%; 15: -7.298%
| Z-Score (Absolute) |  | 6.06 | 0.7 | 1.29 | 0.65 | 0.12 | 0.12 | 3.21 | NA | NA | NA | NA | 0.21
| Analytical results for Hf in OREAS 524 (Certified Value 2.6 ppm) | [23 empty] | Certified
Hf | Round | Replicate | Lab | Lab | Lab | Lab | Lab | Lab | Lab | Lab | Lab | Lab | Lab | Lab | Lab | Lab | Lab | Lab | Lab | Lab | Lab |  |  |  | 1
| No | No | 01 | 03 | 04 | 05 | 06 | 07 | 08 | 09 | 10 | 12 | 13 | 15 | 17 | 18 | 19 | 20 | 22 | 23 | 26 |  |  |  | ppm
|  |  | 4A*OES/MS | 4A*MS | 4A*OES/MS | 4A*OES/MS | 4A*OES/MS | 4A*OES/MS | 4A*OES/MS | 4A*OES/MS | 4A*MS | 4A*OES/MS | 4A*OES/MS | 4A*MS | 4A*OES/MS | 4A*OES/MS | 4A*MS | 4A*OES | 4A*MS | 4A*MS | 4A*MS |  |  |  | 2
3
| 1 | 1 | 3.59 | 2.8 | 2.33 | 2.5 | 2.6 | 2.9 | 2.7 | 2.5 | 2.55 | 2.4634 | 2.64 | 2.5698 | 2.62 | 2.66 | 2.05 | - | 3.2 | 2.6 | 2.5 |  |  |  | 1
| 1 | 2 | 3.65 | 2.8 | 2.38 | 2.5 | 2.7 | 2.8 | 2.6 | 2.5 | 2.62 | 2.3978 | 2.64 | 2.6167 | 2.58 | 2.59 | 2.02 | - | 3.2 | 2.8 | 2.6 |  |  |  | 0
| 1 | 3 | 3.67 | 2.7 | 2.44 | 2.6 | 2.7 | 2.7 | 2.5 | 2.6 | 2.59 | 2.3533 | 2.51 | 2.6655 | 2.64 | 2.66 | 2 | - | 3.2 | 2.8 | 2.6 |  |  |  | 16
| 1 | 4 | 3.47 | 2.6 | 2.4 | 2.5 | 2.6 | 2.9 | 2.5 | 2.5 | 2.68 | 2.5668 | 2.7 | 2.6492 | 2.62 | 2.66 | 1.95 | - | 3.2 | 2.8 | 2.6 |  |  |  | 2.6007
| 1 | 5 | 3.83 | 2.6 | 2.37 | 2.5 | 2.6 | 2.8 | 2.5 | 2.5 | 2.71 | 2.4551 | 2.66 | 2.5794 | 2.52 | 2.71 | 1.98 | - | 3.2 | 2.6 | 2.5 |  |  |  | 73
| 1 | 6 | 3.74 | 2.8 | 2.43 | 2.6 | 2.7 | 2.8 | 2.6 | 2.4 | 2.42 | 2.3642 | 2.54 | 2.638 | 2.66 | 2.71 | 2.02 | - | 3.2 | 2.8 | 2.6
| Mean |  | 3.6583 | 2.7167 | 2.3917 | 2.5333 | 2.65 | 2.8167 | 2.5667 | 2.5 | 2.595 | 2.4334 | 2.615 | 2.6198 | 2.6067 | 2.665 | 2.0033 |  | 3.2 | 2.7333 | 2.5667
| Median |  | 3.66 | 2.75 | 2.39 | 2.5 | 2.65 | 2.8 | 2.55 | 2.5 | 2.605 | 2.4265 | 2.64 | 2.6274 | 2.62 | 2.66 | 2.01 |  | 3.2 | 2.8 | 2.6
| Std Dev. |  | 0.12368 | 0.098319 | 0.040702 | 0.05164 | 0.054772 | 0.075277 | 0.08165 | 0.063246 | 0.10368 | 0.079539 | 0.073689 | 0.038525 | 0.050067 | 0.044159 | 0.035024 |  | 4.8648e-16 | 0.10328 | 0.05164
| Rel.Std.Dev. |  | 3.381% | 3.619% | 1.702% | 2.038% | 2.067% | 2.673% | 3.181% | 2.53% | 3.995% | 3.269% | 2.818% | 1.471% | 1.921% | 1.657% | 1.748% |  | 1.52e-14% | 3.779% | 2.012%
| PDM3 |  | 40.67% | 4.461% | -8.036% | -2.589% | 1.897% | 8.306% | -1.307% | -3.871% | -0.2176% | -6.43% | 0.5514% | 0.7351% | 0.231% | 2.474% | -22.97% |  | 23.05% | 5.102% | -1.307%
| Z-Score (Absolute) |  | 7.71 | 0.78 | 1.61 | 0.57 | 0.29 | 1.51 | 0.32 | 0.82 | 0.12 | 1.3 | 0.03 | 0.07 | 0.03 | 0.4 | 4.47 | NA | 4.33 | 0.9 | 0.32
| Analytical results for Hg in OREAS 524 (Indicative Value 0.54 ppm) | [23 empty] | Indicative
Hg | Round | Replicate | 01: Lab |  |  |  | 1
| No | No | 01: 26 |  |  |  | ppm
|  |  | 01: 4A*MS |  |  |  | 2
2
| 1 | 1 | 01: 0.59 |  |  |  | 1
| 1 | 2 | 01: 0.49 |  |  |  | 9
| 1 | 3 | 01: 0.57 |  |  |  | 16
| 1 | 4 | 01: 0.45 |  |  |  | 0.53833
| 1 | 5 | 01: 0.4 |  |  |  | 15
| 1 | 6 | 01: 0.73
| Mean |  | 01: 0.53833
| Median |  | 01: 0.53
| Std Dev. |  | 01: 0.11805
| Rel.Std.Dev. |  | 01: 21.93%
| PDM3 |  | 01: 6.661e-14%
Z-Score (Absolute) | bar: 01
| Analytical results for Ho in OREAS 524 (Certified Value 0.62 ppm) | [23 empty] | Certified
Ho | Round | Replicate | 01: Lab; 04: Lab; 05: Lab; 06: Lab; 07: Lab; 08: Lab; 09: Lab; 10: Lab; 12: Lab; 13: Lab |  |  |  | 1
| No | No | 01: 04; 04: 10; 05: 12; 06: 13; 07: 15; 08: 19; 09: 20; 10: 22; 12: 23; 13: 26 |  |  |  | ppm
|  |  | 01: 4A*OES/MS; 04: 4A*MS; 05: 4A*OES/MS; 06: 4A*OES/MS; 07: 4A*MS; 08: 4A*MS; 09: 4A*MS; 10: 4A*MS; 12: 4A*MS; 13: 4A*MS |  |  |  | 2
3
| 1 | 1 | 01: 0.57; 04: 0.65; 05: 0.64431; 06: 0.67; 07: 0.6073; 08: 0.6; 09: 0.58; 10: 0.64; 12: 0.64; 13: 0.6 |  |  |  | 1
| 1 | 2 | 01: 0.57; 04: 0.64; 05: 0.66697; 06: 0.67; 07: 0.6121; 08: 0.61; 09: 0.55; 10: 0.64; 12: 0.64; 13: 0.6 |  |  |  | 13
| 1 | 3 | 01: 0.59; 04: 0.64; 05: 0.64526; 06: 0.66; 07: 0.6224; 08: 0.61; 09: 0.55; 10: 0.64; 12: 0.62; 13: 0.6 |  |  |  | 16
| 1 | 4 | 01: 0.58; 04: 0.66; 05: 0.64452; 06: 0.66; 07: 0.622; 08: 0.61; 09: 0.57; 10: 0.64; 12: 0.64; 13: 0.6 |  |  |  | 0.61904
| 1 | 5 | 01: 0.57; 04: 0.64; 05: 0.63017; 06: 0.64; 07: 0.616; 08: 0.6; 09: 0.58; 10: 0.62; 12: 0.64; 13: 0.6 |  |  |  | 74
| 1 | 6 | 01: 0.59; 04: 0.65; 05: 0.62444; 06: 0.65; 07: 0.6368; 08: 0.61; 09: 0.58; 10: 0.62; 12: 0.64; 13: 0.6
| Mean |  | 01: 0.57833; 04: 0.64667; 05: 0.64261; 06: 0.65833; 07: 0.61943; 08: 0.60667; 09: 0.56833; 10: 0.63333; 12: 0.63667; 13: 0.6
| Median |  | 01: 0.575; 04: 0.645; 05: 0.64441; 06: 0.66; 07: 0.619; 08: 0.61; 09: 0.575; 10: 0.64; 12: 0.64; 13: 0.6
| Std Dev. |  | 01: 0.0098319; 04: 0.008165; 05: 0.014778; 06: 0.01169; 07: 0.010293; 08: 0.005164; 09: 0.01472; 10: 0.010328; 12: 0.008165; 13: 0
| Rel.Std.Dev. |  | 01: 1.7%; 04: 1.263%; 05: 2.3%; 06: 1.776%; 07: 1.662%; 08: 0.8512%; 09: 2.59%; 10: 1.631%; 12: 1.282%; 13: 0%
| PDM3 |  | 01: -6.575%; 04: 4.463%; 05: 3.808%; 06: 6.348%; 07: 0.06389%; 08: -1.998%; 09: -8.191%; 10: 2.309%; 12: 2.848%; 13: -3.075%
| Z-Score (Absolute) |  | 01: 1.62; 04: 0.68; 05: 0.55; 06: 1.08; 07: 0.23; 08: 0.66; 09: 1.96; 10: 0.23; 12: 0.35; 13: 0.89
| Analytical results for In in OREAS 524 (Certified Value 0.51 ppm) | [23 empty] | Certified
In | Round | Replicate | Lab | Lab | Lab | Lab | Lab | Lab | Lab | Lab | Lab | Lab | Lab | Lab | Lab | Lab | Lab | Lab | Lab | Lab | Lab | Lab |  |  | 1
| No | No | 01 | 03 | 04 | 05 | 06 | 07 | 08 | 09 | 10 | 12 | 13 | 15 | 17 | 18 | 19 | 20 | 21 | 22 | 23 | 26 |  |  | ppm
|  |  | 4A*OES/MS | 4A*MS | 4A*OES/MS | 4A*OES/MS | 4A*OES/MS | 4A*OES/MS | 4A*OES/MS | 4A*OES/MS | 4A*MS | 4A*OES/MS | 4A*OES/MS | 4A*MS | 4A*OES/MS | 4A*OES/MS | 4A*MS | 4A*MS | 4A*OES | 4A*MS | 4A*MS | 4A*MS |  |  | 2
3
| 1 | 1 | 0.49 | 0.59 | 0.466 | 0.533 | 0.493 | 0.556 | 0.506 | 0.485 | 0.5 | 0.32274 | 0.402 | 0.5182 | 0.53 | 0.49 | 0.59 | 0.52 | < 10 | 0.58 | 0.55 | 0.5 |  |  | 1
| 1 | 2 | 0.52 | 0.49 | 0.477 | 0.523 | 0.503 | 0.541 | 0.5 | 0.494 | 0.44 | 0.37249 | 0.408 | 0.4859 | 0.54 | 0.47 | 0.59 | 0.48 | < 10 | 0.56 | 0.55 | 0.5 |  |  | 0
| 1 | 3 | 0.51 | 0.54 | 0.498 | 0.545 | 0.505 | 0.539 | 0.484 | 0.494 | 0.49 | 0.3579 | 0.403 | 0.5361 | 0.54 | 0.49 | 0.59 | 0.48 | < 10 | 0.52 | 0.55 | 0.5 |  |  | 16
| 1 | 4 | 0.5 | 0.58 | 0.478 | 0.525 | 0.479 | 0.536 | 0.488 | 0.483 | 0.48 | 0.33364 | 0.399 | 0.5074 | 0.51 | 0.48 | 0.59 | 0.5 | < 10 | 0.56 | 0.55 | 0.5 |  |  | 0.51175
| 1 | 5 | 0.52 | 0.57 | 0.477 | 0.54 | 0.489 | 0.553 | 0.473 | 0.507 | 0.5 | 0.34587 | 0.43 | 0.5176 | 0.5 | 0.49 | 0.59 | 0.53 | < 10 | 0.56 | 0.55 | 0.5 |  |  | 75
| 1 | 6 | 0.5 | 0.47 | 0.488 | 0.525 | 0.493 | 0.562 | 0.487 | 0.469 | 0.43 | 0.36742 | 0.415 | 0.5292 | 0.52 | 0.49 | 0.57 | 0.5 | < 10 | 0.54 | 0.55 | 0.5
| Mean |  | 0.50667 | 0.54 | 0.48067 | 0.53183 | 0.49367 | 0.54783 | 0.48967 | 0.48867 | 0.47333 | 0.35001 | 0.4095 | 0.51573 | 0.52333 | 0.485 | 0.58667 | 0.50167 |  | 0.55333 | 0.55 | 0.5
| Median |  | 0.505 | 0.555 | 0.4775 | 0.529 | 0.493 | 0.547 | 0.4875 | 0.4895 | 0.485 | 0.35188 | 0.4055 | 0.5179 | 0.525 | 0.49 | 0.59 | 0.5 |  | 0.56 | 0.55 | 0.5
| Std Dev. |  | 0.012111 | 0.0498 | 0.010985 | 0.0090866 | 0.0095219 | 0.010572 | 0.011776 | 0.012848 | 0.030768 | 0.019491 | 0.011502 | 0.017693 | 0.01633 | 0.0083666 | 0.008165 | 0.020412 |  | 0.020656 | 1.2162e-16 | 0
| Rel.Std.Dev. |  | 2.39% | 9.222% | 2.285% | 1.709% | 1.929% | 1.93% | 2.405% | 2.629% | 6.5% | 5.569% | 2.809% | 3.431% | 3.12% | 1.725% | 1.392% | 4.069% |  | 3.733% | 2.211e-14% | 0%
| PDM3 |  | -0.9941% | 5.519% | -6.075% | 3.924% | -3.534% | 7.05% | -4.316% | -4.511% | -7.508% | -31.61% | -19.98% | 0.7776% | 2.263% | -5.228% | 14.64% | -1.971% |  | 8.125% | 7.473% | -2.297%
| Z-Score (Absolute) |  | 0.16 | 1.19 | 0.65 | 0.94 | 0.25 | 1.44 | 0.37 | 0.4 | 0.88 | 4.72 | 3 | 0.44 | 0.67 | 0.52 | 2.65 | 0 | NA | 1.82 | 1.5 | 0.05
| Analytical results for K in OREAS 524 (Certified Value 2.48 wt.%) | [23 empty] | Certified
K | Round | Replicate | Lab | Lab | Lab | Lab | Lab | Lab | Lab | Lab | Lab | Lab | Lab | Lab | Lab | Lab | Lab | Lab | Lab | Lab | Lab | Lab | Lab | Lab | 1
| No | No | 01 | 02 | 03 | 04 | 05 | 06 | 07 | 08 | 09 | 10 | 12 | 13 | 14 | 15 | 17 | 18 | 19 | 20 | 21 | 22 | 23 | 26 | wt.%
|  |  | 4A*OES/MS | 4A*OES | 4A*MS | 4A*OES/MS | 4A*OES/MS | 4A*OES/MS | 4A*OES/MS | 4A*OES/MS | 4A*OES/MS | 4A*OES | 4A*OES/MS | 4A*OES/MS | 4A*OES | 4A*OES | 4A*OES/MS | 4A*OES/MS | 4A*OES | 4A*OES | 4A*OES | 4A*OES | 4A*OES | 4A*OES | 2
3
| 1 | 1 | 2.37 | 2.25 | 2.59 | 2.64 | 2.47 | 2.24 | 2.54 | 2.57 | 2.47 | 2.4641 | 2.2981 | 2.53 | 2.502 | 2.6266 | 2.47 | 2.41 | 2.42 | 2.61 | 2.51 | 2.55 | 2.49 | 2.25 | 1
| 1 | 2 | 2.32 | 2.5 | 2.59 | 2.57 | 2.43 | 2.28 | 2.51 | 2.49 | 2.54 | 2.4715 | 2.348 | 2.59 | 2.375 | 2.548 | 2.53 | 2.41 | 2.35 | 2.53 | 2.46 | 2.52 | 2.49 | 2.31 | 0
| 1 | 3 | 2.44 | 2.3 | 2.58 | 2.65 | 2.46 | 2.26 | 2.58 | 2.45 | 2.54 | 2.5178 | 2.2962 | 2.54 | 2.503 | 2.5918 | 2.48 | 2.38 | 2.37 | 2.46 | 2.43 | 2.59 | 2.53 | 2.28 | 16
| 1 | 4 | 2.39 | 2.35 | 2.56 | 2.59 | 2.42 | 2.16 | 2.51 | 2.4 | 2.56 | 2.5323 | 2.3442 | 2.58 | 2.563 | 2.5392 | 2.51 | 2.41 | 2.37 | 2.55 | 2.41 | 2.53 | 2.46 | 2.24 | 2.4801
| 1 | 5 | 2.41 | 2.48 | 2.53 | 2.64 | 2.44 | 2.25 | 2.52 | 2.41 | 2.55 | 2.4953 | 2.3556 | 2.56 | 2.484 | 2.575 | 2.48 | 2.38 | 2.36 | 2.52 | 2.44 | 2.53 | 2.47 | 2.25 | 76
| 1 | 6 | 2.36 | 2.24 | 2.57 | 2.63 | 2.45 | 2.23 | 2.53 | 2.45 | 2.47 | 2.4822 | 2.3456 | 2.58 | 2.48 | 2.549 | 2.48 | 2.45 | 2.33 | 2.47 | 2.42 | 2.5 | 2.52 | 1.62
| Mean |  | 2.3817 | 2.3533 | 2.57 | 2.62 | 2.445 | 2.2367 | 2.5317 | 2.4617 | 2.5217 | 2.4939 | 2.3313 | 2.5633 | 2.4845 | 2.5716 | 2.4917 | 2.4067 | 2.3667 | 2.5233 | 2.445 | 2.5367 | 2.4933 | 2.1583
| Median |  | 2.38 | 2.325 | 2.575 | 2.635 | 2.445 | 2.245 | 2.525 | 2.45 | 2.54 | 2.4888 | 2.3449 | 2.57 | 2.493 | 2.562 | 2.48 | 2.41 | 2.365 | 2.525 | 2.435 | 2.53 | 2.49 | 2.25
| Std Dev. |  | 0.041673 | 0.11308 | 0.022804 | 0.032249 | 0.018708 | 0.041312 | 0.026394 | 0.062102 | 0.040702 | 0.026737 | 0.026744 | 0.024221 | 0.061354 | 0.033353 | 0.023166 | 0.02582 | 0.030111 | 0.055015 | 0.036194 | 0.030768 | 0.027325 | 0.26498
| Rel.Std.Dev. |  | 1.75% | 4.805% | 0.8873% | 1.231% | 0.7652% | 1.847% | 1.043% | 2.523% | 1.614% | 1.072% | 1.147% | 0.9449% | 2.469% | 1.297% | 0.9297% | 1.073% | 1.272% | 2.18% | 1.48% | 1.213% | 1.096% | 12.28%
| PDM3 |  | -3.969% | -5.111% | 3.625% | 5.641% | -1.415% | -9.815% | 2.08% | -0.7428% | 1.676% | 0.5555% | -6.001% | 3.356% | 0.1778% | 3.69% | 0.4668% | -2.961% | -4.573% | 1.744% | -1.415% | 2.281% | 0.534% | -12.97%
| Z-Score (Absolute) |  | 1.14 | 1.43 | 0.8 | 1.31 | 0.49 | 2.47 | 0.4 | 0.32 | 0.3 | 0.01 | 1.66 | 0.73 | 0.14 | 0.81 | 0.01 | 0.88 | 1.29 | 0.32 | 0.62 | 0.45 | 0.01 | 2.33
| Analytical results for La in OREAS 524 (Indicative Value 173 ppm) | [23 empty] | Indicative
La | Round | Replicate | Lab | Lab | Lab | Lab | Lab | Lab | Lab | Lab | Lab | Lab | Lab | Lab | Lab | Lab | Lab | Lab | Lab | Lab | Lab | Lab | Lab | Lab | 1
| No | No | 01 | 02 | 03 | 04 | 05 | 06 | 07 | 08 | 09 | 10 | 12 | 13 | 14 | 15 | 17 | 18 | 19 | 20 | 21 | 22 | 23 | 26 | ppm
|  |  | 4A*OES/MS | 4A*OES | 4A*MS | 4A*OES/MS | 4A*OES/MS | 4A*OES/MS | 4A*OES/MS | 4A*OES/MS | 4A*OES/MS | 4A*MS | 4A*OES/MS | 4A*OES/MS | 4A*OES | 4A*OES | 4A*OES/MS | 4A*OES/MS | 4A*MS | 4A*OES | 4A*OES | 4A*MS | 4A*MS | 4A*MS | 0
0
| 1 | 1 | 257 | 149 | 73.2 | 256 | 147.5 | 175 | 154 | 150.5 | 159 | 219.35 | 232.5657 | 227 | 261 | 226.31 | 170 | 111 | 152 | 172 | 116 | 247 | 163 | 52.3 | 1
| 1 | 2 | 256.1 | 87 | 82.9 | 238.1 | 167 | 158 | 147 | 143 | 158 | 219.21 | 269.6885 | 226 | 262 | 212.78 | 156 | 82.7 | 143 | 182 | 112 | 255 | 182 | 46.5 | 10
| 1 | 3 | 252.2 | 81 | 77.7 | 205.8 | 159 | 186 | 141.5 | 134 | 166 | 228.57 | 263.458 | 226 | 254 | 222.29 | 176 | 104 | 144 | 161 | 110 | 260 | 160 | 44.9 | 16
| 1 | 4 | 253.9 | 124 | 65.7 | 234.1 | 158.5 | 179.5 | 150 | 138 | 162 | 224.22 | 262.761 | 228 | 248 | 228.67 | 176 | 100 | 135 | 134 | 109 | 260 | 170 | 53.8 | 172.6956
| 1 | 5 | 252 | 109 | 70.6 | 253.2 | 157.5 | 152.5 | 150.5 | 136 | 168 | 239.97 | 236.5199 | 221 | 247 | 213.75 | 157 | 101 | 130 | 171 | 110 | 244 | 175 | 63 | 16
| 1 | 6 | 255.8 | 88 | 65.2 | 263.1 | 161.5 | 159 | 142 | 142.5 | 146.5 | 225.41 | 235.6025 | 218 | 253 | 199.92 | 179 | 99.9 | 145 | 167 | 112 | 248 | 185 | 79.5
| Mean |  | 254.5 | 106.3333 | 72.55 | 241.7167 | 158.5 | 168.3333 | 147.5 | 140.6667 | 159.9167 | 226.1217 | 250.0993 | 224.3333 | 254.1667 | 217.2867 | 169 | 99.7667 | 141.5 | 164.5 | 111.5 | 252.3333 | 172.5 | 56.6667
| Median |  | 254.85 | 98.5 | 71.9 | 245.65 | 158.75 | 167 | 148.5 | 140.25 | 160.5 | 224.815 | 249.6405 | 226 | 253.5 | 218.02 | 173 | 100.5 | 143.5 | 169 | 111 | 251.5 | 172.5 | 53.05
| Std Dev. |  | 2.1166 | 26.4247 | 6.9111 | 20.7568 | 6.3797 | 13.6076 | 4.98 | 5.9805 | 7.6316 | 7.6879 | 16.8789 | 3.9328 | 6.3061 | 10.6813 | 10.1193 | 9.3485 | 7.8166 | 16.453 | 2.51 | 6.9474 | 10.0548 | 12.8885
| Rel.Std.Dev. |  | 0.8317% | 24.85% | 9.526% | 8.587% | 4.025% | 8.084% | 3.376% | 4.252% | 4.772% | 3.4% | 6.749% | 1.753% | 2.481% | 4.916% | 5.988% | 9.37% | 5.524% | 10% | 2.251% | 2.753% | 5.829% | 22.74%
| PDM3 |  | 47.37% | -38.43% | -57.99% | 39.97% | -8.22% | -2.526% | -14.59% | -18.55% | -7.4% | 30.94% | 44.82% | 29.9% | 47.18% | 25.82% | -2.14% | -42.23% | -18.06% | -4.746% | -35.44% | 46.11% | -0.1133% | -67.19%
| Z-Score (Absolute) |  | 1.03 | 0.75 | 1.15 | 0.87 | 0.12 | 0 | 0.25 | 0.33 | 0.1 | 0.69 | 0.97 | 0.67 | 1.02 | 0.58 | 0 | 0.78 | 0.32 | 0.02 | 0.68 | 1 | 0.05 | 1.34
| Analytical results for Li in OREAS 524 (Certified Value 15.2 ppm) | [23 empty] | Certified
Li | Round | Replicate | Lab | Lab | Lab | Lab | Lab | Lab | Lab | Lab | Lab | Lab | Lab | Lab | Lab | Lab | Lab | Lab | Lab | Lab | Lab | Lab | Lab |  | 1
| No | No | 01 | 03 | 04 | 05 | 06 | 07 | 08 | 09 | 10 | 12 | 13 | 14 | 15 | 17 | 18 | 19 | 20 | 21 | 22 | 23 | 26 |  | ppm
|  |  | 4A*OES/MS | 4A*MS | 4A*OES/MS | 4A*OES/MS | 4A*OES/MS | 4A*OES/MS | 4A*OES/MS | 4A*OES/MS | 4A*MS | 4A*OES/MS | 4A*OES/MS | 4A*OES | 4A*MS | 4A*OES/MS | 4A*OES/MS | 4A*OES | 4A*OES | 4A*OES | 4A*MS | 4A*MS | 4A*MS |  | 1
1
| 1 | 1 | 18 | 17.6 | 15.6 | 14.4 | 11.7 | 18.1 | 13.4 | 14.7 | 13.1 | 15.4708 | 14.8 | 14.76 | 14.755 | 16 | 15 | 15 | 17 | 16 | 17 | 15 | 14.2 |  | 1
| 1 | 2 | 18 | 16.2 | 15 | 14.6 | 11.7 | 18.3 | 13.1 | 15.2 | 12.7 | 15.8452 | 14.8 | 14.81 | 13.742 | 17 | 15 | 14 | 17 | 16 | 17 | 15 | 14.5 |  | 0
| 1 | 3 | 18 | 16.9 | 16 | 14.9 | 12.4 | 18.1 | 12.8 | 15.6 | 13.3 | 15.2171 | 14.5 | 14.85 | 13.613 | 16 | 15 | 14 | 16 | 16 | 17.5 | 14.5 | 14.4 |  | 16
| 1 | 4 | 17 | 17.8 | 15.9 | 14.5 | 11.8 | 18.5 | 12.7 | 15.7 | 13 | 15.6605 | 14.6 | 14.87 | 15.254 | 16 | 15 | 14 | 17 | 16 | 17.5 | 15.5 | 14.3 |  | 15.2387
| 1 | 5 | 18 | 17.4 | 15.3 | 14.5 | 11.7 | 18.2 | 13 | 15.8 | 13.3 | 15.6788 | 14.6 | 14.62 | 15.082 | 16 | 15 | 14 | 17 | 16 | 16 | 14.5 | 13.6 |  | 77
| 1 | 6 | 17 | 17.7 | 15.7 | 14.5 | 11.8 | 18.7 | 13 | 15.1 | 13.1 | 15.4083 | 14.6 | 14.67 | 14.433 | 16 | 15 | 13 | 17 | 16 | 16 | 15.5 | 14
| Mean |  | 17.6667 | 17.2667 | 15.5833 | 14.5667 | 11.85 | 18.3167 | 13 | 15.35 | 13.0833 | 15.5468 | 14.65 | 14.7633 | 14.4798 | 16.1667 | 15 | 14 | 16.8333 | 16 | 16.8333 | 15 | 14.1667
| Median |  | 18 | 17.5 | 15.65 | 14.5 | 11.75 | 18.25 | 13 | 15.4 | 13.1 | 15.5657 | 14.6 | 14.785 | 14.594 | 16 | 15 | 14 | 17 | 16 | 17 | 15 | 14.25
| Std Dev. |  | 0.5164 | 0.6121 | 0.37639 | 0.17512 | 0.27386 | 0.24014 | 0.24495 | 0.42308 | 0.22286 | 0.22497 | 0.12247 | 0.10033 | 0.68347 | 0.40825 | 0 | 0.63246 | 0.40825 | 0 | 0.68313 | 0.44721 | 0.3266
| Rel.Std.Dev. |  | 2.923% | 3.545% | 2.415% | 1.202% | 2.311% | 1.311% | 1.884% | 2.756% | 1.703% | 1.447% | 0.836% | 0.6796% | 4.72% | 2.525% | 0% | 4.518% | 2.425% | 0% | 4.058% | 2.981% | 2.305%
| PDM3 |  | 15.93% | 13.31% | 2.261% | -4.41% | -22.24% | 20.2% | -14.69% | 0.7302% | -14.14% | 2.022% | -3.863% | -3.12% | -4.98% | 6.089% | -1.567% | -8.129% | 10.46% | 4.996% | 10.46% | -1.567% | -7.035%
| Z-Score (Absolute) |  | 1.8 | 1.53 | 0.39 | 0.29 | 2.2 | 2.24 | 1.35 | 0.24 | 1.29 | 0.37 | 0.24 | 0.16 | 0.35 | 0.79 | 0 | 0.67 | 1.24 | 0.67 | 1.24 | 0 | 0.56
| Analytical results for Lu in OREAS 524 (Certified Value 0.29 ppm) | [23 empty] | Certified
Lu | Round | Replicate | Lab | Lab | Lab | Lab | Lab | Lab | Lab | Lab | Lab | Lab | Lab | Lab | Lab | [9 empty] | 1
| No | No | 01 | 04 | 10 | 12 | 13 | 15 | 17 | 18 | 19 | 20 | 22 | 23 | 26 | [9 empty] | ppm
|  |  | 4A*OES/MS | 4A*OES/MS | 4A*MS | 4A*OES/MS | 4A*OES/MS | 4A*MS | 4A*OES/MS | 4A*OES/MS | 4A*MS | 4A*MS | 4A*MS | 4A*MS | 4A*MS | [9 empty] | 2
3
| 1 | 1 | 0.3 | 0.26 | 0.3 | 0.26935 | 0.315 | 0.2848 | 0.3 | 0.31 | 0.29 | 0.37 | 0.28 | 0.28 | 0.3 | [9 empty] | 1
| 1 | 2 | 0.31 | 0.26 | 0.29 | 0.27498 | 0.323 | 0.28397 | 0.3 | 0.29 | 0.29 | 0.34 | 0.28 | 0.28 | 0.3 | [9 empty] | 0
| 1 | 3 | 0.3 | 0.28 | 0.3 | 0.26193 | 0.305 | 0.28727 | 0.29 | 0.29 | 0.29 | 0.36 | 0.28 | 0.28 | 0.3 | [9 empty] | 16
| 1 | 4 | 0.29 | 0.26 | 0.3 | 0.27049 | 0.324 | 0.28624 | 0.31 | 0.3 | 0.29 | 0.34 | 0.28 | 0.28 | 0.3 | [9 empty] | 0.29009
| 1 | 5 | 0.32 | 0.26 | 0.3 | 0.2724 | 0.308 | 0.29005 | 0.3 | 0.31 | 0.29 | 0.37 | 0.28 | 0.26 | 0.3 | [9 empty] | 78
| 1 | 6 | 0.31 | 0.26 | 0.3 | 0.26475 | 0.299 | 0.29767 | 0.31 | 0.3 | 0.3 | 0.36 | 0.28 | 0.26 | 0.3
| Mean |  | 0.305 | 0.26333 | 0.29833 | 0.26898 | 0.31233 | 0.28833 | 0.30167 | 0.3 | 0.29167 | 0.35667 | 0.28 | 0.27333 | 0.3
| Median |  | 0.305 | 0.26 | 0.3 | 0.26992 | 0.3115 | 0.28675 | 0.3 | 0.3 | 0.29 | 0.36 | 0.28 | 0.28 | 0.3
| Std Dev. |  | 0.010488 | 0.008165 | 0.0040825 | 0.0048518 | 0.010073 | 0.0050437 | 0.0075277 | 0.0089443 | 0.0040825 | 0.013663 | 0 | 0.010328 | 0
| Rel.Std.Dev. |  | 3.439% | 3.101% | 1.368% | 1.804% | 3.225% | 1.749% | 2.495% | 2.981% | 1.4% | 3.831% | 0% | 3.779% | 0%
| PDM3 |  | 5.139% | -9.224% | 2.841% | -7.277% | 7.667% | -0.6072% | 3.99% | 3.415% | 0.5425% | 22.95% | -3.479% | -5.777% | 3.415%
| Z-Score (Absolute) |  | 0.38 | 1.99 | 0 | 1.67 | 0.8 | 0.67 | 0.19 | 0.09 | 0.38 | 3.31 | 1.04 | 1.42 | 0.09
| Analytical results for Mg in OREAS 524 (Certified Value 0.985 wt.%) | [23 empty] | Certified
Mg | Round | Replicate | Lab | Lab | Lab | Lab | Lab | Lab | Lab | Lab | Lab | Lab | Lab | Lab | Lab | Lab | Lab | Lab | Lab | Lab | Lab | Lab | Lab |  | 1
| No | No | 01 | 02 | 03 | 04 | 05 | 06 | 07 | 08 | 09 | 10 | 12 | 13 | 14 | 15 | 17 | 18 | 19 | 20 | 21 | 23 | 26 |  | wt.%
|  |  | 4A*OES/MS | 4A*OES | 4A*MS | 4A*OES/MS | 4A*OES/MS | 4A*OES/MS | 4A*OES/MS | 4A*OES/MS | 4A*OES/MS | 4A*OES | 4A*OES/MS | 4A*OES/MS | 4A*OES | 4A*OES | 4A*OES/MS | 4A*OES/MS | 4A*OES | 4A*OES | 4A*OES | 4A*OES | 4A*OES |  | 3
3
| 1 | 1 | 0.9 | 1.1 | 1.04 | 1.03 | 0.92 | 0.88 | 0.94 | 0.98 | 0.93 | 0.9851 | 0.98262 | 1.05 | 1.034 | 1.0644 | 0.88 | 0.87 | 1.07 | 1.12 | 1.04 | 0.98 | 0.96 |  | 1
| 1 | 2 | 0.96 | 1.13 | 1.02 | 1.01 | 0.92 | 0.89 | 0.92 | 0.95 | 0.96 | 0.9972 | 0.99938 | 1.05 | 1.008 | 1.0177 | 0.92 | 0.89 | 1.03 | 1.1 | 1.01 | 1.03 | 0.95 |  | 0
| 1 | 3 | 0.9 | 1.08 | 1.02 | 1.03 | 0.91 | 0.9 | 0.94 | 0.94 | 0.95 | 1.0057 | 0.97664 | 1.04 | 1.028 | 1.056 | 0.9 | 0.89 | 1.02 | 1.06 | 1 | 1 | 0.96 |  | 16
| 1 | 4 | 0.91 | 1.07 | 1.02 | 1.01 | 0.91 | 0.85 | 0.93 | 0.92 | 0.96 | 1.0301 | 0.99469 | 1.05 | 1.05 | 1.0454 | 0.91 | 0.9 | 1.03 | 1.09 | 1.01 | 1.01 | 0.94 |  | 0.98516
| 1 | 5 | 0.97 | 1.14 | 1.01 | 1.03 | 0.91 | 0.89 | 0.93 | 0.93 | 0.96 | 1.0149 | 1.0035 | 1.04 | 1.023 | 1.0459 | 0.89 | 0.89 | 1.03 | 1.08 | 1 | 1 | 0.93 |  | 79
| 1 | 6 | 0.94 | 1.08 | 1.01 | 1.03 | 0.92 | 0.88 | 0.93 | 0.95 | 0.94 | 1.0095 | 0.99772 | 1.04 | 1.023 | 1.0378 | 0.9 | 0.88 | 1.04 | 1.07 | 1.03 | 1.03 | 0.95
| Mean |  | 0.93 | 1.1 | 1.02 | 1.0233 | 0.915 | 0.88167 | 0.93167 | 0.945 | 0.95 | 1.0071 | 0.99242 | 1.045 | 1.0277 | 1.0445 | 0.9 | 0.88667 | 1.0367 | 1.0867 | 1.015 | 1.0083 | 0.94833
| Median |  | 0.925 | 1.09 | 1.02 | 1.03 | 0.915 | 0.885 | 0.93 | 0.945 | 0.955 | 1.0076 | 0.99621 | 1.045 | 1.0255 | 1.0456 | 0.9 | 0.89 | 1.03 | 1.085 | 1.01 | 1.005 | 0.95
| Std Dev. |  | 0.030984 | 0.028983 | 0.010954 | 0.010328 | 0.0054772 | 0.017224 | 0.0075277 | 0.020736 | 0.012649 | 0.015359 | 0.010475 | 0.0054772 | 0.013924 | 0.016088 | 0.014142 | 0.010328 | 0.017512 | 0.021602 | 0.016432 | 0.019408 | 0.01169
| Rel.Std.Dev. |  | 3.332% | 2.635% | 1.074% | 1.009% | 0.5986% | 1.954% | 0.808% | 2.194% | 1.331% | 1.525% | 1.055% | 0.5241% | 1.355% | 1.54% | 1.571% | 1.165% | 1.689% | 1.988% | 1.619% | 1.925% | 1.233%
| PDM3 |  | -5.599% | 11.66% | 3.536% | 3.875% | -7.122% | -10.51% | -5.43% | -4.077% | -3.569% | 2.225% | 0.7368% | 6.074% | 4.315% | 6.027% | -8.644% | -9.998% | 5.228% | 10.3% | 3.029% | 2.352% | -3.738%
| Z-Score (Absolute) |  | 0.91 | 1.1 | 0.15 | 0.19 | 1.09 | 1.48 | 0.89 | 0.73 | 0.67 | 0 | 0.17 | 0.45 | 0.24 | 0.44 | 1.26 | 1.42 | 0.27 | 0.94 | 0.09 | 0.01 | 0.69
| Analytical results for Mn in OREAS 524 (Certified Value 0.463 wt.%) | [23 empty] | Certified
Mn | Round | Replicate | Lab | Lab | Lab | Lab | Lab | Lab | Lab | Lab | Lab | Lab | Lab | Lab | Lab | Lab | Lab | Lab | Lab | Lab | Lab | Lab | Lab | Lab | 1
| No | No | 01 | 02 | 03 | 04 | 05 | 06 | 07 | 08 | 09 | 10 | 12 | 13 | 14 | 15 | 17 | 18 | 19 | 20 | 21 | 22 | 23 | 26 | wt.%
|  |  | 4A*OES/MS | 4A*OES | 4A*MS | 4A*OES/MS | 4A*OES/MS | 4A*OES/MS | 4A*OES/MS | 4A*OES/MS | 4A*OES/MS | 4A*OES | 4A*OES/MS | 4A*OES/MS | 4A*OES | 4A*OES | 4A*OES/MS | 4A*OES/MS | 4A*OES | 4A*OES | 4A*OES | 4A*OES | 4A*OES | 4A*OES | 3
3
| 1 | 1 | 0.5312 | 0.4902 | 0.548 | 0.4559 | 0.454 | 0.411 | 0.468 | 0.461 | 0.454 | 0.4547 | 0.48163 | 0.461 | 0.4461 | 0.50112 | 0.4298 | 0.433 | 0.495 | 0.498 | 0.5018 | 0.498 | 0.469 | 0.458 | 1
| 1 | 2 | 0.5317 | 0.4986 | 0.5278 | 0.4479 | 0.453 | 0.417 | 0.449 | 0.45 | 0.457 | 0.4582 | 0.49568 | 0.463 | 0.4464 | 0.48422 | 0.4347 | 0.434 | 0.449 | 0.486 | 0.4913 | 0.496 | 0.475 | 0.458 | 0
| 1 | 3 | 0.5357 | 0.4829 | 0.531 | 0.4593 | 0.449 | 0.427 | 0.459 | 0.449 | 0.458 | 0.4662 | 0.48229 | 0.456 | 0.4447 | 0.50548 | 0.4365 | 0.43 | 0.456 | 0.474 | 0.485 | 0.5 | 0.473 | 0.458 | 16
| 1 | 4 | 0.5287 | 0.4773 | 0.5353 | 0.4498 | 0.448 | 0.401 | 0.461 | 0.44 | 0.454 | 0.4707 | 0.4906 | 0.462 | 0.4451 | 0.49602 | 0.4377 | 0.435 | 0.462 | 0.485 | 0.4801 | 0.501 | 0.472 | 0.447 | 0.46272
| 1 | 5 | 0.5268 | 0.5011 | 0.5324 | 0.4557 | 0.452 | 0.417 | 0.46 | 0.439 | 0.457 | 0.4655 | 0.48736 | 0.461 | 0.4451 | 0.50528 | 0.4284 | 0.432 | 0.465 | 0.48 | 0.4867 | 0.499 | 0.461 | 0.439 | 80
| 1 | 6 | 0.5323 | 0.4844 | 0.5231 | 0.4582 | 0.453 | 0.415 | 0.455 | 0.451 | 0.453 | 0.463 | 0.48857 | 0.46 | 0.4433 | 0.49322 | 0.4341 | 0.441 | 0.478 | 0.478 | 0.4841 | 0.5 | 0.492 | 0.455
| Mean |  | 0.53107 | 0.48908 | 0.53293 | 0.45447 | 0.4515 | 0.41467 | 0.45867 | 0.44833 | 0.4555 | 0.46305 | 0.48769 | 0.4605 | 0.44512 | 0.49756 | 0.43353 | 0.43417 | 0.4675 | 0.4835 | 0.48817 | 0.499 | 0.47367 | 0.4525
| Median |  | 0.53145 | 0.4873 | 0.5317 | 0.4558 | 0.4525 | 0.416 | 0.4595 | 0.4495 | 0.4555 | 0.46425 | 0.48796 | 0.461 | 0.4451 | 0.49857 | 0.4344 | 0.4335 | 0.4635 | 0.4825 | 0.48585 | 0.4995 | 0.4725 | 0.4565
| Std Dev. |  | 0.0030729 | 0.0093298 | 0.0084814 | 0.0045994 | 0.002429 | 0.0085245 | 0.0063456 | 0.0080911 | 0.0020736 | 0.0057913 | 0.0052716 | 0.002429 | 0.0011035 | 0.0081751 | 0.0036914 | 0.0037639 | 0.016598 | 0.0083845 | 0.0076089 | 0.0017889 | 0.010231 | 0.0078677
| Rel.Std.Dev. |  | 0.5786% | 1.908% | 1.591% | 1.012% | 0.538% | 2.056% | 1.383% | 1.805% | 0.4552% | 1.251% | 1.081% | 0.5275% | 0.2479% | 1.643% | 0.8515% | 0.8669% | 3.55% | 1.734% | 1.559% | 0.3585% | 2.16% | 1.739%
| PDM3 |  | 14.77% | 5.697% | 15.17% | -1.784% | -2.426% | -10.39% | -0.8767% | -3.11% | -1.561% | 0.07058% | 5.395% | -0.4805% | -3.805% | 7.528% | -6.308% | -6.171% | 1.032% | 4.49% | 5.499% | 7.84% | 2.365% | -2.209%
| Z-Score (Absolute) |  | 2.43 | 0.96 | 2.5 | 0.26 | 0.36 | 1.66 | 0.11 | 0.47 | 0.22 | 0.04 | 0.91 | 0.04 | 0.59 | 1.26 | 0.99 | 0.97 | 0.2 | 0.76 | 0.83 | 1.31 | 0.29 | 0.23
| Analytical results for Mo in OREAS 524 (Certified Value 376 ppm) | [23 empty] | Certified
Mo | Round | Replicate | Lab | Lab | Lab | Lab | Lab | Lab | Lab | Lab | Lab | Lab | Lab | Lab | Lab | Lab | Lab | Lab | Lab | Lab | Lab | Lab | Lab | Lab | 1
| No | No | 01 | 02 | 03 | 04 | 05 | 06 | 07 | 08 | 09 | 10 | 12 | 13 | 14 | 15 | 17 | 18 | 19 | 20 | 21 | 22 | 23 | 26 | ppm
|  |  | 4A*OES/MS | 4A*OES | 4A*MS | 4A*OES/MS | 4A*OES/MS | 4A*OES/MS | 4A*OES/MS | 4A*OES/MS | 4A*OES/MS | 4A*MS | 4A*OES/MS | 4A*OES/MS | 4A*OES | 4A*OES | 4A*OES/MS | 4A*OES/MS | 4A*MS | 4A*OES | 4A*OES | 4A*MS | 4A*MS | 4A*MS | 0
0
| 1 | 1 | 358.39 | 385 | 418.6 | 389.92 | 372 | 331 | 377 | 358 | 353 | 396.4 | 404.7002 | 416 | 368 | 375.942 | 382 | 367 | 335 | 378 | 376 | 421 | 376 | 371 | 1
| 1 | 2 | 355.63 | 392 | 416.2 | 375.02 | 373 | 335 | 363 | 348 | 363 | 384.1 | 417.7087 | 428 | 364 | 358.5855 | 380 | 372 | 341 | 361 | 367 | 412 | 378 | 379 | 0
| 1 | 3 | 359.64 | 383 | 414.3 | 424.51 | 370 | 341 | 370 | 349 | 360 | 387.7 | 395.6322 | 412 | 368 | 366.282 | 395 | 368 | 341 | 354 | 360 | 407 | 384 | 374 | 16
| 1 | 4 | 355.8 | 376 | 415.2 | 384.74 | 369 | 323 | 370 | 342 | 361 | 392.1 | 408.7567 | 415 | 372 | 377.727 | 385 | 379 | 337 | 361 | 355 | 417 | 381 | 373 | 375.5624
| 1 | 5 | 346.86 | 394 | 407.1 | 391.12 | 375 | 334 | 368 | 343 | 364 | 392.5 | 411.979 | 412 | 374 | 374.1255 | 380 | 370 | 335 | 365 | 363 | 414 | 366 | 357 | 81
| 1 | 6 | 344.5 | 381 | 409.1 | 402.47 | 372 | 332 | 366 | 350 | 353 | 378.6 | 407.8029 | 415 | 365 | 371.6895 | 398 | 372 | 335 | 363 | 360 | 404 | 384 | 378
| Mean |  | 353.47 | 385.1667 | 413.4167 | 394.63 | 371.8333 | 332.6667 | 369 | 348.3333 | 359 | 388.5667 | 407.7633 | 416.3333 | 368.5 | 370.7253 | 386.6667 | 371.3333 | 337.3333 | 363.6667 | 363.5 | 412.5 | 378.1667 | 372
| Median |  | 355.715 | 384 | 414.75 | 390.52 | 372 | 333 | 369 | 348.5 | 360.5 | 389.9 | 408.2798 | 415 | 368 | 372.9075 | 383.5 | 371 | 336 | 362 | 361.5 | 413 | 379.5 | 373.5
| Std Dev. |  | 6.2693 | 6.7946 | 4.407 | 17.1531 | 2.137 | 5.8878 | 4.7329 | 5.7504 | 4.858 | 6.4708 | 7.4056 | 5.9554 | 3.8859 | 7.1533 | 7.8909 | 4.274 | 2.9439 | 7.9415 | 7.287 | 6.2849 | 6.7651 | 7.9498
| Rel.Std.Dev. |  | 1.774% | 1.764% | 1.066% | 4.347% | 0.5747% | 1.77% | 1.283% | 1.651% | 1.353% | 1.665% | 1.816% | 1.43% | 1.055% | 1.93% | 2.041% | 1.151% | 0.8727% | 2.184% | 2.005% | 1.524% | 1.789% | 2.137%
| PDM3 |  | -5.882% | 2.557% | 10.08% | 5.077% | -0.9929% | -11.42% | -1.747% | -7.25% | -4.41% | 3.463% | 8.574% | 10.86% | -1.88% | -1.288% | 2.957% | -1.126% | -10.18% | -3.167% | -3.212% | 9.835% | 0.6934% | -0.9485%
| Z-Score (Absolute) |  | 0.85 | 0.64 | 1.97 | 1.08 | 0.01 | 1.83 | 0.12 | 1.09 | 0.59 | 0.8 | 1.7 | 2 | 0.15 | 0.04 | 0.71 | 0.01 | 1.61 | 0.51 | 0.38 | 1.92 | 0.31 | 0.16
| Analytical results for Na in OREAS 524 (Certified Value 0.182 wt.%) | [23 empty] | Certified
Na | Round | Replicate | Lab | Lab | Lab | Lab | Lab | Lab | Lab | Lab | Lab | Lab | Lab | Lab | Lab | Lab | Lab | Lab | Lab | Lab | Lab | Lab | Lab | Lab | 1
| No | No | 01 | 02 | 03 | 04 | 05 | 06 | 07 | 08 | 09 | 10 | 12 | 13 | 14 | 15 | 17 | 18 | 19 | 20 | 21 | 22 | 23 | 26 | wt.%
|  |  | 4A*OES/MS | 4A*OES | 4A*MS | 4A*OES/MS | 4A*OES/MS | 4A*OES/MS | 4A*OES/MS | 4A*OES/MS | 4A*OES/MS | 4A*OES | 4A*OES/MS | 4A*OES/MS | 4A*OES | 4A*OES | 4A*OES/MS | 4A*OES/MS | 4A*OES | 4A*OES | 4A*OES | 4A*OES | 4A*OES | 4A*OES | 3
3
| 1 | 1 | 0.62 | 0.16 | 0.205 | 0.17 | 0.19 | 0.17 | 0.19 | 0.18 | 0.18 | 0.1833 | 0.17403 | 0.201 | 0.155 | 0.17505 | 0.18 | 0.18 | 0.173 | 0.213 | 0.2 | 0.2 | 0.19 | 0.17 | 1
| 1 | 2 | 0.68 | 0.16 | 0.199 | 0.17 | 0.19 | 0.18 | 0.19 | 0.18 | 0.19 | 0.183 | 0.18183 | 0.204 | 0.155 | 0.17058 | 0.19 | 0.17 | 0.172 | 0.204 | 0.19 | 0.2 | 0.19 | 0.17 | 14
| 1 | 3 | 0.57 | 0.16 | 0.193 | 0.17 | 0.19 | 0.18 | 0.19 | 0.18 | 0.19 | 0.1856 | 0.17128 | 0.201 | 0.154 | 0.179 | 0.18 | 0.18 | 0.173 | 0.186 | 0.19 | 0.21 | 0.19 | 0.17 | 16
| 1 | 4 | 0.57 | 0.16 | 0.192 | 0.17 | 0.19 | 0.17 | 0.19 | 0.17 | 0.19 | 0.1902 | 0.17636 | 0.203 | 0.16 | 0.17164 | 0.18 | 0.18 | 0.172 | 0.208 | 0.19 | 0.19 | 0.19 | 0.17 | 0.18192
| 1 | 5 | 0.65 | 0.17 | 0.195 | 0.17 | 0.19 | 0.18 | 0.19 | 0.17 | 0.19 | 0.1857 | 0.1787 | 0.204 | 0.155 | 0.1774 | 0.19 | 0.17 | 0.169 | 0.198 | 0.19 | 0.2 | 0.19 | 0.17 | 82
| 1 | 6 | 0.6 | 0.15 | 0.193 | 0.17 | 0.19 | 0.17 | 0.19 | 0.18 | 0.18 | 0.1859 | 0.17631 | 0.203 | 0.155 | 0.17145 | 0.18 | 0.18 | 0.169 | 0.197 | 0.19 | 0.2 | 0.19 | 0.17
| Mean |  | 0.615 | 0.16 | 0.19617 | 0.17 | 0.19 | 0.175 | 0.19 | 0.17667 | 0.18667 | 0.18562 | 0.17642 | 0.20267 | 0.15567 | 0.17419 | 0.18333 | 0.17667 | 0.17133 | 0.201 | 0.19167 | 0.2 | 0.19 | 0.17
| Median |  | 0.61 | 0.16 | 0.194 | 0.17 | 0.19 | 0.175 | 0.19 | 0.18 | 0.19 | 0.18565 | 0.17634 | 0.203 | 0.155 | 0.17335 | 0.18 | 0.18 | 0.172 | 0.201 | 0.19 | 0.2 | 0.19 | 0.17
| Std Dev. |  | 0.044159 | 0.0063246 | 0.0049967 | 0 | 3.0405e-17 | 0.0054772 | 3.0405e-17 | 0.005164 | 0.005164 | 0.002581 | 0.0036491 | 0.0013663 | 0.0021602 | 0.0035003 | 0.005164 | 0.005164 | 0.0018619 | 0.0095079 | 0.0040825 | 0.0063246 | 3.0405e-17 | 0
| Rel.Std.Dev. |  | 7.18% | 3.953% | 2.547% | 0% | 1.6e-14% | 3.13% | 1.6e-14% | 2.923% | 2.766% | 1.391% | 2.068% | 0.6741% | 1.388% | 2.01% | 2.817% | 2.923% | 1.087% | 4.73% | 2.13% | 3.162% | 1.6e-14% | 0%
| PDM3 |  | 238.1% | -12.05% | 7.828% | -6.555% | 4.439% | -3.806% | 4.439% | -2.89% | 2.606% | 2.029% | -3.027% | 11.4% | -14.43% | -4.254% | 0.7742% | -2.89% | -5.822% | 10.49% | 5.355% | 9.936% | 4.439% | -6.555%
| Z-Score (Absolute) |  | 29.93 | 1.7 | 0.69 | 1.01 | 0.38 | 0.66 | 0.38 | 0.54 | 0.15 | 0.08 | 0.56 | 1.26 | 2.06 | 0.72 | 0.08 | 0.54 | 0.91 | 1.15 | 0.5 | 1.08 | 0.38 | 1.01
| Analytical results for Nb in OREAS 524 (Certified Value 5.25 ppm) | [23 empty] | Certified
Nb | Round | Replicate | Lab | Lab | Lab | Lab | Lab | Lab | Lab | Lab | Lab | Lab | Lab | Lab | Lab | Lab | Lab | Lab | Lab | Lab | Lab | Lab | Lab | Lab | 1
| No | No | 01 | 02 | 03 | 04 | 05 | 06 | 07 | 08 | 09 | 10 | 12 | 13 | 14 | 15 | 17 | 18 | 19 | 20 | 21 | 22 | 23 | 26 | ppm
|  |  | 4A*OES/MS | 4A*OES | 4A*MS | 4A*OES/MS | 4A*OES/MS | 4A*OES/MS | 4A*OES/MS | 4A*OES/MS | 4A*OES/MS | 4A*MS | 4A*OES/MS | 4A*OES/MS | 4A*OES | 4A*MS | 4A*OES/MS | 4A*OES/MS | 4A*MS | 4A*OES | 4A*OES | 4A*MS | 4A*MS | 4A*MS | 2
3
| 1 | 1 | 5.3 | 5 | 5.4 | 5.07 | 5.2 | 5.5 | 5.7 | 5.7 | 5 | 4.96 | 5.0696 | 5.17 | 2.3 | 2.9824 | 5 | 5.2 | 5.6 | - | < 10 | 5 | 5.5 | 3.7 | 1
| 1 | 2 | 5.6 | 5 | 5.4 | 5.14 | 5.2 | 5.6 | 5.5 | 5.7 | 5.1 | 4.6 | 5.057 | 5.3 | 2.1 | 3.1041 | 5 | 4.9 | 5.6 | - | < 10 | 5 | 5.5 | 3.8 | 0
| 1 | 3 | 5.4 | 4 | 5.6 | 5.42 | 5.3 | 5.7 | 5.5 | 5.5 | 5.1 | 4.75 | 4.9758 | 5.07 | 2.6 | 3.2525 | 5 | 5.1 | 5.7 | - | < 10 | 5 | 5.5 | 4.1 | 16
| 1 | 4 | 5.2 | 5 | 5.6 | 5.12 | 5.1 | 5.4 | 5.5 | 5.5 | 5.1 | 4.86 | 5.1188 | 5.52 | 2.9 | 3.0648 | 4.9 | 5.2 | 5.7 | - | < 10 | 5 | 5.5 | 3.8 | 5.2548
| 1 | 5 | 5.4 | 5 | 5.3 | 5.12 | 5.1 | 5.6 | 5.6 | 5.4 | 5.2 | 4.74 | 5.234 | 5.55 | 2.6 | 3.1279 | 4.9 | 5.4 | 5.6 | - | < 10 | 5 | 5 | 3.1 | 83
| 1 | 6 | 5.3 | 5 | 5.3 | 5.26 | 5.1 | 5.7 | 5.7 | 5.4 | 4.9 | 4.63 | 5.0074 | 5.72 | 2.7 | 2.8941 | 5.1 | 5.3 | 5.7 | - | < 10 | 5 | 5.5 | 4.9
| Mean |  | 5.3667 | 4.8333 | 5.4333 | 5.1883 | 5.1667 | 5.5833 | 5.5833 | 5.5333 | 5.0667 | 4.7567 | 5.0771 | 5.3883 | 2.5333 | 3.071 | 4.9833 | 5.1833 | 5.65 |  |  | 5 | 5.4167 | 3.9
| Median |  | 5.35 | 5 | 5.4 | 5.13 | 5.15 | 5.6 | 5.55 | 5.5 | 5.1 | 4.745 | 5.0633 | 5.41 | 2.6 | 3.0844 | 5 | 5.2 | 5.65 |  |  | 5 | 5.5 | 3.8
| Std Dev. |  | 0.13663 | 0.40825 | 0.13663 | 0.12999 | 0.08165 | 0.1169 | 0.098319 | 0.13663 | 0.10328 | 0.13633 | 0.091585 | 0.24911 | 0.28752 | 0.12366 | 0.075277 | 0.17224 | 0.054772 |  |  | 0 | 0.20412 | 0.58992
| Rel.Std.Dev. |  | 2.546% | 8.447% | 2.515% | 2.505% | 1.58% | 2.094% | 1.761% | 2.469% | 2.038% | 2.866% | 1.804% | 4.623% | 11.35% | 4.027% | 1.511% | 3.323% | 0.9694% |  |  | 0% | 3.768% | 15.13%
| PDM3 |  | 2.13% | -8.02% | 3.398% | -1.264% | -1.676% | 6.253% | 6.253% | 5.302% | -3.579% | -9.479% | -3.381% | 2.542% | -51.79% | -41.56% | -5.165% | -1.359% | 7.522% |  |  | -4.848% | 3.081% | -25.78%
| Z-Score (Absolute) |  | 0.58 | 0.42 | 0.76 | 0.03 | 0.03 | 1.17 | 1.17 | 1.03 | 0.24 | 1.08 | 0.21 | 0.64 | 7.12 | 5.66 | 0.46 | 0.08 | 1.35 | NA | NA | 0.42 | 0.71 | 3.95
| Analytical results for Nd in OREAS 524 (Certified Value 29.5 ppm) | [23 empty] | Certified
Nd | Round | Replicate | 01: Lab; 02: Lab; 03: Lab; 04: Lab; 05: Lab; 06: Lab; 07: Lab; 08: Lab; 09: Lab; 10: Lab | 1
| No | No | 01: 04; 02: 10; 03: 12; 04: 13; 05: 15; 06: 19; 07: 20; 08: 22; 09: 23; 10: 26 | ppm
|  |  | 01: 4A*OES/MS; 02: 4A*MS; 03: 4A*OES/MS; 04: 4A*OES/MS; 05: 4A*MS; 06: 4A*MS; 07: 4A*MS; 08: 4A*MS; 09: 4A*MS; 10: 4A*MS | 1
2
| 1 | 1 | 01: 29.66; 02: 30.27; 03: 31.0069; 04: 29.6; 05: 29.424; 06: 29.7; 07: 28.2; 08: 27.7; 09: 35.6; 10: 21.2 | 1
| 1 | 2 | 01: 28.7; 02: 30.68; 03: 31.4162; 04: 31.3; 05: 29.0842; 06: 29.2; 07: 26.4; 08: 28.1; 09: 29.4; 10: 20.4 | 15
| 1 | 3 | 01: 29.82; 02: 30.19; 03: 31.6091; 04: 29.2; 05: 30.0336; 06: 29.3; 07: 26.3; 08: 28.4; 09: 34.3; 10: 19.6 | 16
| 1 | 4 | 01: 29.35; 02: 30.66; 03: 31.4037; 04: 30.1; 05: 30.0422; 06: 28.7; 07: 25.8; 08: 29.4; 09: 34.5; 10: 21.9 | 29.5088
| 1 | 5 | 01: 29.42; 02: 30.55; 03: 31.5736; 04: 29.7; 05: 29.9472; 06: 28.7; 07: 28.5; 08: 29.7; 09: 35.8; 10: 23 | 84
| 1 | 6 | 01: 30.12; 02: 30.18; 03: 30.8067; 04: 29.1; 05: 30.0586; 06: 29.1; 07: 27.3; 08: 30.1; 09: 33.4; 10: 22.2
| Mean |  | 01: 29.5117; 02: 30.4217; 03: 31.3027; 04: 29.8333; 05: 29.765; 06: 29.1167; 07: 27.0833; 08: 28.9; 09: 33.8333; 10: 21.3833
| Median |  | 01: 29.54; 02: 30.41; 03: 31.41; 04: 29.65; 05: 29.9904; 06: 29.15; 07: 26.85; 08: 28.9; 09: 34.4; 10: 21.55
| Std Dev. |  | 01: 0.4859; 02: 0.23456; 03: 0.32365; 04: 0.80416; 05: 0.41188; 06: 0.38166; 07: 1.098; 08: 0.9654; 09: 2.3449; 10: 1.2432
| Rel.Std.Dev. |  | 01: 1.646%; 02: 0.771%; 03: 1.034%; 04: 2.695%; 05: 1.384%; 06: 1.311%; 07: 4.054%; 08: 3.34%; 09: 6.931%; 10: 5.814%
| PDM3 |  | 01: 0.009677%; 02: 3.094%; 03: 6.079%; 04: 1.1%; 05: 0.868%; 06: -1.329%; 07: -8.22%; 08: -2.063%; 09: 14.66%; 10: -27.54%
| Z-Score (Absolute) |  | 01: 0.14; 02: 0.66; 03: 1.44; 04: 0.14; 05: 0.2; 06: 0.49; 07: 2.29; 08: 0.68; 09: 4.47; 10: 7.35
| Analytical results for Ni in OREAS 524 (Certified Value 66 ppm) | [23 empty] | Certified
Ni | Round | Replicate | Lab | Lab | Lab | Lab | Lab | Lab | Lab | Lab | Lab | Lab | Lab | Lab | Lab | Lab | Lab | Lab | Lab | Lab | Lab | Lab | Lab | Lab | 1
| No | No | 01 | 02 | 03 | 04 | 05 | 06 | 07 | 08 | 09 | 10 | 12 | 13 | 14 | 15 | 17 | 18 | 19 | 20 | 21 | 22 | 23 | 26 | ppm
|  |  | 4A*OES/MS | 4A*OES | 4A*MS | 4A*OES/MS | 4A*OES/MS | 4A*OES/MS | 4A*OES/MS | 4A*OES/MS | 4A*OES/MS | 4A*OES | 4A*OES/MS | 4A*OES/MS | 4A*OES | 4A*OES | 4A*OES/MS | 4A*OES/MS | 4A*OES | 4A*MS | 4A*OES | 4A*OES | 4A*OES | 4A*OES | 0
1
| 1 | 1 | 65.4 | 68 | 76.9 | 60.8 | 68.2 | 55.2 | 71.4 | 68.1 | 64.1 | 67.4 | 71.975 | 66.7 | 44 | 68.4612 | 57.9 | 61.5 | 63 | 65 | 55 | 72 | 70 | 65 | 1
| 1 | 2 | 66 | 69 | 74.6 | 59.5 | 68.4 | 56.2 | 67 | 67.3 | 65.6 | 68.2 | 73.0031 | 66.7 | 43 | 66.6781 | 58.6 | 63.4 | 64 | 61 | 53 | 68 | 70 | 65 | 0
| 1 | 3 | 66.4 | 67 | 77 | 71.5 | 69.2 | 59.1 | 67.3 | 65.4 | 65.3 | 68.5 | 72.3573 | 65.2 | 42 | 70.1657 | 59.8 | 64.1 | 66 | 62 | 53 | 72 | 70 | 66 | 16
| 1 | 4 | 66.8 | 67 | 76.8 | 67.4 | 66.9 | 56.9 | 67.6 | 65.1 | 65.3 | 69.9 | 73.0951 | 66 | 42 | 67.1252 | 61 | 63.5 | 64 | 64 | 52 | 72 | 70 | 64 | 66.3837
| 1 | 5 | 67.2 | 70 | 75.2 | 64.6 | 67.7 | 56.7 | 68 | 64.4 | 66.2 | 69 | 73.7976 | 66.8 | 44 | 60.5891 | 59.6 | 62.6 | 60 | 66 | 54 | 70 | 70 | 63 | 85
| 1 | 6 | 68.1 | 67 | 73.1 | 63.5 | 68.2 | 57.4 | 68.9 | 64.8 | 63.2 | 66.5 | 73.2126 | 66.2 | 43 | 66.1025 | 59.7 | 61.8 | 62 | 64 | 53 | 68 | 70 | 64
| Mean |  | 66.65 | 68 | 75.6 | 64.55 | 68.1 | 56.9167 | 68.3667 | 65.85 | 64.95 | 68.25 | 72.9068 | 66.2667 | 43 | 66.5203 | 59.4333 | 62.8167 | 63.1667 | 63.6667 | 53.3333 | 70.3333 | 70 | 64.5
| Median |  | 66.6 | 67.5 | 76 | 64.05 | 68.2 | 56.8 | 67.8 | 65.25 | 65.3 | 68.35 | 73.0491 | 66.45 | 43 | 66.9017 | 59.65 | 63 | 63.5 | 64 | 53 | 71 | 70 | 64.5
| Std Dev. |  | 0.94604 | 1.2649 | 1.5811 | 4.4067 | 0.7642 | 1.3045 | 1.6256 | 1.4923 | 1.0968 | 1.1946 | 0.64835 | 0.6121 | 0.89443 | 3.2496 | 1.0708 | 1.0265 | 2.0412 | 1.8619 | 1.0328 | 1.9664 | 0 | 1.0488
| Rel.Std.Dev. |  | 1.419% | 1.86% | 2.091% | 6.827% | 1.122% | 2.292% | 2.378% | 2.266% | 1.689% | 1.75% | 0.8893% | 0.9237% | 2.08% | 4.885% | 1.802% | 1.634% | 3.232% | 2.924% | 1.936% | 2.796% | 0% | 1.626%
| PDM3 |  | 0.4011% | 2.435% | 13.88% | -2.762% | 2.585% | -14.26% | 2.987% | -0.804% | -2.16% | 2.811% | 9.826% | -0.1763% | -35.23% | 0.2058% | -10.47% | -5.373% | -4.846% | -4.093% | -19.66% | 5.95% | 5.448% | -2.838%
| Z-Score (Absolute) |  | 0.17 | 0.57 | 2.81 | 0.44 | 0.6 | 2.69 | 0.5 | 0.06 | 0.33 | 0.64 | 2.02 | 0.06 | 6.78 | 0.48 | 1.95 | 0.95 | 0.85 | 0.7 | 3.74 | 1.26 | 1.16 | 0.46
| Analytical results for P in OREAS 524 (Certified Value 0.092 wt.%) | [23 empty] | Certified
P | Round | Replicate | Lab | Lab | Lab | Lab | Lab | Lab | Lab | Lab | Lab | Lab | Lab | Lab | Lab | Lab | Lab | Lab | Lab | Lab | Lab | Lab | Lab | Lab | 1
| No | No | 01 | 02 | 03 | 04 | 05 | 06 | 07 | 08 | 09 | 10 | 12 | 13 | 14 | 15 | 17 | 18 | 19 | 20 | 21 | 22 | 23 | 26 | wt.%
|  |  | 4A*OES/MS | 4A*OES | 4A*MS | 4A*OES/MS | 4A*OES/MS | 4A*OES/MS | 4A*OES/MS | 4A*OES/MS | 4A*OES/MS | 4A*OES | 4A*OES/MS | 4A*OES/MS | 4A*OES | 4A*OES | 4A*OES/MS | 4A*OES/MS | 4A*OES | 4A*OES | 4A*OES | 4A*OES | 4A*OES | 4A*OES | 3
3
| 1 | 1 | 0.09 | 0.096 | 0.1 | 0.0925 | 0.094 | 0.087 | 0.095 | 0.096 | 0.092 | 0.093 | 0.078193 | 0.091 | 0.0847 | 0.12796 | 0.1288 | 0.081 | 0.104 | 0.083 | 0.0936 | 0.1 | 0.1 | 0.099 | 1
| 1 | 2 | 0.0866 | 0.095 | 0.098 | 0.0913 | 0.093 | 0.088 | 0.092 | 0.095 | 0.094 | 0.0943 | 0.084261 | 0.09 | 0.0839 | 0.11861 | 0.1357 | 0.083 | 0.131 | 0.076 | 0.0916 | 0.1 | 0.105 | 0.1 | 0
| 1 | 3 | 0.0906 | 0.096 | 0.1 | 0.0932 | 0.093 | 0.087 | 0.095 | 0.093 | 0.095 | 0.0949 | 0.077618 | 0.09 | 0.0839 | 0.12771 | 0.1379 | 0.084 | 0.136 | 0.078 | 0.09 | 0.095 | 0.1 | 0.099 | 16
| 1 | 4 | 0.0892 | 0.093 | 0.104 | 0.0927 | 0.094 | 0.083 | 0.095 | 0.09 | 0.094 | 0.0958 | 0.080866 | 0.092 | 0.0839 | 0.1156 | 0.1377 | 0.084 | 0.123 | 0.078 | 0.0904 | 0.095 | 0.105 | 0.097 | 0.092341
| 1 | 5 | 0.0926 | 0.096 | 0.103 | 0.0915 | 0.094 | 0.086 | 0.094 | 0.092 | 0.094 | 0.0952 | 0.083314 | 0.092 | 0.0837 | 0.11885 | 0.1362 | 0.079 | 0.105 | 0.079 | 0.0901 | 0.095 | 0.1 | 0.096 | 86
| 1 | 6 | 0.0912 | 0.095 | 0.102 | 0.0924 | 0.095 | 0.088 | 0.094 | 0.094 | 0.094 | 0.0937 | 0.078359 | 0.091 | 0.0849 | 0.11662 | 0.1332 | 0.084 | 0.0835 | 0.077 | 0.0914 | 0.095 | 0.1 | 0.099
| Mean |  | 0.090033 | 0.095167 | 0.10117 | 0.092267 | 0.093833 | 0.0865 | 0.094167 | 0.093333 | 0.093833 | 0.094483 | 0.080435 | 0.091 | 0.084167 | 0.12089 | 0.13492 | 0.0825 | 0.11375 | 0.0785 | 0.091183 | 0.096667 | 0.10167 | 0.098333
| Median |  | 0.0903 | 0.0955 | 0.101 | 0.09245 | 0.094 | 0.087 | 0.0945 | 0.0935 | 0.094 | 0.0946 | 0.079613 | 0.091 | 0.0839 | 0.11873 | 0.13595 | 0.0835 | 0.114 | 0.078 | 0.0909 | 0.095 | 0.1 | 0.099
| Std Dev. |  | 0.0020373 | 0.001169 | 0.0022286 | 0.00072847 | 0.00075277 | 0.0018708 | 0.001169 | 0.0021602 | 0.00098319 | 0.0010265 | 0.0028421 | 0.00089443 | 0.00050067 | 0.0055157 | 0.0034429 | 0.0020736 | 0.019824 | 0.002429 | 0.00136 | 0.002582 | 0.002582 | 0.0015055
| Rel.Std.Dev. |  | 2.263% | 1.228% | 2.203% | 0.7895% | 0.8022% | 2.163% | 1.241% | 2.315% | 1.048% | 1.086% | 3.533% | 0.9829% | 0.5949% | 4.563% | 2.552% | 2.514% | 17.43% | 3.094% | 1.492% | 2.671% | 2.54% | 1.531%
| PDM3 |  | -2.499% | 3.06% | 9.558% | -0.08033% | 1.616% | -6.325% | 1.977% | 1.075% | 1.616% | 2.32% | -12.89% | -1.452% | -8.852% | 30.92% | 46.11% | -10.66% | 23.18% | -14.99% | -1.254% | 4.685% | 10.1% | 6.49%
| Z-Score (Absolute) |  | 0.62 | 0.22 | 1.19 | 0.25 | 0 | 1.08 | 0.05 | 0.08 | 0 | 0.11 | 2.18 | 0.46 | 1.57 | 4.4 | 6.87 | 1.73 | 3.24 | 2.64 | 0.43 | 0.46 | 1.27 | 0.73
| Analytical results for Pb in OREAS 524 (Certified Value 43.8 ppm) | [23 empty] | Certified
Pb | Round | Replicate | Lab | Lab | Lab | Lab | Lab | Lab | Lab | Lab | Lab | Lab | Lab | Lab | Lab | Lab | Lab | Lab | Lab | Lab | Lab | Lab | Lab |  | 1
| No | No | 01 | 02 | 03 | 04 | 05 | 06 | 07 | 08 | 09 | 10 | 12 | 13 | 14 | 17 | 18 | 19 | 20 | 21 | 22 | 23 | 26 |  | ppm
|  |  | 4A*OES/MS | 4A*OES | 4A*MS | 4A*OES/MS | 4A*OES/MS | 4A*OES/MS | 4A*OES/MS | 4A*OES/MS | 4A*OES/MS | 4A*MS | 4A*OES/MS | 4A*OES/MS | 4A*OES | 4A*OES/MS | 4A*OES/MS | 4A*MS | 4A*MS | 4A*OES | 4A*MS | 4A*MS | 4A*MS |  | 1
1
| 1 | 1 | 44.2 | 50 | 40.6 | 34.5 | 49.9 | 47.3 | 53.6 | 47.9 | 46 | 47.3 | 35.3091 | 32.6 | 36.4 | 42.1 | 44.5 | 10 | 25 | 71 | 50 | 44 | 30.3 |  | 1
| 1 | 2 | 45.3 | 41 | 41.5 | 38.6 | 51.4 | 47.7 | 49.8 | 47.8 | 47.1 | 48.7 | 36.5612 | 33.3 | 35.6 | 41.5 | 43.7 | 10 | 28 | 68 | 49 | 45 | 26.3 |  | 0
| 1 | 3 | 45.5 | 44 | 40.6 | 38.3 | 51.6 | 49.2 | 52 | 47.5 | 47.6 | 48.8 | 35.7114 | 32.1 | 36.5 | 42.7 | 44.9 | 9 | 23 | 66 | 47 | 43 | 27.1 |  | 16
| 1 | 4 | 45.8 | 43 | 40.3 | 41.1 | 49.8 | 45.2 | 50.1 | 47.6 | 51.3 | 50.5 | 36.8438 | 33.6 | 37.4 | 42.9 | 45.2 | 8 | 13 | 66 | 46 | 43 | 30.1 |  | 43.8049
| 1 | 5 | 45.8 | 46 | 38.3 | 37.7 | 50.9 | 46.5 | 51.3 | 45.6 | 47.7 | 50.3 | 35.7768 | 33.5 | 37.7 | 40.6 | 40.1 | 9 | 27 | 69 | 48 | 43 | 27.7 |  | 87
| 1 | 6 | 45.5 | 43 | 35.9 | 37.8 | 51.2 | 46.9 | 50.5 | 47 | 44.4 | 47.7 | 36.1768 | 33.6 | 37 | 43.1 | 45.7 | 10 | 24 | 67 | 47 | 46 | 27.1
| Mean |  | 45.35 | 44.5 | 39.5333 | 38 | 50.8 | 47.1333 | 51.2167 | 47.2333 | 47.35 | 48.8833 | 36.0632 | 33.1167 | 36.7667 | 42.15 | 44.0167 | 9.3333 | 23.3333 | 67.8333 | 47.8333 | 44 | 28.1
| Median |  | 45.5 | 43.5 | 40.45 | 38.05 | 51.05 | 47.1 | 50.9 | 47.55 | 47.35 | 48.75 | 35.9768 | 33.4 | 36.75 | 42.4 | 44.7 | 9.5 | 24.5 | 67.5 | 47.5 | 43.5 | 27.4
| Std Dev. |  | 0.59582 | 3.1464 | 2.0714 | 2.1185 | 0.77201 | 1.3277 | 1.419 | 0.85946 | 2.2967 | 1.3091 | 0.57353 | 0.62423 | 0.7607 | 0.95864 | 2.0341 | 0.8165 | 5.3914 | 1.9408 | 1.472 | 1.2649 | 1.6876
| Rel.Std.Dev. |  | 1.314% | 7.071% | 5.24% | 5.575% | 1.52% | 2.817% | 2.771% | 1.82% | 4.851% | 2.678% | 1.59% | 1.885% | 2.069% | 2.274% | 4.621% | 8.748% | 23.11% | 2.861% | 3.077% | 2.875% | 6.006%
| PDM3 |  | 3.527% | 1.587% | -9.751% | -13.25% | 15.97% | 7.598% | 16.92% | 7.827% | 8.093% | 11.59% | -17.67% | -24.4% | -16.07% | -3.778% | 0.4834% | -78.69% | -46.73% | 54.85% | 9.196% | 0.4454% | -35.85%
| Z-Score (Absolute) |  | 0.19 | 0.08 | 0.52 | 0.83 | 0.94 | 0.43 | 1 | 0.49 | 0.46 | 0.67 | 1.1 | 1.5 | 1 | 0.26 | 0.11 | 4.79 | 2.57 | 3.29 | 0.53 | 0 | 2.2
| Analytical results for Pr in OREAS 524 (Certified Value 10.9 ppm) | [23 empty] | Certified
Pr | Round | Replicate | 01: Lab; 02: Lab; 03: Lab; 04: Lab; 05: Lab; 06: Lab; 07: Lab; 08: Lab; 09: Lab; 10: Lab |  | 1
| No | No | 01: 04; 02: 10; 03: 12; 04: 13; 05: 15; 06: 19; 07: 20; 08: 22; 09: 23; 10: 26 |  | ppm
|  |  | 01: 4A*OES/MS; 02: 4A*MS; 03: 4A*OES/MS; 04: 4A*OES/MS; 05: 4A*MS; 06: 4A*MS; 07: 4A*MS; 08: 4A*MS; 09: 4A*MS; 10: 4A*MS |  | 1
2
| 1 | 1 | 01: 11.7; 02: 11.67; 03: 11.7493; 04: 10.2; 05: 11.7399; 06: 10.1; 07: 9.86; 08: 9.8; 09: 10.4; 10: 5.5 |  | 1
| 1 | 2 | 01: 11.2; 02: 11.78; 03: 12.4293; 04: 10.6; 05: 11.7351; 06: 9.8; 07: 9.44; 08: 9.9; 09: 11.1; 10: 4.7 |  | 16
| 1 | 3 | 01: 11.62; 02: 11.79; 03: 12.0967; 04: 10.2; 05: 11.9591; 06: 9.86; 07: 9.08; 08: 10.1; 09: 10.5; 10: 4.5 |  | 16
| 1 | 4 | 01: 11.41; 02: 11.9; 03: 12.4175; 04: 10.6; 05: 11.8922; 06: 9.57; 07: 8.67; 08: 10.5; 09: 10.9; 10: 5.7 |  | 10.8749
| 1 | 5 | 01: 11.58; 02: 12.13; 03: 11.6127; 04: 10.6; 05: 11.8049; 06: 9.54; 07: 9.79; 08: 10.8; 09: 10.9; 10: 6.2 |  | 88
| 1 | 6 | 01: 11.7; 02: 11.67; 03: 11.6669; 04: 10.4; 05: 11.9426; 06: 9.79; 07: 9.45; 08: 10.9; 09: 10.7; 10: 6.2
| Mean |  | 01: 11.535; 02: 11.8233; 03: 11.9954; 04: 10.4333; 05: 11.8456; 06: 9.7767; 07: 9.3817; 08: 10.3333; 09: 10.75; 10: 5.4667
| Median |  | 01: 11.6; 02: 11.785; 03: 11.923; 04: 10.5; 05: 11.8485; 06: 9.795; 07: 9.445; 08: 10.3; 09: 10.8; 10: 5.6
| Std Dev. |  | 01: 0.19573; 02: 0.17317; 03: 0.37193; 04: 0.19664; 05: 0.099522; 06: 0.20539; 07: 0.44746; 08: 0.46762; 09: 0.26646; 10: 0.72847
| Rel.Std.Dev. |  | 01: 1.697%; 02: 1.465%; 03: 3.101%; 04: 1.885%; 05: 0.8402%; 06: 2.101%; 07: 4.769%; 08: 4.525%; 09: 2.479%; 10: 13.33%
| PDM3 |  | 01: 6.07%; 02: 8.721%; 03: 10.3%; 04: -4.061%; 05: 8.926%; 06: -10.1%; 07: -13.73%; 08: -4.98%; 09: -1.149%; 10: -49.73%
| Z-Score (Absolute) |  | 01: 0.59; 02: 0.77; 03: 0.88; 04: 0.1; 05: 0.79; 06: 0.51; 07: 0.76; 08: 0.16; 09: 0.1; 10: 3.21
| Analytical results for Rb in OREAS 524 (Certified Value 65 ppm) | [23 empty] | Certified
Rb | Round | Replicate | Lab | Lab | Lab | Lab | Lab | Lab | Lab | Lab | Lab | Lab | Lab | Lab | Lab | Lab | Lab | Lab | Lab | Lab | Lab |  |  |  | 1
| No | No | 01 | 03 | 04 | 05 | 06 | 07 | 08 | 09 | 10 | 12 | 13 | 15 | 17 | 18 | 19 | 20 | 22 | 23 | 26 |  |  |  | ppm
|  |  | 4A*OES/MS | 4A*MS | 4A*OES/MS | 4A*OES/MS | 4A*OES/MS | 4A*OES/MS | 4A*OES/MS | 4A*OES/MS | 4A*MS | 4A*OES/MS | 4A*OES/MS | 4A*MS | 4A*OES/MS | 4A*OES/MS | 4A*MS | 4A*MS | 4A*MS | 4A*MS | 4A*MS |  |  |  | 0
1
| 1 | 1 | 66.2 | 74.1 | 62.33 | 66.6 | 60.1 | 62 | 68.4 | 66 | 64 | 63.2063 | 53.4 | 64.8054 | 61.9 | 62.2 | 60.8 | 74.7 | 67 | 63.6 | 65.9 |  |  |  | 1
| 1 | 2 | 68.5 | 72.2 | 61.89 | 67.2 | 61.8 | 60 | 67.7 | 67.8 | 62.84 | 65.1935 | 53.2 | 65.1347 | 60.6 | 60.2 | 60.8 | 68.2 | 68.2 | 64.8 | 66.6 |  |  |  | 0
| 1 | 3 | 67.9 | 73.6 | 68.28 | 68.4 | 62.3 | 61.3 | 65.5 | 68.7 | 63 | 63.0241 | 51.9 | 67.7572 | 62.2 | 61.7 | 61.6 | 69.6 | 68.4 | 64.4 | 65.7 |  |  |  | 16
| 1 | 4 | 65.9 | 71.8 | 63.94 | 66.2 | 59.8 | 60.8 | 65.5 | 67.1 | 63.88 | 64.9987 | 52.1 | 66.5939 | 61.7 | 62.8 | 60.7 | 71.1 | 69.8 | 65.8 | 65 |  |  |  | 65.3496
| 1 | 5 | 68.8 | 73.1 | 62.73 | 66.2 | 62 | 62.3 | 63.4 | 68.7 | 63.48 | 65.0297 | 53.7 | 67.5788 | 59.7 | 62.8 | 61 | 74.2 | 67.2 | 62.6 | 65.3 |  |  |  | 89
| 1 | 6 | 67.3 | 70.5 | 64.67 | 67.1 | 63.7 | 64.1 | 65.6 | 64.9 | 61.9 | 65.9722 | 52.7 | 67.4201 | 63 | 63 | 60.9 | 71.5 | 68.2 | 63.6 | 51.9
| Mean |  | 67.4333 | 72.55 | 63.9733 | 66.95 | 61.6167 | 61.75 | 66.0167 | 67.2 | 63.1833 | 64.5707 | 52.8333 | 66.5484 | 61.5167 | 62.1167 | 60.9667 | 71.55 | 68.1333 | 64.1333 | 63.4
| Median |  | 67.6 | 72.65 | 63.335 | 66.85 | 61.9 | 61.65 | 65.55 | 67.45 | 63.24 | 65.0142 | 52.95 | 67.007 | 61.8 | 62.5 | 60.85 | 71.3 | 68.2 | 64 | 65.5
| Std Dev. |  | 1.1928 | 1.3187 | 2.3503 | 0.82885 | 1.4552 | 1.4181 | 1.7927 | 1.5232 | 0.77958 | 1.1832 | 0.72572 | 1.2901 | 1.1822 | 1.0553 | 0.3266 | 2.5367 | 1.0013 | 1.1147 | 5.6604
| Rel.Std.Dev. |  | 1.769% | 1.818% | 3.674% | 1.238% | 2.362% | 2.297% | 2.715% | 2.267% | 1.234% | 1.832% | 1.374% | 1.939% | 1.922% | 1.699% | 0.5357% | 3.545% | 1.47% | 1.738% | 8.928%
| PDM3 |  | 3.189% | 11.02% | -2.106% | 2.449% | -5.712% | -5.508% | 1.021% | 2.832% | -3.315% | -1.192% | -19.15% | 1.834% | -5.865% | -4.947% | -6.707% | 9.488% | 4.26% | -1.861% | -2.983%
| Z-Score (Absolute) |  | 0.73 | 2.05 | 0.15 | 0.61 | 0.76 | 0.72 | 0.37 | 0.67 | 0.36 | 0 | 3.01 | 0.51 | 0.78 | 0.53 | 0.92 | 1.79 | 0.91 | 0.11 | 0.29
| Analytical results for Re in OREAS 524 (Certified Value 0.18 ppm) | [23 empty] | Certified
Re | Round | Replicate | Lab | Lab | Lab | Lab | Lab | Lab | Lab | Lab | Lab | Lab | Lab | Lab | Lab | Lab | [8 empty] | 1
| No | No | 03 | 04 | 05 | 06 | 07 | 08 | 09 | 10 | 12 | 13 | 21 | 22 | 23 | 26 | [8 empty] | ppm
|  |  | 4A*MS | 4A*OES/MS | 4A*OES/MS | 4A*OES/MS | 4A*OES/MS | 4A*OES/MS | 4A*OES/MS | 4A*MS | 4A*OES/MS | 4A*OES/MS | 4A*OES | 4A*MS | 4A*MS | 4A*MS | [8 empty] | 2
3
| 1 | 1 | 0.193 | 0.164 | 0.18 | 0.182 | 0.204 | 0.181 | 0.177 | 0.174 | 0.18904 | 0.161 | < 5 | 0.3 | 0.2 | 0.175 | [8 empty] | 1
| 1 | 2 | 0.182 | 0.164 | 0.183 | 0.187 | 0.2 | 0.183 | 0.177 | 0.191 | 0.18275 | 0.154 | < 5 | 0.3 | 0.2 | 0.177 | [8 empty] | 4
| 1 | 3 | 0.193 | 0.179 | 0.195 | 0.184 | 0.178 | 0.177 | 0.179 | 0.18 | 0.16602 | 0.16 | < 5 | 0.3 | 0.2 | 0.174 | [8 empty] | 16
| 1 | 4 | 0.198 | 0.173 | 0.169 | 0.171 | 0.186 | 0.181 | 0.184 | 0.195 | 0.18104 | 0.157 | < 5 | 0.3 | 0.2 | 0.176 | [8 empty] | 0.1813
| 1 | 5 | 0.199 | 0.173 | 0.174 | 0.188 | 0.192 | 0.171 | 0.176 | 0.192 | 0.17608 | 0.161 | < 5 | 0.3 | 0.2 | 0.176 | [8 empty] | 90
| 1 | 6 | 0.179 | 0.172 | 0.184 | 0.176 | 0.194 | 0.181 | 0.175 | 0.182 | 0.1734 | 0.153 | < 5 | 0.3 | 0.2 | 0.177
| Mean |  | 0.19067 | 0.17083 | 0.18083 | 0.18133 | 0.19233 | 0.179 | 0.178 | 0.18567 | 0.17806 | 0.15767 |  | 0.3 | 0.2 | 0.17583
| Median |  | 0.193 | 0.1725 | 0.1815 | 0.183 | 0.193 | 0.181 | 0.177 | 0.1865 | 0.17856 | 0.1585 |  | 0.3 | 0.2 | 0.176
| Std Dev. |  | 0.0083106 | 0.0058452 | 0.0089759 | 0.0066232 | 0.0094163 | 0.0043818 | 0.0032249 | 0.0082138 | 0.0080248 | 0.003559 |  | 0 | 3.0405e-17 | 0.001169
| Rel.Std.Dev. |  | 4.359% | 3.422% | 4.964% | 3.652% | 4.896% | 2.448% | 1.812% | 4.424% | 4.507% | 2.257% |  | 0% | 1.52e-14% | 0.6649%
| PDM3 |  | 5.169% | -5.771% | -0.255% | 0.0208% | 6.088% | -1.266% | -1.818% | 2.411% | -1.787% | -13.03% |  | 65.48% | 10.32% | -3.013%
| Z-Score (Absolute) |  | 1.33 | 1.35 | 0 | 0.07 | 1.55 | 0.03 | 0.54 | 0.65 | 0.37 | 3.12 | NA | 16.07 | 2.58 | 0.67
| Analytical results for S in OREAS 524 (Certified Value 4.73 wt.%) | [23 empty] | Certified
S | Round | Replicate | Lab | Lab | Lab | Lab | Lab | Lab | Lab | Lab | Lab | Lab | Lab | Lab | Lab | Lab | Lab | Lab | Lab | Lab | Lab | Lab | Lab |  | 1
| No | No | 01 | 02 | 03 | 04 | 05 | 06 | 07 | 08 | 09 | 10 | 12 | 13 | 14 | 15 | 17 | 18 | 19 | 20 | 21 | 23 | 26 |  | wt.%
|  |  | 4A*OES/MS | 4A*OES | 4A*MS | 4A*OES/MS | 4A*OES/MS | 4A*OES/MS | 4A*OES/MS | 4A*OES/MS | 4A*OES/MS | 4A*OES | 4A*OES/MS | 4A*OES/MS | 4A*OES | 4A*OES | 4A*OES/MS | 4A*OES/MS | 4A*OES | 4A*OES | 4A*OES | 4A*OES | 4A*OES |  | 2
3
| 1 | 1 | > 5 | 4.5 | 4.7 | 4.75 | 4.76 | 4.4 | 4.93 | 4.86 | 4.7 | 4.7202 | 4.8695 | 5.69 | 5.073 | 4.862 | 4.75 | > 5 | 4.65 | 4.34 | 4.77 | 4.86 | 4.73 |  | 1
| 1 | 2 | > 5 | 4.6 | 4.7 | 4.63 | 4.75 | 4.46 | 4.77 | 4.73 | 4.84 | 4.7164 | 4.9574 | 5.78 | 4.898 | 4.8327 | 4.66 | 4.9 | 4.38 | 4.21 | 4.6 | 5.01 | 4.72 |  | 5
| 1 | 3 | > 5 | 4.5 | 4.7 | 4.76 | 4.7 | 4.51 | 4.9 | 4.68 | 4.83 | 4.7777 | 4.8676 | 5.68 | 5.024 | 4.8113 | 4.62 | > 5 | 4.38 | 4.1 | 4.53 | 4.92 | 4.71 |  | 16
| 1 | 4 | > 5 | 4.4 | 4.6 | 4.62 | 4.71 | 4.24 | 4.83 | 4.58 | 4.89 | 4.8485 | 4.9788 | 5.78 | 5.034 | 4.8661 | 4.88 | 4.92 | 4.49 | 4.22 | 4.52 | 4.89 | 4.62 |  | 4.7322
| 1 | 5 | > 5 | 4.5 | 4.6 | 4.75 | 4.74 | 4.44 | 4.81 | 4.59 | 4.89 | 4.7931 | 4.98 | 5.78 | 5.015 | 4.8253 | 4.82 | 4.85 | 4.41 | 4.2 | 4.55 | 4.86 | 4.58 |  | 91
| 1 | 6 | > 5 | 4.5 | 4.6 | 4.73 | 4.72 | 4.4 | 4.81 | 4.71 | 4.7 | 4.7442 | 4.9434 | 5.75 | 4.985 | 4.7824 | 4.77 | > 5 | 4.46 | 4.22 | 4.63 | 5.01 | 4.73
| Mean |  |  | 4.5 | 4.65 | 4.7067 | 4.73 | 4.4083 | 4.8417 | 4.6917 | 4.8083 | 4.7667 | 4.9328 | 5.7433 | 5.0048 | 4.83 | 4.75 | 4.89 | 4.4617 | 4.215 | 4.6 | 4.925 | 4.6817
| Median |  |  | 4.5 | 4.65 | 4.74 | 4.73 | 4.42 | 4.82 | 4.695 | 4.835 | 4.761 | 4.9504 | 5.765 | 5.0195 | 4.829 | 4.76 | 4.9 | 4.435 | 4.215 | 4.575 | 4.905 | 4.715
| Std Dev. |  |  | 0.063246 | 0.054772 | 0.064083 | 0.023664 | 0.092177 | 0.0608 | 0.10304 | 0.087502 | 0.050414 | 0.051604 | 0.046762 | 0.059624 | 0.03151 | 0.09716 | 0.036056 | 0.10226 | 0.076354 | 0.093381 | 0.069498 | 0.064936
| Rel.Std.Dev. |  |  | 1.405% | 1.178% | 1.362% | 0.5003% | 2.091% | 1.256% | 2.196% | 1.82% | 1.058% | 1.046% | 0.8142% | 1.191% | 0.6524% | 2.045% | 0.7373% | 2.292% | 1.811% | 2.03% | 1.411% | 1.387%
| PDM3 |  |  | -4.906% | -1.737% | -0.5392% | -0.04614% | -6.844% | 2.314% | -0.8562% | 1.609% | 0.7291% | 4.239% | 21.37% | 5.762% | 2.067% | 0.3765% | 3.335% | -5.717% | -10.93% | -2.793% | 4.075% | -1.068%
| Z-Score (Absolute) |  | NA | 1.34 | 0.5 | 0.19 | 0.06 | 1.85 | 0.57 | 0.27 | 0.38 | 0.15 | 1.08 | 5.6 | 1.48 | 0.5 | 0.06 | 0.84 | 1.55 | 2.93 | 0.78 | 1.03 | 0.33
| Analytical results for Sb in OREAS 524 (Certified Value 11.4 ppm) | [23 empty] | Certified
Sb | Round | Replicate | Lab | Lab | Lab | Lab | Lab | Lab | Lab | Lab | Lab | Lab | Lab | Lab | Lab | Lab | Lab | Lab | Lab | Lab | Lab | Lab | Lab | Lab | 1
| No | No | 01 | 02 | 03 | 04 | 05 | 06 | 07 | 08 | 09 | 10 | 12 | 13 | 14 | 15 | 17 | 18 | 19 | 20 | 21 | 22 | 23 | 26 | ppm
|  |  | 4A*OES/MS | 4A*OES | 4A*MS | 4A*OES/MS | 4A*OES/MS | 4A*OES/MS | 4A*OES/MS | 4A*OES/MS | 4A*OES/MS | 4A*MS | 4A*OES/MS | 4A*OES/MS | 4A*OES | 4A*MS | 4A*OES/MS | 4A*OES/MS | 4A*MS | 4A*MS | 4A*OES | 4A*MS | 4A*MS | 4A*MS | 1
2
| 1 | 1 | 11.9 | 5 | 12.8 | 10.78 | 11.45 | 11.3 | 11.25 | 11.6 | 11 | 12.11 | 11.2443 | 10.8 | 8.1 | 11.1265 | 12 | 10.7 | 10.8 | 10.4 | 9 | 13 | 11.4 | 7.7 | 1
| 1 | 2 | 12.6 | < 5 | 13.3 | 10.89 | 11.6 | 11.4 | 10.9 | 11.4 | 11.2 | 11.24 | 11.375 | 10.6 | 8.4 | 11.3142 | 11.6 | 10.4 | 10.9 | 9.8 | 8 | 12.8 | 11.7 | 6 | 12
| 1 | 3 | 12.4 | 5 | 13.1 | 11.3 | 11.75 | 11.75 | 10.9 | 11.15 | 11.25 | 11.33 | 11.0216 | 10.6 | 8.6 | 11.5902 | 11.4 | 10.6 | 10.5 | 9.6 | 8 | 12.2 | 11.7 | 5.8 | 16
| 1 | 4 | 12 | 5 | 12.7 | 11.03 | 11.25 | 11.05 | 11.05 | 11.15 | 11.15 | 11.77 | 11.0932 | 10.6 | 7.8 | 11.6389 | 11.2 | 10.9 | 10.7 | 10.2 | 7 | 13.6 | 11.7 | 7.8 | 11.3752
| 1 | 5 | 12.6 | < 5 | 12.3 | 10.81 | 11.45 | 11.55 | 11.1 | 10.9 | 11.25 | 11.62 | 11.4489 | 10.8 | 7.4 | 11.2856 | 11.5 | 10.9 | 10.3 | 10.4 | 8 | 13.2 | 11.4 | 7.6 | 92
| 1 | 6 | 12.1 | < 5 | 12.6 | 11.03 | 11.65 | 11.3 | 11.3 | 11.25 | 10.75 | 11.49 | 11.7745 | 10.6 | 7.2 | 11.1338 | 11.1 | 11 | 10.5 | 10 | 7 | 12.4 | 11.7 | 10.6
| Mean |  | 12.2667 | 5 | 12.8 | 10.9733 | 11.525 | 11.3917 | 11.0833 | 11.2417 | 11.1 | 11.5933 | 11.3263 | 10.6667 | 7.9167 | 11.3482 | 11.4667 | 10.75 | 10.6167 | 10.0667 | 7.8333 | 12.8667 | 11.6 | 7.5833
| Median |  | 12.25 | 5 | 12.75 | 10.96 | 11.525 | 11.35 | 11.075 | 11.2 | 11.175 | 11.555 | 11.3096 | 10.6 | 7.95 | 11.2999 | 11.45 | 10.8 | 10.6 | 10.1 | 8 | 12.9 | 11.7 | 7.65
| Std Dev. |  | 0.30768 | 0 | 0.35777 | 0.1919 | 0.17819 | 0.23962 | 0.16931 | 0.23962 | 0.19494 | 0.31741 | 0.27284 | 0.10328 | 0.55287 | 0.22057 | 0.32042 | 0.22583 | 0.22286 | 0.3266 | 0.75277 | 0.5164 | 0.15492 | 1.7233
| Rel.Std.Dev. |  | 2.508% | 0% | 2.795% | 1.749% | 1.546% | 2.103% | 1.528% | 2.132% | 1.756% | 2.738% | 2.409% | 0.9682% | 6.984% | 1.944% | 2.794% | 2.101% | 2.099% | 3.244% | 9.61% | 4.013% | 1.336% | 22.72%
| PDM3 |  | 7.837% | -56.04% | 12.53% | -3.532% | 1.317% | 0.1452% | -2.565% | -1.174% | -2.419% | 1.918% | -0.4299% | -6.228% | -30.4% | -0.237% | 0.8045% | -5.496% | -6.668% | -11.5% | -31.14% | 13.11% | 1.977% | -33.33%
| Z-Score (Absolute) |  | 1.68 | 9.85 | 2.53 | 0.37 | 0.51 | 0.29 | 0.19 | 0.06 | 0.06 | 0.61 | 0.19 | 0.86 | 5.22 | 0.23 | 0.41 | 0.72 | 0.93 | 1.81 | 5.35 | 2.64 | 0.63 | 5.75
| Analytical results for Sc in OREAS 524 (Certified Value 7.04 ppm) | [23 empty] | Certified
Sc | Round | Replicate | Lab | Lab | Lab | Lab | Lab | Lab | Lab | Lab | Lab | Lab | Lab | Lab | Lab | Lab | Lab | Lab | Lab | Lab | Lab | Lab | Lab | Lab | 1
| No | No | 01 | 02 | 03 | 04 | 05 | 06 | 07 | 08 | 09 | 10 | 12 | 13 | 14 | 15 | 17 | 18 | 19 | 20 | 21 | 22 | 23 | 26 | ppm
|  |  | 4A*OES/MS | 4A*OES | 4A*MS | 4A*OES/MS | 4A*OES/MS | 4A*OES/MS | 4A*OES/MS | 4A*OES/MS | 4A*OES/MS | 4A*MS | 4A*OES/MS | 4A*OES/MS | 4A*OES | 4A*MS | 4A*OES/MS | 4A*OES/MS | 4A*OES | 4A*OES | 4A*OES | 4A*MS | 4A*OES | 4A*OES | 2
2
| 1 | 1 | 6 | 8 | 7 | 6.8 | 7.9 | 5.8 | 8.2 | 8.1 | 7.2 | 7 | 7.0833 | 5.3 | 7.5 | 6.8333 | 6.4 | 6.2 | 6.8 | 6.8 | 7 | 8 | 8 | 8 | 1
| 1 | 2 | 6 | 8 | 7 | 6.9 | 7.9 | 5.8 | 7.9 | 8 | 7.4 | 6.5 | 7.26 | 5.4 | 7.5 | 6.6457 | 6.4 | 6 | 7.3 | 6.4 | 7 | 7 | 8 | 8 | 6
| 1 | 3 | 6.2 | 8 | 6 | 7.3 | 8.1 | 6.1 | 8.1 | 7.7 | 7.5 | 7 | 7.3201 | 5.3 | 7.4 | 6.8706 | 6.6 | 6.2 | 7.2 | 6.4 | 7 | 7 | 8 | 8 | 16
| 1 | 4 | 6 | 8 | 6 | 7 | 7.7 | 6 | 8.2 | 7.7 | 7.4 | 6.7 | 7.6004 | 5.4 | 7.7 | 6.7866 | 6.6 | 6.4 | 7.5 | 6.7 | 7 | 8 | 8 | 7 | 7.0434
| 1 | 5 | 6.1 | 8 | 6 | 6.9 | 7.8 | 5.9 | 8.3 | 7.6 | 7.6 | 7.2 | 7.7644 | 5.7 | 7.4 | 6.7019 | 6.3 | 6.4 | 7.3 | 6.4 | 7 | 7 | 8 | 7 | 93
| 1 | 6 | 6.1 | 8 | 6 | 6.9 | 8 | 6 | 8.5 | 7.6 | 7.2 | 6.6 | 7.7011 | 5.5 | 7.6 | 6.8672 | 6.7 | 6.5 | 7.1 | 6.6 | 7 | 7 | 8 | 7
| Mean |  | 6.0667 | 8 | 6.3333 | 6.9667 | 7.9 | 5.9333 | 8.2 | 7.7833 | 7.3833 | 6.8333 | 7.4549 | 5.4333 | 7.5167 | 6.7842 | 6.5 | 6.2833 | 7.2 | 6.55 | 7 | 7.3333 | 8 | 7.5
| Median |  | 6.05 | 8 | 6 | 6.9 | 7.9 | 5.95 | 8.2 | 7.7 | 7.4 | 6.85 | 7.4602 | 5.4 | 7.5 | 6.8099 | 6.5 | 6.3 | 7.25 | 6.5 | 7 | 7 | 8 | 7.5
| Std Dev. |  | 0.08165 | 0 | 0.5164 | 0.17512 | 0.14142 | 0.12111 | 0.2 | 0.2137 | 0.16021 | 0.27325 | 0.27272 | 0.15055 | 0.1169 | 0.092426 | 0.15492 | 0.18348 | 0.23664 | 0.17607 | 0 | 0.5164 | 0 | 0.54772
| Rel.Std.Dev. |  | 1.346% | 0% | 8.154% | 2.514% | 1.79% | 2.041% | 2.439% | 2.746% | 2.17% | 3.999% | 3.658% | 2.771% | 1.555% | 1.362% | 2.383% | 2.92% | 3.287% | 2.688% | 0% | 7.042% | 0% | 7.303%
| PDM3 |  | -13.87% | 13.58% | -10.08% | -1.09% | 12.16% | -15.76% | 16.42% | 10.5% | 4.826% | -2.983% | 5.841% | -22.86% | 6.719% | -3.681% | -7.716% | -10.79% | 2.223% | -7.006% | -0.6168% | 4.116% | 13.58% | 6.482%
| Z-Score (Absolute) |  | 1.21 | 1.06 | 0.9 | 0.16 | 0.94 | 1.37 | 1.29 | 0.8 | 0.33 | 0.31 | 0.42 | 1.95 | 0.49 | 0.37 | 0.7 | 0.96 | 0.12 | 0.64 | 0.12 | 0.27 | 1.06 | 0.47
| Analytical results for Se in OREAS 524 (Certified Value 4.76 ppm) | [23 empty] | Certified
Se | Round | Replicate | Lab | Lab | Lab | Lab | Lab | Lab | Lab | Lab | Lab | Lab | Lab | Lab | Lab | Lab | Lab | Lab | Lab | Lab | Lab | Lab |  |  | 1
| No | No | 01 | 03 | 04 | 05 | 06 | 07 | 08 | 09 | 10 | 12 | 13 | 15 | 17 | 18 | 19 | 20 | 21 | 22 | 23 | 26 |  |  | ppm
|  |  | 4A*OES/MS | 4A*MS | 4A*OES/MS | 4A*OES/MS | 4A*OES/MS | 4A*OES/MS | 4A*OES/MS | 4A*OES/MS | 4A*MS | 4A*OES/MS | 4A*OES/MS | 4A*MS | 4A*OES/MS | 4A*OES/MS | 4A*MS | 4A*OES | 4A*OES | 4A*MS | 4A*MS | 4A*MS |  |  | 2
2
| 1 | 1 | 4 | 4 | 4.6 | 5 | 5 | 5 | 5 | 5 | 4.6 | 5.4868 | 3.4 | 4.664 | 4 | 4 | 4 | < 10 | < 5 | < 5 | < 5 | 4.1 |  |  | 1
| 1 | 2 | 4 | 5 | 4.8 | 5 | 5 | 5 | 6 | 6 | 4.8 | 6.4735 | 3.4 | 4.5431 | 5 | 4 | 4 | < 10 | < 5 | 5 | < 5 | 4.3 |  |  | 7
| 1 | 3 | 6 | 4 | 4.9 | 5 | 5 | 4 | 5 | 5 | 4.8 | 5.3098 | 3.3 | 4.3582 | 5 | 4 | 4 | < 10 | < 5 | 5 | < 5 | 4 |  |  | 16
| 1 | 4 | 4 | 4 | 5 | 5 | 5 | 5 | 5 | 5 | 4.9 | 6.0889 | 3.4 | 4.8115 | 4 | 4 | 4 | < 10 | < 5 | 5 | < 5 | 4 |  |  | 4.7573
| 1 | 5 | 4 | 4 | 4.5 | 5 | 5 | 5 | 5 | 5 | 5.2 | 5.9705 | 3.5 | 4.96 | 4 | 4 | 4 | < 10 | 6 | 5 | < 5 | 3.9 |  |  | 94
| 1 | 6 | 4 | 5 | 4.9 | 5 | 5 | 5 | 5 | 5 | 4 | 5.8942 | 3.2 | 4.3259 | 4 | 4 | 4 | < 10 | 5 | 5 | < 5 | 4.2
| Mean |  | 4.3333 | 4.3333 | 4.7833 | 5 | 5 | 4.8333 | 5.1667 | 5.1667 | 4.7167 | 5.8706 | 3.3667 | 4.6104 | 4.3333 | 4 | 4 |  | 5.5 | 5 |  | 4.0833
| Median |  | 4 | 4 | 4.85 | 5 | 5 | 5 | 5 | 5 | 4.8 | 5.9324 | 3.4 | 4.6036 | 4 | 4 | 4 |  | 5.5 | 5 |  | 4.05
| Std Dev. |  | 0.8165 | 0.5164 | 0.19408 | 0 | 0 | 0.40825 | 0.40825 | 0.40825 | 0.40208 | 0.42034 | 0.10328 | 0.25085 | 0.5164 | 0 | 0 |  | 0.70711 | 0 |  | 0.1472
| Rel.Std.Dev. |  | 18.84% | 11.92% | 4.057% | 0% | 0% | 8.447% | 7.902% | 7.902% | 8.525% | 7.16% | 3.068% | 5.441% | 11.92% | 0% | 0% |  | 12.86% | 0% |  | 3.605%
| PDM3 |  | -8.912% | -8.912% | 0.5469% | 5.101% | 5.101% | 1.598% | 8.605% | 8.605% | -0.8545% | 23.4% | -29.23% | -3.087% | -8.912% | -15.92% | -15.92% |  | 15.61% | 5.101% |  | -14.17%
| Z-Score (Absolute) |  | 0.77 | 0.77 | 0.04 | 0.31 | 0.31 | 0.04 | 0.58 | 0.58 | 0.08 | 1.72 | 2.33 | 0.32 | 0.77 | 1.31 | 1.31 | NA | 1.12 | 0.31 | NA | 1.17
| Analytical results for Sm in OREAS 524 (Certified Value 4.1 ppm) | [23 empty] | Certified
Sm | Round | Replicate | 01: Lab; 03: Lab; 04: Lab; 05: Lab; 06: Lab; 07: Lab; 08: Lab; 09: Lab; 10: Lab; 12: Lab |  |  | 1
| No | No | 01: 04; 03: 10; 04: 12; 05: 13; 06: 15; 07: 19; 08: 20; 09: 22; 10: 23; 12: 26 |  |  | ppm
|  |  | 01: 4A*OES/MS; 03: 4A*MS; 04: 4A*OES/MS; 05: 4A*OES/MS; 06: 4A*MS; 07: 4A*MS; 08: 4A*MS; 09: 4A*MS; 10: 4A*MS; 12: 4A*MS |  |  | 2
3
| 1 | 1 | 01: 4.06; 03: 4.14; 04: 4.1393; 05: 3.41; 06: 3.9982; 07: 4.1; 08: 4; 09: 4.1; 10: 3.9; 12: 3.3 |  |  | 1
| 1 | 2 | 01: 4.22; 03: 4.17; 04: 4.2595; 05: 3.38; 06: 3.984; 07: 4.2; 08: 3.7; 09: 4.15; 10: 4; 12: 3.5 |  |  | 13
| 1 | 3 | 01: 4.3; 03: 3.9; 04: 4.2525; 05: 3.38; 06: 4.0184; 07: 4.1; 08: 3.8; 09: 4.15; 10: 4; 12: 3.3 |  |  | 16
| 1 | 4 | 01: 4.29; 03: 4.25; 04: 4.393; 05: 3.37; 06: 4.0816; 07: 4.1; 08: 3.8; 09: 4.3; 10: 4.1; 12: 3.5 |  |  | 4.0972
| 1 | 5 | 01: 4.16; 03: 4.24; 04: 4.2849; 05: 3.48; 06: 4.0586; 07: 4.1; 08: 3.9; 09: 4.25; 10: 4.15; 12: 3.5 |  |  | 95
| 1 | 6 | 01: 4.11; 03: 3.96; 04: 4.1863; 05: 3.35; 06: 4.1085; 07: 4.2; 08: 3.8; 09: 4.2; 10: 4; 12: 3.3
| Mean |  | 01: 4.19; 03: 4.11; 04: 4.2526; 05: 3.395; 06: 4.0415; 07: 4.1333; 08: 3.8333; 09: 4.1917; 10: 4.025; 12: 3.4
| Median |  | 01: 4.19; 03: 4.155; 04: 4.256; 05: 3.38; 06: 4.0385; 07: 4.1; 08: 3.8; 09: 4.175; 10: 4; 12: 3.4
| Std Dev. |  | 01: 0.09716; 03: 0.1467; 04: 0.087227; 05: 0.045935; 06: 0.049202; 07: 0.05164; 08: 0.10328; 09: 0.073598; 10: 0.088034; 12: 0.10954
| Rel.Std.Dev. |  | 01: 2.319%; 03: 3.569%; 04: 2.051%; 05: 1.353%; 06: 1.217%; 07: 1.249%; 08: 2.694%; 09: 1.756%; 10: 2.187%; 12: 3.222%
| PDM3 |  | 01: 2.265%; 03: 0.3128%; 04: 3.793%; 05: -17.14%; 06: -1.358%; 07: 0.8823%; 08: -6.44%; 09: 2.306%; 10: -1.762%; 12: -17.02%
| Z-Score (Absolute) |  | 01: 0.67; 03: 0.2; 04: 1.04; 05: 3.99; 06: 0.2; 07: 0.34; 08: 1.42; 09: 0.68; 10: 0.3; 12: 3.96
| Analytical results for Sn in OREAS 524 (Certified Value 12 ppm) | [23 empty] | Certified
Sn | Round | Replicate | Lab | Lab | Lab | Lab | Lab | Lab | Lab | Lab | Lab | Lab | Lab | Lab | Lab | Lab | Lab | Lab | Lab | Lab | Lab | Lab | Lab |  | 1
| No | No | 01 | 02 | 03 | 04 | 05 | 06 | 07 | 08 | 09 | 10 | 12 | 13 | 14 | 17 | 18 | 19 | 20 | 21 | 22 | 23 | 26 |  | ppm
|  |  | 4A*OES/MS | 4A*OES | 4A*MS | 4A*OES/MS | 4A*OES/MS | 4A*OES/MS | 4A*OES/MS | 4A*OES/MS | 4A*OES/MS | 4A*MS | 4A*OES/MS | 4A*OES/MS | 4A*OES | 4A*OES/MS | 4A*OES/MS | 4A*MS | 4A*MS | 4A*OES | 4A*MS | 4A*MS | 4A*MS |  | 1
2
| 1 | 1 | 11.5 | 9 | 13.8 | 11.7 | 11.9 | 12 | 12.6 | 12.4 | 11.4 | 12 | 11.9854 | 11.4 | 15.7 | 11.8 | 11.5 | 13.9 | 12.4 | 13 | 15 | 11.9 | 13 |  | 1
| 1 | 2 | 12.2 | 11 | 14.1 | 11.4 | 12.1 | 12.1 | 12 | 12.1 | 11.6 | 11.9 | 12.0407 | 11.7 | 15.2 | 11.9 | 11.1 | 13.8 | 11.5 | 12 | 15 | 12.4 | 13 |  | 0
| 1 | 3 | 11.9 | 10 | 13.9 | 12.2 | 12.4 | 12.4 | 12.2 | 12 | 11.8 | 11.9 | 11.764 | 11.6 | 15.3 | 11.7 | 11.4 | 13.9 | 11 | 12 | 14 | 12.4 | 13 |  | 16
| 1 | 4 | 11.6 | 10 | 13.3 | 11.7 | 11.8 | 11.6 | 12.2 | 11.9 | 11.6 | 12.1 | 12.6166 | 11.5 | 15.6 | 11.6 | 11.8 | 13.6 | 11.6 | 12 | 15 | 12.6 | 13 |  | 11.9673
| 1 | 5 | 12.2 | 10 | 13.2 | 11.7 | 12 | 12.2 | 12.4 | 11.6 | 11.9 | 11.7 | 11.7596 | 11.8 | 14.8 | 11.5 | 11.8 | 13.7 | 12.1 | 12 | 14 | 12.2 | 12 |  | 96
| 1 | 6 | 11.7 | 11 | 12.9 | 12.1 | 12.1 | 12.1 | 12.8 | 12 | 11.1 | 11.5 | 12.5971 | 11.1 | 13.9 | 11.8 | 11.7 | 13.7 | 11.8 | 12 | 14 | 12.2 | 13
| Mean |  | 11.85 | 10.1667 | 13.5333 | 11.8 | 12.05 | 12.0667 | 12.3667 | 12 | 11.5667 | 11.85 | 12.1272 | 11.5167 | 15.0833 | 11.7167 | 11.55 | 13.7667 | 11.7333 | 12.1667 | 14.5 | 12.2833 | 12.8333
| Median |  | 11.8 | 10 | 13.55 | 11.7 | 12.05 | 12.1 | 12.3 | 12 | 11.6 | 11.9 | 12.013 | 11.55 | 15.25 | 11.75 | 11.6 | 13.75 | 11.7 | 12 | 14.5 | 12.3 | 13
| Std Dev. |  | 0.30166 | 0.75277 | 0.46762 | 0.29665 | 0.20736 | 0.26583 | 0.29439 | 0.26077 | 0.28752 | 0.21679 | 0.38857 | 0.24833 | 0.66156 | 0.1472 | 0.27386 | 0.12111 | 0.48854 | 0.40825 | 0.54772 | 0.24014 | 0.40825
| Rel.Std.Dev. |  | 2.546% | 7.404% | 3.455% | 2.514% | 1.721% | 2.203% | 2.381% | 2.173% | 2.486% | 1.829% | 3.204% | 2.156% | 4.386% | 1.256% | 2.371% | 0.8797% | 4.164% | 3.355% | 3.777% | 1.955% | 3.181%
| PDM3 |  | -0.9804% | -15.05% | 13.09% | -1.398% | 0.6908% | 0.8301% | 3.337% | 0.273% | -3.348% | -0.9804% | 1.336% | -3.766% | 26.04% | -2.095% | -3.487% | 15.04% | -1.955% | 1.666% | 21.16% | 2.641% | 7.236%
| Z-Score (Absolute) |  | 0.43 | 4.01 | 3.16 | 0.53 | 0 | 0.04 | 0.67 | 0.11 | 1.03 | 0.43 | 0.16 | 1.14 | 6.46 | 0.71 | 1.06 | 3.66 | 0.67 | 0.25 | 5.22 | 0.5 | 1.67
| Analytical results for Sr in OREAS 524 (Certified Value 194 ppm) | [23 empty] | Certified
Sr | Round | Replicate | Lab | Lab | Lab | Lab | Lab | Lab | Lab | Lab | Lab | Lab | Lab | Lab | Lab | Lab | Lab | Lab | Lab | Lab | Lab | Lab | Lab | Lab | 1
| No | No | 01 | 02 | 03 | 04 | 05 | 06 | 07 | 08 | 09 | 10 | 12 | 13 | 14 | 15 | 17 | 18 | 19 | 20 | 21 | 22 | 23 | 26 | ppm
|  |  | 4A*OES/MS | 4A*OES | 4A*MS | 4A*OES/MS | 4A*OES/MS | 4A*OES/MS | 4A*OES/MS | 4A*OES/MS | 4A*OES/MS | 4A*MS | 4A*OES/MS | 4A*OES/MS | 4A*OES | 4A*OES | 4A*OES/MS | 4A*OES/MS | 4A*OES | 4A*OES | 4A*OES | 4A*MS | 4A*MS | 4A*MS | 0
0
| 1 | 1 | 269.8 | 167 | 127 | 243.2 | 196.5 | 190 | 188.5 | 189 | 180.5 | 239.84 | 248.1251 | 228 | 207 | 236.27 | 173 | 94.8 | 215 | 218 | 141 | 170 | 176 | 72.7 | 1
| 1 | 2 | 280.7 | 160 | 133 | 234.5 | 204 | 177 | 183.5 | 186.5 | 179 | 240.3 | 227.2296 | 240 | 222 | 223.64 | 166 | 105 | 189 | 226 | 144 | 170 | 189 | 68.5 | 0
| 1 | 3 | 270.5 | 150 | 130 | 206.8 | 197.5 | 204 | 179 | 171 | 180 | 247.49 | 222.6883 | 231 | 211 | 231.22 | 176 | 101 | 192 | 211 | 140 | 166 | 173 | 65.1 | 16
| 1 | 4 | 275.6 | 148 | 125 | 238.5 | 200 | 190 | 182 | 176.5 | 177.5 | 250.11 | 240.9569 | 238 | 211 | 240.21 | 175 | 96.9 | 185 | 205 | 132 | 178 | 175 | 72.3 | 193.5054
| 1 | 5 | 277.9 | 169 | 129 | 240.7 | 198 | 175.5 | 183 | 178 | 180.5 | 249.01 | 250.3385 | 230 | 203 | 230.31 | 164 | 97.8 | 178 | 222 | 134 | 184 | 172 | 52.4 | 97
| 1 | 6 | 271.6 | 138 | 124 | 254 | 204 | 181 | 172.5 | 181.5 | 164.5 | 243.11 | 253.6945 | 239 | 205 | 220.69 | 177 | 103 | 188 | 222 | 138 | 184 | 176 | 41.7
| Mean |  | 274.35 | 155.3333 | 128 | 236.2833 | 200 | 186.25 | 181.4167 | 180.4167 | 177 | 244.9767 | 240.5055 | 234.3333 | 209.8333 | 230.39 | 171.8333 | 99.75 | 191.1667 | 217.3333 | 138.1667 | 175.3333 | 176.8333 | 62.1167
| Median |  | 273.6 | 155 | 128 | 239.6 | 199 | 185.5 | 182.5 | 179.75 | 179.5 | 245.3 | 244.541 | 234.5 | 209 | 230.765 | 174 | 99.4 | 188.5 | 220 | 139 | 174 | 175.5 | 66.8
| Std Dev. |  | 4.4176 | 12.061 | 3.3466 | 15.8656 | 3.3015 | 10.6946 | 5.3424 | 6.659 | 6.229 | 4.4872 | 12.8265 | 5.2409 | 6.7651 | 7.3669 | 5.4924 | 3.9017 | 12.6082 | 7.8909 | 4.4907 | 7.7632 | 6.1779 | 12.4628
| Rel.Std.Dev. |  | 1.61% | 7.765% | 2.615% | 6.715% | 1.651% | 5.742% | 2.945% | 3.691% | 3.519% | 1.832% | 5.333% | 2.237% | 3.224% | 3.198% | 3.196% | 3.911% | 6.595% | 3.631% | 3.25% | 4.428% | 3.494% | 20.06%
| PDM3 |  | 41.78% | -19.73% | -33.85% | 22.11% | 3.356% | -3.749% | -6.247% | -6.764% | -8.53% | 26.6% | 24.29% | 21.1% | 8.438% | 19.06% | -11.2% | -48.45% | -1.209% | 12.31% | -28.6% | -9.391% | -8.616% | -67.9%
| Z-Score (Absolute) |  | 1.97 | 0.62 | 1.21 | 1.27 | 0.35 | 0.05 | 0.05 | 0.07 | 0.09 | 1.33 | 1.23 | 1.1 | 0.57 | 1.01 | 0.26 | 1.83 | 0.06 | 0.73 | 0.99 | 0.18 | 0.21 | 2.65
| Analytical results for Ta in OREAS 524 (Certified Value 0.41 ppm) | [23 empty] | Certified
Ta | Round | Replicate | Lab | Lab | Lab | Lab | Lab | Lab | Lab | Lab | Lab | Lab | Lab | Lab | Lab | Lab | Lab | Lab | Lab | Lab | Lab | Lab |  |  | 1
| No | No | 01 | 03 | 04 | 05 | 06 | 07 | 08 | 09 | 10 | 12 | 13 | 14 | 15 | 17 | 18 | 19 | 20 | 22 | 23 | 26 |  |  | ppm
|  |  | 4A*OES/MS | 4A*MS | 4A*OES/MS | 4A*OES/MS | 4A*OES/MS | 4A*OES/MS | 4A*OES/MS | 4A*OES/MS | 4A*MS | 4A*OES/MS | 4A*OES/MS | 4A*OES | 4A*MS | 4A*OES/MS | 4A*OES/MS | 4A*MS | 4A*MS | 4A*MS | 4A*MS | 4A*MS |  |  | 2
3
| 1 | 1 | 0.39 | 0.4 | 0.12 | 0.4 | 0.4 | 0.48 | 0.43 | 0.38 | 0.39 | 0.38652 | 0.41 | < 5 | 0.33442 | 0.52 | 0.38 | 0.51 | 0.49 | 0.4 | 0.4 | 0.1 |  |  | 1
| 1 | 2 | 0.41 | 0.4 | 0.13 | 0.4 | 0.41 | 0.44 | 0.44 | 0.38 | 0.39 | 0.3717 | 0.45 | < 5 | 0.34849 | 0.53 | 0.36 | 0.52 | 0.46 | 0.4 | 0.4 | 0.2 |  |  | 3
| 1 | 3 | 0.38 | 0.4 | 0.11 | 0.41 | 0.43 | 0.44 | 0.43 | 0.38 | 0.38 | 0.34645 | 0.41 | < 5 | 0.36173 | 0.52 | 0.37 | 0.53 | 0.47 | 0.4 | 0.4 | 0.2 |  |  | 16
| 1 | 4 | 0.4 | 0.4 | 0.12 | 0.4 | 0.39 | 0.44 | 0.45 | 0.39 | 0.37 | 0.36506 | 0.49 | < 5 | 0.37296 | 0.52 | 0.4 | 0.53 | 0.48 | 0.4 | 0.4 | 0.2 |  |  | 0.40744
| 1 | 5 | 0.44 | 0.4 | 0.12 | 0.4 | 0.41 | 0.46 | 0.41 | 0.39 | 0.36 | 0.36515 | 0.49 | < 5 | 0.35563 | 0.52 | 0.42 | 0.52 | 0.48 | 0.4 | 0.4 | 0.1 |  |  | 98
| 1 | 6 | 0.46 | 0.4 | 0.09 | 0.41 | 0.4 | 0.45 | 0.42 | 0.38 | 0.37 | 0.38809 | 0.48 | < 5 | 0.33316 | 0.53 | 0.41 | 0.53 | 0.5 | 0.4 | 0.4 | 0.3
| Mean |  | 0.41333 | 0.4 | 0.115 | 0.40333 | 0.40667 | 0.45167 | 0.43 | 0.38333 | 0.37667 | 0.37049 | 0.455 |  | 0.35107 | 0.52333 | 0.39 | 0.52333 | 0.48 | 0.4 | 0.4 | 0.18333
| Median |  | 0.405 | 0.4 | 0.12 | 0.4 | 0.405 | 0.445 | 0.43 | 0.38 | 0.375 | 0.36842 | 0.465 |  | 0.35207 | 0.52 | 0.39 | 0.525 | 0.48 | 0.4 | 0.4 | 0.2
| Std Dev. |  | 0.030768 | 6.0809e-17 | 0.013784 | 0.005164 | 0.013663 | 0.016021 | 0.014142 | 0.005164 | 0.012111 | 0.015517 | 0.037815 |  | 0.015607 | 0.005164 | 0.023664 | 0.008165 | 0.014142 | 6.0809e-17 | 6.0809e-17 | 0.075277
| Rel.Std.Dev. |  | 7.444% | 1.52e-14% | 11.99% | 1.28% | 3.36% | 3.547% | 3.289% | 1.347% | 3.215% | 4.188% | 8.311% |  | 4.445% | 0.9867% | 6.068% | 1.56% | 2.946% | 1.52e-14% | 1.52e-14% | 41.06%
| PDM3 |  | 1.447% | -1.825% | -71.77% | -1.007% | -0.1892% | 10.86% | 5.538% | -5.916% | -7.552% | -9.067% | 11.67% |  | -13.84% | 28.45% | -4.28% | 28.45% | 17.81% | -1.825% | -1.825% | -55%
| Z-Score (Absolute) |  | 0.3 | 0 | 6.51 | 0.08 | 0.15 | 1.18 | 0.69 | 0.38 | 0.53 | 0.67 | 1.26 | NA | 1.12 | 2.82 | 0.23 | 2.82 | 1.83 | 0 | 0 | 4.95
| Analytical results for Tb in OREAS 524 (Certified Value 0.54 ppm) | [23 empty] | Certified
Tb | Round | Replicate | Lab | Lab | Lab | Lab | Lab | Lab | Lab | Lab | Lab | Lab | Lab | Lab | Lab | [9 empty] | 1
| No | No | 01 | 04 | 10 | 12 | 13 | 15 | 17 | 18 | 19 | 20 | 22 | 23 | 26 | [9 empty] | ppm
|  |  | 4A*OES/MS | 4A*OES/MS | 4A*MS | 4A*OES/MS | 4A*OES/MS | 4A*MS | 4A*OES/MS | 4A*OES/MS | 4A*MS | 4A*MS | 4A*MS | 4A*MS | 4A*MS | [9 empty] | 2
2
| 1 | 1 | 0.5 | 0.51 | 0.52 | 0.60955 | 0.524 | 0.55018 | 0.61 | 0.57 | 0.58 | 0.66 | 0.48 | 0.52 | 0.4 | [9 empty] | 1
| 1 | 2 | 0.49 | 0.5 | 0.51 | 0.62697 | 0.544 | 0.52167 | 0.62 | 0.55 | 0.58 | 0.62 | 0.48 | 0.54 | 0.5 | [9 empty] | 0
| 1 | 3 | 0.51 | 0.52 | 0.54 | 0.58943 | 0.507 | 0.56289 | 0.61 | 0.55 | 0.58 | 0.62 | 0.48 | 0.54 | 0.4 | [9 empty] | 16
| 1 | 4 | 0.51 | 0.5 | 0.54 | 0.61064 | 0.512 | 0.55465 | 0.61 | 0.57 | 0.57 | 0.62 | 0.48 | 0.54 | 0.5 | [9 empty] | 0.5428
| 1 | 5 | 0.5 | 0.49 | 0.54 | 0.64212 | 0.482 | 0.55038 | 0.6 | 0.59 | 0.57 | 0.63 | 0.46 | 0.54 | 0.4 | [9 empty] | 99
| 1 | 6 | 0.49 | 0.51 | 0.54 | 0.62273 | 0.508 | 0.56522 | 0.62 | 0.57 | 0.58 | 0.64 | 0.48 | 0.54 | 0.4
| Mean |  | 0.5 | 0.505 | 0.53167 | 0.61691 | 0.51283 | 0.55083 | 0.61167 | 0.56667 | 0.57667 | 0.63167 | 0.47667 | 0.53667 | 0.43333
| Median |  | 0.5 | 0.505 | 0.54 | 0.61668 | 0.51 | 0.55251 | 0.61 | 0.57 | 0.58 | 0.625 | 0.48 | 0.54 | 0.4
| Std Dev. |  | 0.0089443 | 0.010488 | 0.013292 | 0.017997 | 0.020517 | 0.015609 | 0.0075277 | 0.015055 | 0.005164 | 0.016021 | 0.008165 | 0.008165 | 0.05164
| Rel.Std.Dev. |  | 1.789% | 2.077% | 2.5% | 2.917% | 4.001% | 2.834% | 1.231% | 2.657% | 0.8955% | 2.536% | 1.713% | 1.521% | 11.92%
| PDM3 |  | -7.885% | -6.964% | -2.051% | 13.65% | -5.521% | 1.479% | 12.69% | 4.397% | 6.239% | 16.37% | -12.18% | -1.13% | -20.17%
| Z-Score (Absolute) |  | 0.67 | 0.58 | 0.09 | 1.48 | 0.44 | 0.37 | 1.38 | 0.55 | 0.74 | 1.75 | 1.1 | 0 | 1.9
| Analytical results for Te in OREAS 524 (Certified Value 1.88 ppm) | [23 empty] | Certified
Te | Round | Replicate | Lab | Lab | Lab | Lab | Lab | Lab | Lab | Lab | Lab | Lab | Lab | Lab | Lab | Lab | Lab | Lab | Lab | Lab | Lab | Lab |  |  | 1
| No | No | 01 | 03 | 04 | 05 | 06 | 07 | 08 | 09 | 10 | 12 | 13 | 15 | 17 | 18 | 19 | 20 | 21 | 22 | 23 | 26 |  |  | ppm
|  |  | 4A*OES/MS | 4A*MS | 4A*OES/MS | 4A*OES/MS | 4A*OES/MS | 4A*OES/MS | 4A*OES/MS | 4A*OES/MS | 4A*MS | 4A*OES/MS | 4A*OES/MS | 4A*MS | 4A*OES/MS | 4A*OES/MS | 4A*MS | 4A*MS | 4A*OES | 4A*MS | 4A*MS | 4A*MS |  |  | 2
3
| 1 | 1 | 1.93 | 2.2 | 1.84 | 1.95 | 2.02 | 2.14 | 1.73 | 1.88 | 1.7 | 1.7745 | 1.73 | 1.9567 | 1.73 | 1.57 | 1.9 | 4 | < 5 | 1.8 | 2.2 | 1.1 |  |  | 1
| 1 | 2 | 1.99 | 2.3 | 1.8 | 2 | 2.07 | 1.84 | 1.66 | 1.94 | 1.9 | 1.8035 | 1.75 | 1.8128 | 1.85 | 1.68 | 1.9 | 3.8 | < 5 | 1.8 | 2.2 | 1 |  |  | 4
| 1 | 3 | 1.88 | 2.2 | 1.87 | 2.03 | 2.06 | 2.09 | 1.68 | 1.95 | 1.7 | 1.8382 | 1.73 | 1.9763 | 1.93 | 1.81 | 2 | 3.9 | < 5 | 2 | 2 | 1 |  |  | 16
| 1 | 4 | 1.8 | 2.4 | 1.85 | 1.94 | 2.05 | 1.96 | 1.63 | 1.92 | 1.6 | 1.8337 | 1.69 | 1.853 | 1.83 | 1.74 | 1.9 | 4 | < 5 | 2 | 2.2 | 1.2 |  |  | 1.8796
| 1 | 5 | 2.01 | 2.1 | 1.86 | 1.93 | 2.05 | 1.99 | 1.61 | 1.93 | 1.9 | 1.8089 | 1.67 | 1.8565 | 1.79 | 1.7 | 1.9 | 4.2 | < 5 | 2 | 2 | 1.1 |  |  | 100
| 1 | 6 | 1.95 | 2.3 | 1.91 | 1.95 | 2.04 | 2.06 | 1.67 | 1.87 | 1.8 | 1.8221 | 1.7 | 1.9237 | 2.02 | 1.63 | 1.9 | 4 | < 5 | 2 | 2 | 1.9
| Mean |  | 1.9267 | 2.25 | 1.855 | 1.9667 | 2.0483 | 2.0133 | 1.6633 | 1.915 | 1.7667 | 1.8135 | 1.7117 | 1.8965 | 1.8583 | 1.6883 | 1.9167 | 3.9833 |  | 1.9333 | 2.1 | 1.2167
| Median |  | 1.94 | 2.25 | 1.855 | 1.95 | 2.05 | 2.025 | 1.665 | 1.925 | 1.75 | 1.8155 | 1.715 | 1.8901 | 1.84 | 1.69 | 1.9 | 4 |  | 2 | 2.1 | 1.1
| Std Dev. |  | 0.077115 | 0.10488 | 0.036194 | 0.039328 | 0.017224 | 0.10727 | 0.041793 | 0.032711 | 0.12111 | 0.023368 | 0.029944 | 0.065167 | 0.10323 | 0.083766 | 0.040825 | 0.13292 |  | 0.10328 | 0.10954 | 0.34303
| Rel.Std.Dev. |  | 4.002% | 4.661% | 1.951% | 2% | 0.8409% | 5.328% | 2.513% | 1.708% | 6.855% | 1.289% | 1.749% | 3.436% | 5.555% | 4.961% | 2.13% | 3.337% |  | 5.342% | 5.216% | 28.19%
| PDM3 |  | 2.505% | 19.71% | -1.308% | 4.633% | 8.978% | 7.116% | -11.51% | 1.884% | -6.007% | -3.517% | -8.934% | 0.9001% | -1.131% | -10.18% | 1.973% | 111.9% |  | 2.86% | 11.73% | -35.27%
| Z-Score (Absolute) |  | 0.08 | 2.23 | 0.4 | 0.34 | 0.89 | 0.65 | 1.67 | 0 | 0.99 | 0.67 | 1.35 | 0.12 | 0.38 | 1.51 | 0.01 | 13.74 | NA | 0.12 | 1.23 | 5.55
| Analytical results for Th in OREAS 524 (Certified Value 6.67 ppm) | [23 empty] | Certified
Th | Round | Replicate | Lab | Lab | Lab | Lab | Lab | Lab | Lab | Lab | Lab | Lab | Lab | Lab | Lab | Lab | Lab | Lab | Lab | Lab | Lab |  |  |  | 1
| No | No | 01 | 02 | 03 | 04 | 05 | 06 | 07 | 08 | 09 | 10 | 12 | 13 | 15 | 17 | 18 | 19 | 20 | 23 | 26 |  |  |  | ppm
|  |  | 4A*OES/MS | 4A*OES | 4A*MS | 4A*OES/MS | 4A*OES/MS | 4A*OES/MS | 4A*OES/MS | 4A*OES/MS | 4A*OES/MS | 4A*MS | 4A*OES/MS | 4A*OES/MS | 4A*MS | 4A*OES/MS | 4A*OES/MS | 4A*MS | 4A*MS | 4A*MS | 4A*MS |  |  |  | 2
3
| 1 | 1 | 7 | 15 | 2.8 | 7.6 | 6.43 | 6.34 | 6.56 | 6.25 | 6.64 | 6.23 | 6.6303 | 7.02 | 6.7464 | 4.1 | 3.6 | 4.58 | 6.86 | 5.9 | 1.4 |  |  |  | 1
| 1 | 2 | 7.2 | 13 | 3 | 7.3 | 7.25 | 6.11 | 6.24 | 5.84 | 6.81 | 6.57 | 7.4826 | 7.14 | 6.9621 | 4.4 | 2.3 | 4.49 | 6.64 | 6.4 | 1.2 |  |  |  | 0
| 1 | 3 | 7.3 | 14 | 2.9 | 7.8 | 6.89 | 6.61 | 6.3 | 5.89 | 6.56 | 6.83 | 7.4491 | 6.94 | 6.7615 | 3.8 | 2.8 | 4.47 | 5.9 | 5.8 | 1.2 |  |  |  | 16
| 1 | 4 | 7.2 | 13 | 2.8 | 7.6 | 6.83 | 6.35 | 6.42 | 5.95 | 6.5 | 6.62 | 7.2441 | 7.12 | 6.636 | 3.9 | 2.9 | 4.31 | 5.67 | 5.9 | 1.4 |  |  |  | 6.6675
| 1 | 5 | 7.3 | 14 | 2.8 | 7.4 | 6.78 | 6.07 | 6.55 | 5.7 | 6.73 | 6.95 | 6.6829 | 6.73 | 6.9624 | 4.2 | 2.7 | 4.21 | 6.77 | 6.1 | 1.7 |  |  |  | 101
| 1 | 6 | 7.3 | 14 | 2.6 | 7.6 | 6.88 | 6.31 | 6.47 | 6.17 | 6.18 | 6.22 | 6.4916 | 7.04 | 6.6961 | 4.3 | 2.6 | 4.58 | 6.56 | 6.2 | 2.6
| Mean |  | 7.2167 | 13.8333 | 2.8167 | 7.55 | 6.8433 | 6.2983 | 6.4233 | 5.9667 | 6.57 | 6.57 | 6.9968 | 6.9983 | 6.7941 | 4.1167 | 2.8167 | 4.44 | 6.4 | 6.05 | 1.5833
| Median |  | 7.25 | 14 | 2.8 | 7.6 | 6.855 | 6.325 | 6.445 | 5.92 | 6.6 | 6.595 | 6.9635 | 7.03 | 6.7539 | 4.15 | 2.75 | 4.48 | 6.6 | 6 | 1.4
| Std Dev. |  | 0.1169 | 0.75277 | 0.13292 | 0.17607 | 0.26227 | 0.19457 | 0.13095 | 0.20733 | 0.22145 | 0.30087 | 0.44491 | 0.14999 | 0.13749 | 0.23166 | 0.43551 | 0.14993 | 0.49287 | 0.22583 | 0.53072
| Rel.Std.Dev. |  | 1.62% | 5.442% | 4.719% | 2.332% | 3.833% | 3.089% | 2.039% | 3.475% | 3.371% | 4.579% | 6.359% | 2.143% | 2.024% | 5.627% | 15.46% | 3.377% | 7.701% | 3.733% | 33.52%
| PDM3 |  | 8.236% | 107.5% | -57.76% | 13.24% | 2.637% | -5.537% | -3.662% | -10.51% | -1.462% | -1.462% | 4.938% | 4.962% | 1.899% | -38.26% | -57.76% | -33.41% | -4.012% | -9.261% | -76.25%
| Z-Score (Absolute) |  | 0.93 | 8.71 | 4.24 | 1.32 | 0.49 | 0.15 | 0 | 0.54 | 0.17 | 0.17 | 0.67 | 0.68 | 0.44 | 2.71 | 4.43 | 2.33 | 0.03 | 0.44 | 5.93
| Analytical results for Ti in OREAS 524 (Certified Value 0.271 wt.%) | [23 empty] | Certified
Ti | Round | Replicate | Lab | Lab | Lab | Lab | Lab | Lab | Lab | Lab | Lab | Lab | Lab | Lab | Lab | Lab | Lab | Lab | Lab | Lab | Lab | Lab | Lab |  | 1
| No | No | 01 | 02 | 03 | 04 | 05 | 06 | 07 | 08 | 09 | 10 | 12 | 13 | 14 | 15 | 17 | 18 | 19 | 20 | 21 | 23 | 26 |  | wt.%
|  |  | 4A*OES/MS | 4A*OES | 4A*MS | 4A*OES/MS | 4A*OES/MS | 4A*OES/MS | 4A*OES/MS | 4A*OES/MS | 4A*OES/MS | 4A*OES | 4A*OES/MS | 4A*OES/MS | 4A*OES | 4A*OES | 4A*OES/MS | 4A*OES/MS | 4A*OES | 4A*OES | 4A*OES | 4A*OES | 4A*OES |  | 3
3
| 1 | 1 | 0.26 | 0.27 | 0.276 | 0.29 | 0.27 | 0.261 | 0.279 | 0.277 | 0.276 | 0.2669 | 0.27849 | 0.271 | 0.244 | 0.27007 | 0.23 | 0.26 | 0.284 | 0.294 | 0.28 | 0.285 | 0.23 |  | 1
| 1 | 2 | 0.26 | 0.28 | 0.278 | 0.28 | 0.274 | 0.262 | 0.273 | 0.272 | 0.278 | 0.2638 | 0.27444 | 0.263 | 0.241 | 0.26074 | 0.23 | 0.26 | 0.254 | 0.288 | 0.27 | 0.295 | 0.24 |  | 0
| 1 | 3 | 0.26 | 0.27 | 0.274 | 0.29 | 0.27 | 0.268 | 0.274 | 0.269 | 0.279 | 0.2667 | 0.27018 | 0.261 | 0.247 | 0.27061 | 0.23 | 0.26 | 0.26 | 0.279 | 0.26 | 0.295 | 0.26 |  | 16
| 1 | 4 | 0.26 | 0.26 | 0.271 | 0.28 | 0.266 | 0.256 | 0.275 | 0.266 | 0.28 | 0.2715 | 0.27841 | 0.269 | 0.248 | 0.26487 | 0.24 | 0.27 | 0.263 | 0.285 | 0.26 | 0.29 | 0.24 |  | 0.27076
| 1 | 5 | 0.26 | 0.28 | 0.274 | 0.28 | 0.266 | 0.264 | 0.278 | 0.264 | 0.279 | 0.2658 | 0.28075 | 0.273 | 0.246 | 0.2681 | 0.23 | 0.27 | 0.262 | 0.283 | 0.27 | 0.285 | 0.21 |  | 102
| 1 | 6 | 0.26 | 0.26 | 0.27 | 0.29 | 0.271 | 0.263 | 0.277 | 0.268 | 0.275 | 0.2666 | 0.28213 | 0.271 | 0.242 | 0.26022 | 0.23 | 0.27 | 0.272 | 0.284 | 0.27 | 0.3 | 0.28
| Mean |  | 0.26 | 0.27 | 0.27383 | 0.285 | 0.2695 | 0.26233 | 0.276 | 0.26933 | 0.27783 | 0.26688 | 0.2774 | 0.268 | 0.24467 | 0.26577 | 0.23167 | 0.265 | 0.26583 | 0.2855 | 0.26833 | 0.29167 | 0.24333
| Median |  | 0.26 | 0.27 | 0.274 | 0.285 | 0.27 | 0.2625 | 0.276 | 0.2685 | 0.2785 | 0.26665 | 0.27845 | 0.27 | 0.245 | 0.26648 | 0.23 | 0.265 | 0.2625 | 0.2845 | 0.27 | 0.2925 | 0.24
| Std Dev. |  | 0 | 0.0089443 | 0.0029944 | 0.0054772 | 0.0030822 | 0.0039328 | 0.0023664 | 0.0046332 | 0.0019408 | 0.0025341 | 0.0043998 | 0.004858 | 0.0028048 | 0.0045656 | 0.0040825 | 0.0054772 | 0.010629 | 0.0050892 | 0.0075277 | 0.0060553 | 0.024221
| Rel.Std.Dev. |  | 0% | 3.313% | 1.094% | 1.922% | 1.144% | 1.499% | 0.8574% | 1.72% | 0.6985% | 0.9495% | 1.586% | 1.813% | 1.146% | 1.718% | 1.762% | 2.067% | 3.998% | 1.783% | 2.805% | 2.076% | 9.954%
| PDM3 |  | -3.974% | -0.2806% | 1.135% | 5.259% | -0.4653% | -3.112% | 1.935% | -0.5268% | 2.612% | -1.432% | 2.452% | -1.019% | -9.637% | -1.844% | -14.44% | -2.127% | -1.82% | 5.444% | -0.8962% | 7.722% | -10.13%
| Z-Score (Absolute) |  | 0.92 | 0.18 | 0.6 | 1.83 | 0.13 | 0.66 | 0.84 | 0.11 | 1.04 | 0.16 | 1 | 0.04 | 2.6 | 0.28 | 4.03 | 0.37 | 0.67 | 1.89 | 0 | 2.57 | 2.75
| Analytical results for Tl in OREAS 524 (Certified Value 0.3 ppm) | [23 empty] | Certified
Tl | Round | Replicate | Lab | Lab | Lab | Lab | Lab | Lab | Lab | Lab | Lab | Lab | Lab | Lab | Lab | Lab | Lab | Lab | Lab | Lab | Lab | Lab |  |  | 1
| No | No | 01 | 03 | 04 | 05 | 06 | 07 | 08 | 09 | 10 | 12 | 13 | 15 | 17 | 18 | 19 | 20 | 21 | 22 | 23 | 26 |  |  | ppm
|  |  | 4A*OES/MS | 4A*MS | 4A*OES/MS | 4A*OES/MS | 4A*OES/MS | 4A*OES/MS | 4A*OES/MS | 4A*OES/MS | 4A*MS | 4A*OES/MS | 4A*OES/MS | 4A*MS | 4A*OES/MS | 4A*OES/MS | 4A*MS | 4A*MS | 4A*OES | 4A*MS | 4A*MS | 4A*MS |  |  | 2
3
| 1 | 1 | 0.29 | < 0.5 | 0.29 | 0.3 | 0.32 | 0.33 | 0.33 | 0.34 | 0.33 | 0.29363 | 0.3 | 0.23586 | 0.31 | 0.3 | 0.3 | 0.3 | < 5 | 0.3 | 0.4 | 0.29 |  |  | 1
| 1 | 2 | 0.31 | < 0.5 | 0.28 | 0.28 | 0.31 | 0.31 | 0.33 | 0.32 | 0.3 | 0.30468 | 0.32 | 0.2591 | 0.31 | 0.29 | 0.3 | 0.3 | < 5 | 0.4 | 0.4 | 0.29 |  |  | 5
| 1 | 3 | 0.3 | < 0.5 | 0.3 | 0.29 | 0.32 | 0.32 | 0.31 | 0.33 | 0.29 | 0.28657 | 0.31 | 0.26071 | 0.3 | 0.29 | 0.3 | 0.2 | < 5 | 0.3 | 0.4 | 0.29 |  |  | 16
| 1 | 4 | 0.3 | < 0.5 | 0.28 | 0.29 | 0.31 | 0.32 | 0.32 | 0.32 | 0.32 | 0.30192 | 0.32 | 0.2599 | 0.31 | 0.3 | 0.3 | 0.3 | < 5 | 0.4 | 0.4 | 0.28 |  |  | 0.30284
| 1 | 5 | 0.3 | < 0.5 | 0.3 | 0.29 | 0.32 | 0.34 | 0.31 | 0.34 | 0.32 | 0.31046 | 0.33 | 0.28302 | 0.3 | 0.29 | 0.3 | 0.3 | < 5 | 0.3 | 0.4 | 0.3 |  |  | 103
| 1 | 6 | 0.31 | < 0.5 | 0.3 | 0.3 | 0.32 | 0.31 | 0.31 | 0.32 | 0.29 | 0.29031 | 0.31 | 0.2637 | 0.33 | 0.3 | 0.3 | 0.3 | < 5 | 0.4 | 0.4 | 0.3
| Mean |  | 0.30167 |  | 0.29167 | 0.29167 | 0.31667 | 0.32167 | 0.31833 | 0.32833 | 0.30833 | 0.29793 | 0.315 | 0.26038 | 0.31 | 0.295 | 0.3 | 0.28333 |  | 0.35 | 0.4 | 0.29167
| Median |  | 0.3 |  | 0.295 | 0.29 | 0.32 | 0.32 | 0.315 | 0.325 | 0.31 | 0.29777 | 0.315 | 0.2603 | 0.31 | 0.295 | 0.3 | 0.3 |  | 0.35 | 0.4 | 0.29
| Std Dev. |  | 0.0075277 |  | 0.0098319 | 0.0075277 | 0.005164 | 0.01169 | 0.0098319 | 0.0098319 | 0.017224 | 0.0092109 | 0.010488 | 0.015009 | 0.010954 | 0.0054772 | 0 | 0.040825 |  | 0.054772 | 6.0809e-17 | 0.0075277
| Rel.Std.Dev. |  | 2.495% |  | 3.371% | 2.581% | 1.631% | 3.634% | 3.089% | 2.994% | 5.586% | 3.092% | 3.33% | 5.764% | 3.534% | 1.857% | 0% | 14.41% |  | 15.65% | 1.52e-14% | 2.581%
| PDM3 |  | -0.3879% |  | -3.69% | -3.69% | 4.565% | 6.216% | 5.116% | 8.418% | 1.813% | -1.623% | 4.015% | -14.02% | 2.364% | -2.589% | -0.9383% | -6.442% |  | 15.57% | 32.08% | -3.69%
| Z-Score (Absolute) |  | 0.06 | NA | 0.67 | 0.67 | 1.16 | 1.53 | 1.29 | 2.02 | 0.55 | 0.21 | 1.04 | 2.98 | 0.67 | 0.43 | 0.06 | 0.06 | NA | 0.06 | 7.29 | 0.67
| Analytical results for Tm in OREAS 524 (Certified Value 0.25 ppm) | [23 empty] | Certified
Tm | Round | Replicate | 01: Lab; 03: Lab; 04: Lab; 05: Lab; 06: Lab; 07: Lab; 08: Lab; 09: Lab; 10: Lab; 12: Lab |  |  | 1
| No | No | 01: 04; 03: 10; 04: 12; 05: 13; 06: 15; 07: 19; 08: 20; 09: 22; 10: 23; 12: 26 |  |  | ppm
|  |  | 01: 4A*OES/MS; 03: 4A*MS; 04: 4A*OES/MS; 05: 4A*OES/MS; 06: 4A*MS; 07: 4A*MS; 08: 4A*MS; 09: 4A*MS; 10: 4A*MS; 12: 4A*MS |  |  | 2
3
| 1 | 1 | 01: 0.25; 03: 0.28; 04: 0.25637; 05: 0.21; 06: 0.257; 07: 0.26; 08: 0.32; 09: 0.24; 10: 0.25; 12: 0.2 |  |  | 1
| 1 | 2 | 01: 0.24; 03: 0.26; 04: 0.29223; 05: 0.2; 06: 0.2489; 07: 0.25; 08: 0.3; 09: 0.24; 10: 0.25; 12: 0.3 |  |  | 16
| 1 | 3 | 01: 0.26; 03: 0.26; 04: 0.27383; 05: 0.2; 06: 0.2605; 07: 0.26; 08: 0.31; 09: 0.26; 10: 0.25; 12: 0.2 |  |  | 16
| 1 | 4 | 01: 0.25; 03: 0.28; 04: 0.26075; 05: 0.21; 06: 0.2666; 07: 0.25; 08: 0.32; 09: 0.24; 10: 0.25; 12: 0.2 |  |  | 0.25445
| 1 | 5 | 01: 0.25; 03: 0.28; 04: 0.25382; 05: 0.21; 06: 0.2673; 07: 0.25; 08: 0.32; 09: 0.24; 10: 0.25; 12: 0.3 |  |  | 104
| 1 | 6 | 01: 0.25; 03: 0.26; 04: 0.27771; 05: 0.2; 06: 0.2688; 07: 0.26; 08: 0.32; 09: 0.26; 10: 0.25; 12: 0.2
| Mean |  | 01: 0.25; 03: 0.27; 04: 0.26912; 05: 0.205; 06: 0.26152; 07: 0.255; 08: 0.315; 09: 0.24667; 10: 0.25; 12: 0.23333
| Median |  | 01: 0.25; 03: 0.27; 04: 0.26729; 05: 0.205; 06: 0.26355; 07: 0.255; 08: 0.32; 09: 0.24; 10: 0.25; 12: 0.2
| Std Dev. |  | 01: 0.0063246; 03: 0.010954; 04: 0.014811; 05: 0.0054772; 06: 0.0076544; 07: 0.0054772; 08: 0.0083666; 09: 0.010328; 10: 0; 12: 0.05164
| Rel.Std.Dev. |  | 01: 2.53%; 03: 4.057%; 04: 5.503%; 05: 2.672%; 06: 2.927%; 07: 2.148%; 08: 2.656%; 09: 4.187%; 10: 0%; 12: 22.13%
| PDM3 |  | 01: -1.751%; 03: 6.109%; 04: 5.763%; 05: -19.44%; 06: 2.775%; 07: 0.2144%; 08: 23.79%; 09: -3.061%; 10: -1.751%; 12: -8.301%
| Z-Score (Absolute) |  | 01: 0.13; 03: 0.92; 04: 0.87; 05: 2.5; 06: 0.47; 07: 0.13; 08: 3.29; 09: 0.31; 10: 0.13; 12: 1.01
| Analytical results for U in OREAS 524 (Certified Value 57 ppm) | [23 empty] | Certified
U | Round | Replicate | Lab | Lab | Lab | Lab | Lab | Lab | Lab | Lab | Lab | Lab | Lab | Lab | Lab | Lab | Lab | Lab | Lab | Lab | Lab | Lab | Lab |  | 1
| No | No | 01 | 02 | 03 | 04 | 05 | 06 | 07 | 08 | 09 | 10 | 12 | 13 | 15 | 17 | 18 | 19 | 20 | 21 | 22 | 23 | 26 |  | ppm
|  |  | 4A*OES/MS | 4A*OES | 4A*MS | 4A*OES/MS | 4A*OES/MS | 4A*OES/MS | 4A*OES/MS | 4A*OES/MS | 4A*OES/MS | 4A*MS | 4A*OES/MS | 4A*OES/MS | 4A*MS | 4A*OES/MS | 4A*OES/MS | 4A*MS | 4A*MS | 4A*OES | 4A*MS | 4A*MS | 4A*OES |  | 0
1
| 1 | 1 | 53.4 | 46 | 62.7 | 53.5 | 60 | 56.3 | 59.8 | 57.5 | 55.1 | 55.38 | 59.3921 | 49.3 | 55.761 | 58.6 | 60.1 | 71.9 | 77.5 | < 10 | 62.9 | 56 | 60 |  | 1
| 1 | 2 | 56 | 54 | 61.8 | 52.25 | 61 | 55.7 | 57.3 | 57.3 | 57 | 56.73 | 59.6507 | 49.1 | 55.1587 | 58.9 | 61.9 | 71.7 | 72.2 | < 10 | 65.4 | 57.5 | 60 |  | 0
| 1 | 3 | 56 | 44 | 61.8 | 55.34 | 62.3 | 57 | 59 | 56.3 | 57.1 | 56.63 | 59.0973 | 48.3 | 55.9689 | 59 | 62 | 72.2 | 71.1 | < 10 | 62.7 | 56.4 | 60 |  | 16
| 1 | 4 | 54.1 | 44 | 61.9 | 53.46 | 59.5 | 53.4 | 59.7 | 56.1 | 56.5 | 56.88 | 59.7033 | 48.2 | 56.4819 | 60.9 | 63.8 | 71 | 77.8 | < 10 | 62.4 | 56.7 | 60 |  | 57.2959
| 1 | 5 | 56.1 | 52 | 61.8 | 52.98 | 61.4 | 55.7 | 59.5 | 54.4 | 57.4 | 56.98 | 59.4587 | 50.1 | 56.5599 | 58.5 | 63.7 | 71.9 | 76.8 | < 10 | 62 | 55.9 | 60 |  | 105
| 1 | 6 | 55.3 | 44 | 61.2 | 54.19 | 61.9 | 55 | 61.3 | 56.2 | 54.2 | 55.5 | 58.9195 | 48.5 | 55.9666 | 61.4 | 62.6 | 71.8 | 75.8 | 10 | 63.1 | 55.9 | 60
| Mean |  | 55.15 | 47.3333 | 61.8667 | 53.62 | 61.0167 | 55.5167 | 59.4333 | 56.3 | 56.2167 | 56.35 | 59.3703 | 48.9167 | 55.9828 | 59.55 | 62.35 | 71.75 | 75.2 | 10 | 63.0833 | 56.4 | 60
| Median |  | 55.65 | 45 | 61.8 | 53.48 | 61.2 | 55.7 | 59.6 | 56.25 | 56.75 | 56.68 | 59.4254 | 48.8 | 55.9678 | 58.95 | 62.3 | 71.85 | 76.3 | 10 | 62.8 | 56.2 | 60
| Std Dev. |  | 1.1432 | 4.5019 | 0.48028 | 1.0592 | 1.087 | 1.2352 | 1.2987 | 1.1045 | 1.2797 | 0.7161 | 0.30837 | 0.72778 | 0.51205 | 1.2629 | 1.3693 | 0.40373 | 2.8559 |  | 1.199 | 0.6261 | 0
| Rel.Std.Dev. |  | 2.073% | 9.511% | 0.7763% | 1.975% | 1.782% | 2.225% | 2.185% | 1.962% | 2.276% | 1.271% | 0.5194% | 1.488% | 0.9147% | 2.121% | 2.196% | 0.5627% | 3.798% |  | 1.901% | 1.11% | 0%
| PDM3 |  | -3.745% | -17.39% | 7.977% | -6.416% | 6.494% | -3.105% | 3.73% | -1.738% | -1.884% | -1.651% | 3.62% | -14.62% | -2.292% | 3.934% | 8.821% | 25.23% | 31.25% | -82.55% | 10.1% | -1.564% | 4.72%
| Z-Score (Absolute) |  | 0.27 | 1.23 | 1.17 | 0.6 | 0.99 | 0.19 | 0.65 | 0.02 | 0.04 | 0.01 | 0.64 | 1.6 | 0.09 | 0.67 | 1.27 | 3.29 | 4.02 | 9.93 | 1.33 | 0 | 0.77
| Analytical results for V in OREAS 524 (Certified Value 107 ppm) | [23 empty] | Certified
V | Round | Replicate | Lab | Lab | Lab | Lab | Lab | Lab | Lab | Lab | Lab | Lab | Lab | Lab | Lab | Lab | Lab | Lab | Lab | Lab | Lab | Lab | Lab | Lab | 1
| No | No | 01 | 02 | 03 | 04 | 05 | 06 | 07 | 08 | 09 | 10 | 12 | 13 | 14 | 15 | 17 | 18 | 19 | 20 | 21 | 22 | 23 | 26 | ppm
|  |  | 4A*OES/MS | 4A*OES | 4A*MS | 4A*OES/MS | 4A*OES/MS | 4A*OES/MS | 4A*OES/MS | 4A*OES/MS | 4A*OES/MS | 4A*OES | 4A*OES/MS | 4A*OES/MS | 4A*OES | 4A*OES | 4A*OES/MS | 4A*OES/MS | 4A*OES | 4A*OES | 4A*OES | 4A*MS | 4A*OES | 4A*OES | 0
0
| 1 | 1 | 119 | 109 | 113 | 98 | 101 | 98 | 109 | 109 | 104 | 105 | 114.5433 | 116 | 105 | 113.88 | 106 | 104 | 101 | 109 | 108 | 115 | 105 | 103 | 1
| 1 | 2 | 121 | 111 | 112 | 92 | 102 | 99 | 106 | 105 | 107 | 105 | 119.0563 | 118 | 104 | 107.94 | 106 | 107 | 98 | 106 | 106 | 115 | 110 | 108 | 0
| 1 | 3 | 124 | 106 | 114 | 103 | 102 | 101 | 106 | 104 | 107 | 107 | 110.6759 | 116 | 105 | 112.06 | 110 | 109 | 104 | 104 | 103 | 115 | 110 | 108 | 16
| 1 | 4 | 121 | 103 | 111 | 97 | 100 | 96 | 107 | 102 | 107 | 107 | 114.1327 | 116 | 104 | 111 | 109 | 107 | 104 | 108 | 104 | 110 | 110 | 106 | 106.9607
| 1 | 5 | 122 | 111 | 112 | 97 | 99 | 100 | 107 | 103 | 107 | 107 | 116.9082 | 110 | 104 | 111.54 | 108 | 109 | 106 | 109 | 104 | 110 | 110 | 97 | 106
| 1 | 6 | 124 | 106 | 112 | 99 | 100 | 98 | 105 | 105 | 103 | 106 | 113.7733 | 110 | 105 | 111.49 | 109 | 108 | 111 | 107 | 104 | 115 | 115 | 111
| Mean |  | 121.8333 | 107.6667 | 112.3333 | 97.6667 | 100.6667 | 98.6667 | 106.6667 | 104.6667 | 105.8333 | 106.1667 | 114.8483 | 114.3333 | 104.5 | 111.3183 | 108 | 107.3333 | 104 | 107.1667 | 104.8333 | 113.3333 | 110 | 105.5
| Median |  | 121.5 | 107.5 | 112 | 97.5 | 100.5 | 98.5 | 106.5 | 104.5 | 107 | 106.5 | 114.338 | 116 | 104.5 | 111.515 | 108.5 | 107.5 | 104 | 107.5 | 104 | 115 | 110 | 107
| Std Dev. |  | 1.9408 | 3.2042 | 1.0328 | 3.559 | 1.2111 | 1.7512 | 1.3663 | 2.4221 | 1.8348 | 0.98319 | 2.8678 | 3.4448 | 0.54772 | 1.9342 | 1.6733 | 1.8619 | 4.4272 | 1.9408 | 1.8348 | 2.582 | 3.1623 | 4.9295
| Rel.Std.Dev. |  | 1.593% | 2.976% | 0.9194% | 3.644% | 1.203% | 1.775% | 1.281% | 2.314% | 1.734% | 0.9261% | 2.497% | 3.013% | 0.5241% | 1.738% | 1.549% | 1.735% | 4.257% | 1.811% | 1.75% | 2.278% | 2.875% | 4.673%
| PDM3 |  | 13.9% | 0.66% | 5.023% | -8.689% | -5.884% | -7.754% | -0.2749% | -2.145% | -1.054% | -0.7424% | 7.374% | 6.893% | -2.301% | 4.074% | 0.9716% | 0.3483% | -2.768% | 0.1925% | -1.989% | 5.958% | 2.841% | -1.366%
| Z-Score (Absolute) |  | 3.77 | 0.19 | 1.37 | 2.34 | 1.58 | 2.09 | 0.06 | 0.57 | 0.27 | 0.19 | 2.01 | 1.88 | 0.61 | 1.28 | 0.27 | 0.11 | 0.74 | 0.06 | 0.53 | 1.62 | 0.78 | 0.36
| Analytical results for W in OREAS 524 (Certified Value 177 ppm) | [23 empty] | Certified
W | Round | Replicate | Lab | Lab | Lab | Lab | Lab | Lab | Lab | Lab | Lab | Lab | Lab | Lab | Lab | Lab | Lab | Lab | Lab | Lab | Lab | Lab | Lab | Lab | 1
| No | No | 01 | 02 | 03 | 04 | 05 | 06 | 07 | 08 | 09 | 10 | 12 | 13 | 14 | 15 | 17 | 18 | 19 | 20 | 21 | 22 | 23 | 26 | ppm
|  |  | 4A*OES/MS | 4A*OES | 4A*MS | 4A*OES/MS | 4A*OES/MS | 4A*OES/MS | 4A*OES/MS | 4A*OES/MS | 4A*OES/MS | 4A*MS | 4A*OES/MS | 4A*OES/MS | 4A*OES | 4A*MS | 4A*OES/MS | 4A*OES/MS | 4A*MS | 4A*OES | 4A*OES | 4A*MS | 4A*MS | 4A*OES | 0
0
| 1 | 1 | 190.3 | 184 | > 200 | 167.78 | 178 | 173.5 | 187.5 | 184 | 178 | 180.4 | 186.8052 | 155 | 190 | 161.117 | 196 | 188 | 166 | 190 | 164 | 111 | 155 | 123 | 1
| 1 | 2 | 200.2 | 187 | 198.9 | 165.95 | 180 | 176.5 | 178 | 184 | 183.5 | 177.5 | 189.6877 | 152 | 191 | 163.412 | 196 | 191 | 163 | 180 | 163 | 155 | 158 | 145 | 0
| 1 | 3 | 199.5 | 182 | 192.5 | 169.78 | 180.5 | 177 | 179.5 | 180 | 184.5 | 179 | 185.7469 | 151 | 189 | 164.978 | 196 | 190 | 166 | 190 | 158 | 157 | 155 | 161 | 16
| 1 | 4 | 194.1 | 180 | 188.4 | 168.82 | 179 | 168 | 184 | 180 | 182.5 | 180.8 | 190.9582 | 155 | 186 | 169.169 | 201 | 193 | 163 | 180 | 157 | 164 | 157 | 138 | 177.03
| 1 | 5 | 199.5 | 189 | 188.7 | 167.96 | 178.5 | 175.5 | 188.5 | 175 | 185.5 | 182 | 187.2992 | 160 | 190 | 168.432 | 197 | 194 | 165 | 180 | 161 | 162 | 154 | 93 | 107
| 1 | 6 | 195 | 182 | 192.1 | 169.19 | 178.5 | 172 | 187.5 | 178.5 | 178 | 178.7 | 187.4862 | 155 | 193 | 168.564 | 197 | 191 | 167 | 200 | 157 | 155 | 153 | 206
| Mean |  | 196.4333 | 184 | 192.12 | 168.2467 | 179.0833 | 173.75 | 184.1667 | 180.25 | 182 | 179.7333 | 187.9972 | 154.6667 | 189.8333 | 165.9453 | 197.1667 | 191.1667 | 165 | 186.6667 | 160 | 150.6667 | 155.3333 | 144.3333
| Median |  | 197.25 | 183 | 192.1 | 168.39 | 178.75 | 174.5 | 185.75 | 180 | 183 | 179.7 | 187.3927 | 155 | 190 | 166.705 | 196.5 | 191 | 165.5 | 185 | 159.5 | 156 | 155 | 141.5
| Std Dev. |  | 3.9526 | 3.4059 | 4.2323 | 1.3524 | 0.9704 | 3.3875 | 4.4907 | 3.4315 | 3.2558 | 1.6318 | 1.9421 | 3.1411 | 2.3166 | 3.2894 | 1.9408 | 2.137 | 1.6733 | 8.165 | 3.0984 | 19.7855 | 1.8619 | 37.9772
| Rel.Std.Dev. |  | 2.012% | 1.851% | 2.203% | 0.8038% | 0.5419% | 1.95% | 2.438% | 1.904% | 1.789% | 0.9079% | 1.033% | 2.031% | 1.22% | 1.982% | 0.9843% | 1.118% | 1.014% | 4.374% | 1.936% | 13.13% | 1.199% | 26.31%
| PDM3 |  | 10.96% | 3.937% | 8.524% | -4.961% | 1.16% | -1.853% | 4.031% | 1.819% | 2.807% | 1.527% | 6.195% | -12.63% | 7.232% | -6.261% | 11.37% | 7.985% | -6.795% | 5.444% | -9.62% | -14.89% | -12.26% | -18.47%
| Z-Score (Absolute) |  | 0.97 | 0.24 | 0.71 | 0.69 | 0.05 | 0.37 | 0.25 | 0.02 | 0.12 | 0.02 | 0.47 | 1.49 | 0.58 | 0.83 | 1.01 | 0.66 | 0.88 | 0.39 | 1.18 | 1.26 | 1.45 | 1.03
| Analytical results for Y in OREAS 524 (Certified Value 16.6 ppm) | [23 empty] | Certified
Y | Round | Replicate | Lab | Lab | Lab | Lab | Lab | Lab | Lab | Lab | Lab | Lab | Lab | Lab | Lab | Lab | Lab | Lab | Lab | Lab | Lab | Lab | Lab | Lab | 1
| No | No | 01 | 02 | 03 | 04 | 05 | 06 | 07 | 08 | 09 | 10 | 12 | 13 | 14 | 15 | 17 | 18 | 19 | 20 | 21 | 22 | 23 | 26 | ppm
|  |  | 4A*OES/MS | 4A*OES | 4A*MS | 4A*OES/MS | 4A*OES/MS | 4A*OES/MS | 4A*OES/MS | 4A*OES/MS | 4A*OES/MS | 4A*MS | 4A*OES/MS | 4A*OES/MS | 4A*OES | 4A*MS | 4A*OES/MS | 4A*OES/MS | 4A*MS | 4A*OES | 4A*OES | 4A*MS | 4A*MS | 4A*MS | 1
2
| 1 | 1 | 16.7 | 15 | 17.9 | 15.18 | 16.8 | 16.3 | 18.2 | 17.4 | 17.2 | 16.43 | 16.1001 | 16.1 | 17.1 | 16.1708 | 15.8 | 16 | 16.5 | 17.6 | 17 | 18.2 | 15.7 | 16 | 1
| 1 | 2 | 17.6 | 15 | 17.2 | 15.11 | 16.8 | 16.5 | 17.8 | 17.1 | 17.6 | 15.53 | 16.4955 | 16.4 | 17.3 | 15.8378 | 15.7 | 15.3 | 16.4 | 17.2 | 16 | 18.4 | 15.8 | 16 | 0
| 1 | 3 | 17.4 | 14 | 18.1 | 16.2 | 17.2 | 16.9 | 17.8 | 16.7 | 17.9 | 16.12 | 16.0907 | 15.8 | 17.6 | 16.2877 | 16 | 15.7 | 16.4 | 16.7 | 16 | 18 | 15.7 | 15.8 | 16
| 1 | 4 | 16.7 | 14 | 17.6 | 15.43 | 16.5 | 16 | 18 | 16.6 | 17.6 | 16.38 | 16.4968 | 16 | 17.7 | 16.3484 | 15.9 | 16.1 | 16.6 | 17.6 | 16 | 18.6 | 15.7 | 15.7 | 16.5542
| 1 | 5 | 17.6 | 15 | 17.1 | 15.16 | 16.9 | 16.5 | 18.2 | 16.3 | 17.9 | 16.22 | 16.6084 | 15.8 | 17.3 | 16.4422 | 15.6 | 16.4 | 16.2 | 17.6 | 16 | 18 | 15.3 | 15.7 | 108
| 1 | 6 | 17 | 15 | 17.5 | 15.77 | 17.1 | 16.8 | 19 | 16.6 | 16.6 | 15.8 | 16.5942 | 15.8 | 17.4 | 16.4579 | 16.3 | 16.2 | 16.4 | 17.3 | 16 | 18 | 15.7 | 15.6
| Mean |  | 17.1667 | 14.6667 | 17.5667 | 15.475 | 16.8833 | 16.5 | 18.1667 | 16.7833 | 17.4667 | 16.08 | 16.3976 | 15.9833 | 17.4 | 16.2575 | 15.8833 | 15.95 | 16.4167 | 17.3333 | 16.1667 | 18.2 | 15.65 | 15.8
| Median |  | 17.2 | 15 | 17.55 | 15.305 | 16.85 | 16.5 | 18.1 | 16.65 | 17.6 | 16.17 | 16.4961 | 15.9 | 17.35 | 16.318 | 15.85 | 16.05 | 16.4 | 17.45 | 16 | 18.1 | 15.7 | 15.75
| Std Dev. |  | 0.42269 | 0.5164 | 0.38816 | 0.43224 | 0.24833 | 0.32863 | 0.44572 | 0.39707 | 0.49666 | 0.3506 | 0.23882 | 0.24014 | 0.21909 | 0.23113 | 0.24833 | 0.3937 | 0.13292 | 0.3559 | 0.40825 | 0.25298 | 0.17607 | 0.16733
| Rel.Std.Dev. |  | 2.462% | 3.521% | 2.21% | 2.793% | 1.471% | 1.992% | 2.454% | 2.366% | 2.843% | 2.18% | 1.456% | 1.502% | 1.259% | 1.422% | 1.563% | 2.468% | 0.8096% | 2.053% | 2.525% | 1.39% | 1.125% | 1.059%
| PDM3 |  | 3.699% | -11.4% | 6.116% | -6.519% | 1.988% | -0.3277% | 9.74% | 1.384% | 5.512% | -2.865% | -0.9462% | -3.449% | 5.109% | -1.793% | -4.053% | -3.65% | -0.8311% | 4.706% | -2.341% | 9.942% | -5.462% | -4.556%
| Z-Score (Absolute) |  | 0.91 | 2.08 | 1.38 | 1.11 | 0.57 | 0.11 | 2.1 | 0.45 | 1.26 | 0.39 | 0.01 | 0.51 | 1.18 | 0.18 | 0.62 | 0.55 | 0.01 | 1.1 | 0.29 | 2.14 | 0.9 | 0.72
| Analytical results for Yb in OREAS 524 (Certified Value 1.84 ppm) | [23 empty] | Certified
Yb | Round | Replicate | 01: Lab; 02: Lab; 03: Lab; 04: Lab; 05: Lab; 06: Lab; 07: Lab; 08: Lab; 09: Lab; 10: Lab; 12: Lab; 13: Lab; 14: Lab | 1
| No | No | 01: 01; 02: 04; 03: 10; 04: 12; 05: 13; 06: 15; 07: 17; 08: 18; 09: 19; 10: 20; 12: 22; 13: 23; 14: 26 | ppm
|  |  | 01: 4A*OES/MS; 02: 4A*OES/MS; 03: 4A*MS; 04: 4A*OES/MS; 05: 4A*OES/MS; 06: 4A*MS; 07: 4A*OES/MS; 08: 4A*OES/MS; 09: 4A*MS; 10: 4A*MS; 12: 4A*MS; 13: 4A*MS; 14: 4A*MS | 2
3
| 1 | 1 | 01: 2; 02: 1.7; 03: 1.81; 04: 1.745; 05: 1.98; 06: 1.7681; 07: 1.9; 08: 1.9; 09: 1.8; 10: 2.1; 12: 1.9; 13: 1.8; 14: 1.7 | 1
| 1 | 2 | 01: 2; 02: 1.64; 03: 1.87; 04: 1.8586; 05: 1.95; 06: 1.7506; 07: 1.9; 08: 1.8; 09: 1.8; 10: 1.9; 12: 1.9; 13: 1.85; 14: 1.7 | 0
| 1 | 3 | 01: 2; 02: 1.71; 03: 1.89; 04: 1.8329; 05: 1.85; 06: 1.7913; 07: 1.8; 08: 1.8; 09: 1.7; 10: 1.9; 12: 1.85; 13: 1.8; 14: 1.7 | 16
| 1 | 4 | 01: 1.9; 02: 1.63; 03: 1.94; 04: 1.8831; 05: 1.88; 06: 1.7731; 07: 1.9; 08: 1.8; 09: 1.7; 10: 2; 12: 1.95; 13: 1.85; 14: 1.7 | 1.8362
| 1 | 5 | 01: 1.9; 02: 1.66; 03: 1.91; 04: 1.8912; 05: 1.81; 06: 1.7969; 07: 1.8; 08: 1.9; 09: 1.7; 10: 2.1; 12: 1.95; 13: 1.8; 14: 1.7 | 109
| 1 | 6 | 01: 2; 02: 1.68; 03: 1.77; 04: 1.76; 05: 1.9; 06: 1.7897; 07: 1.8; 08: 1.9; 09: 1.7; 10: 2; 12: 1.9; 13: 1.85; 14: 1.7
| Mean |  | 01: 1.9667; 02: 1.67; 03: 1.865; 04: 1.8285; 05: 1.895; 06: 1.7783; 07: 1.85; 08: 1.85; 09: 1.7333; 10: 2; 12: 1.9083; 13: 1.825; 14: 1.7
| Median |  | 01: 2; 02: 1.67; 03: 1.88; 04: 1.8458; 05: 1.89; 06: 1.7814; 07: 1.85; 08: 1.85; 09: 1.7; 10: 2; 12: 1.9; 13: 1.825; 14: 1.7
| Std Dev. |  | 01: 0.05164; 02: 0.032249; 03: 0.063797; 04: 0.062433; 05: 0.062849; 06: 0.017565; 07: 0.054772; 08: 0.054772; 09: 0.05164; 10: 0.089443; 12: 0.037639; 13: 0.027386; 14: 0
| Rel.Std.Dev. |  | 01: 2.626%; 02: 1.931%; 03: 3.421%; 04: 3.414%; 05: 3.317%; 06: 0.9877%; 07: 2.961%; 08: 2.961%; 09: 2.979%; 10: 4.472%; 12: 1.972%; 13: 1.501%; 14: 0%
| PDM3 |  | 01: 7.107%; 02: -9.049%; 03: 1.571%; 04: -0.4182%; 05: 3.204%; 06: -3.151%; 07: 0.7536%; 08: 0.7536%; 09: -5.6%; 10: 8.923%; 12: 3.931%; 13: -0.6079%; 14: -7.416%
| Z-Score (Absolute) |  | 01: 1.35; 02: 2.08; 03: 0.17; 04: 0.25; 05: 0.52; 06: 0.83; 07: 0; 08: 0; 09: 1.35; 10: 1.73; 12: 0.67; 13: 0.29; 14: 1.73
| Analytical results for Zn in OREAS 524 (Certified Value 55 ppm) | [23 empty] | Certified
Zn | Round | Replicate | Lab | Lab | Lab | Lab | Lab | Lab | Lab | Lab | Lab | Lab | Lab | Lab | Lab | Lab | Lab | Lab | Lab | Lab | Lab | Lab | Lab | Lab | 1
| No | No | 01 | 02 | 03 | 04 | 05 | 06 | 07 | 08 | 09 | 10 | 12 | 13 | 14 | 15 | 17 | 18 | 19 | 20 | 21 | 22 | 23 | 26 | ppm
|  |  | 4A*OES/MS | 4A*OES | 4A*MS | 4A*OES/MS | 4A*OES/MS | 4A*OES/MS | 4A*OES/MS | 4A*OES/MS | 4A*OES/MS | 4A*OES | 4A*OES/MS | 4A*OES/MS | 4A*OES | 4A*MS | 4A*OES/MS | 4A*OES/MS | 4A*OES | 4A*OES | 4A*OES | 4A*OES | 4A*OES | 4A*MS | 0
0
| 1 | 1 | 66 | 57 | 56 | 61 | 54 | 52 | 57 | 57 | 54 | 55 | 58.0838 | 42 | 116.3 | 65.147 | 49 | 46 | 57 | 52 | 58 | 70 | 50 | 48.3 | 1
| 1 | 2 | 66 | 58 | 60 | 60 | 54 | 52 | 53 | 52 | 55 | 55 | 60.7922 | 42 | 107.3 | 57.0397 | 49 | 46 | 53 | 50 | 55 | 70 | 50 | 50.6 | 6
| 1 | 3 | 67 | 56 | 62 | 62 | 54 | 54 | 56 | 54 | 55 | 57 | 57.6716 | 45 | 111.4 | 62.7513 | 53 | 46 | 54 | 46 | 54 | 68 | 50 | 50.2 | 16
| 1 | 4 | 68 | 56 | 63 | 60 | 55 | 50 | 53 | 53 | 58 | 57 | 59.313 | 43 | 117 | 60.4505 | 56 | 46 | 53 | 51 | 53 | 70 | 40 | 50.1 | 55.1555
| 1 | 5 | 68 | 57 | 61 | 62 | 55 | 52 | 55 | 53 | 54 | 56 | 58.9435 | 43 | 108 | 62.316 | 54 | 46 | 52 | 52 | 55 | 70 | 50 | 51.3 | 110
| 1 | 6 | 66 | 56 | 58 | 62 | 56 | 52 | 54 | 53 | 54 | 54 | 61.434 | 43 | 114.9 | 63.0563 | 52 | 46 | 53 | 49 | 53 | 70 | 55 | 51.7
| Mean |  | 66.8333 | 56.6667 | 60 | 61.1667 | 54.6667 | 52 | 54.6667 | 53.6667 | 55 | 55.6667 | 59.373 | 43 | 112.4833 | 61.7935 | 52.1667 | 46 | 53.6667 | 50 | 54.6667 | 69.6667 | 49.1667 | 50.3667
| Median |  | 66.5 | 56.5 | 60.5 | 61.5 | 54.5 | 52 | 54.5 | 53 | 54.5 | 55.5 | 59.1282 | 43 | 113.15 | 62.5336 | 52.5 | 46 | 53 | 50.5 | 54.5 | 70 | 50 | 50.4
| Std Dev. |  | 0.98319 | 0.8165 | 2.6077 | 0.98319 | 0.8165 | 1.2649 | 1.633 | 1.7512 | 1.5492 | 1.2111 | 1.4837 | 1.0954 | 4.2178 | 2.7725 | 2.7869 | 0 | 1.7512 | 2.2804 | 1.8619 | 0.8165 | 4.916 | 1.1894
| Rel.Std.Dev. |  | 1.471% | 1.441% | 4.346% | 1.607% | 1.494% | 2.433% | 2.987% | 3.263% | 2.817% | 2.176% | 2.499% | 2.548% | 3.75% | 4.487% | 5.342% | 0% | 3.263% | 4.561% | 3.406% | 1.172% | 9.999% | 2.361%
| PDM3 |  | 21.17% | 2.74% | 8.783% | 10.9% | -0.8864% | -5.721% | -0.8864% | -2.699% | -0.282% | 0.9267% | 7.646% | -22.04% | 103.9% | 12.03% | -5.419% | -16.6% | -2.699% | -9.347% | -0.8864% | 26.31% | -10.86% | -8.683%
| Z-Score (Absolute) |  | 1.83 | 0.3 | 0.8 | 0.98 | 0 | 0.4 | 0 | 0.25 | 0.04 | 0.15 | 0.71 | 1.75 | 8.7 | 1.07 | 0.38 | 1.3 | 0.25 | 0.7 | 0 | 2.26 | 0.83 | 0.65
| Analytical results for Zr in OREAS 524 (Certified Value 98 ppm) | [23 empty] | Certified
Zr | Round | Replicate | Lab | Lab | Lab | Lab | Lab | Lab | Lab | Lab | Lab | Lab | Lab | Lab | Lab | Lab | Lab | Lab | Lab | Lab | Lab | Lab | Lab | Lab | 1
| No | No | 01 | 02 | 03 | 04 | 05 | 06 | 07 | 08 | 09 | 10 | 12 | 13 | 14 | 15 | 17 | 18 | 19 | 20 | 21 | 22 | 23 | 26 | ppm
|  |  | 4A*OES/MS | 4A*OES | 4A*MS | 4A*OES/MS | 4A*OES/MS | 4A*OES/MS | 4A*OES/MS | 4A*OES/MS | 4A*OES/MS | 4A*MS | 4A*OES/MS | 4A*OES/MS | 4A*OES | 4A*OES | 4A*OES/MS | 4A*OES/MS | 4A*OES | 4A*OES | 4A*OES | 4A*MS | 4A*MS | 4A*MS | 0
1
| 1 | 1 | 138.5 | 91 | 107.4 | 73.2 | 102.5 | 97.3 | 107 | 101.5 | 94.8 | 97.2 | 102.0719 | 95.5 | 103 | 97.405 | 95.2 | 96 | 104 | 96 | 98 | 98 | 92 | 96 | 1
| 1 | 2 | 134.7 | 96 | 104.7 | 73.2 | 105.5 | 101 | 102.5 | 99.3 | 96.3 | 94.6 | 104.1303 | 96.9 | 99 | 95.7803 | 94.8 | 96.9 | 91 | 93 | 95 | 101 | 91 | 95 | 7
| 1 | 3 | 141.4 | 93 | 108.4 | 83.8 | 105 | 101 | 105 | 98.1 | 97.9 | 95.7 | 102.9848 | 93.7 | 100 | 95.1478 | 98.3 | 96.6 | 91 | 90 | 94 | 101 | 92 | 95 | 16
| 1 | 4 | 140 | 89 | 106.5 | 74.4 | 102.5 | 97.9 | 104 | 97.7 | 97.5 | 97.3 | 103.1559 | 96.9 | 102 | 99.9301 | 98.2 | 96.6 | 94 | 96 | 93 | 102 | 93 | 93 | 98.0065
| 1 | 5 | 140.3 | 96 | 106.2 | 73 | 103 | 97.7 | 105 | 95.4 | 97.9 | 94.9 | 102.3341 | 95.8 | 102 | 98.7525 | 97.4 | 97.1 | 97 | 95 | 95 | 101 | 89 | 91 | 111
| 1 | 6 | 142.6 | 93 | 106.6 | 79.2 | 104 | 101 | 109 | 97.7 | 92.6 | 92.6 | 101.7322 | 97.1 | 101 | 98.1563 | 97.8 | 98.7 | 97 | 95 | 95 | 99 | 91 | 91
| Mean |  | 139.5833 | 93 | 106.6333 | 76.1333 | 103.75 | 99.3167 | 105.4167 | 98.2833 | 96.1667 | 95.3833 | 102.7349 | 95.9833 | 101.1667 | 97.5287 | 96.95 | 96.9833 | 95.6667 | 94.1667 | 95 | 100.3333 | 91.3333 | 93.5
| Median |  | 140.15 | 93 | 106.55 | 73.8 | 103.5 | 99.45 | 105 | 97.9 | 96.9 | 95.3 | 102.6594 | 96.35 | 101.5 | 97.7806 | 97.6 | 96.75 | 95.5 | 95 | 95 | 101 | 91.5 | 94
| Std Dev. |  | 2.7607 | 2.7568 | 1.2372 | 4.432 | 1.2942 | 1.8541 | 2.2895 | 2.0203 | 2.1163 | 1.7702 | 0.87089 | 1.2968 | 1.472 | 1.811 | 1.5489 | 0.9196 | 4.8854 | 2.3166 | 1.6733 | 1.5055 | 1.3663 | 2.1679
| Rel.Std.Dev. |  | 1.978% | 2.964% | 1.16% | 5.821% | 1.247% | 1.867% | 2.172% | 2.056% | 2.201% | 1.856% | 0.8477% | 1.351% | 1.455% | 1.857% | 1.598% | 0.9482% | 5.107% | 2.46% | 1.761% | 1.501% | 1.496% | 2.319%
| PDM3 |  | 42.42% | -5.108% | 8.802% | -22.32% | 5.86% | 1.337% | 7.561% | 0.2825% | -1.877% | -2.677% | 4.825% | -2.064% | 3.224% | -0.4876% | -1.078% | -1.044% | -2.387% | -3.918% | -3.068% | 2.374% | -6.809% | -4.598%
| Z-Score (Absolute) |  | 10.05 | 0.94 | 2.28 | 5.28 | 1.6 | 0.55 | 1.99 | 0.31 | 0.19 | 0.37 | 1.36 | 0.23 | 0.99 | 0.13 | 0 | 0 | 0.31 | 0.46 | 0.46 | 0.79 | 1.33 | 0.82
Note on C17: Z-Scores have been calculated after removal of individual outliers. In general, laboratory batches are rejected if Z-Score > 2.5.
Note on C35: Z-Scores have been calculated after removal of individual outliers. In general, laboratory batches are rejected if Z-Score > 2.5.
Note on C53: Z-Scores have been calculated after removal of individual outliers. In general, laboratory batches are rejected if Z-Score > 2.5.
Note on C71: Z-Scores have been calculated after removal of individual outliers. In general, laboratory batches are rejected if Z-Score > 2.5.
Note on C89: Z-Scores have been calculated after removal of individual outliers. In general, laboratory batches are rejected if Z-Score > 2.5.
Note on C107: Z-Scores have been calculated after removal of individual outliers. In general, laboratory batches are rejected if Z-Score > 2.5.
Note on C125: Z-Scores have been calculated after removal of individual outliers. In general, laboratory batches are rejected if Z-Score > 2.5.
Note on C143: Z-Scores have been calculated after removal of individual outliers. In general, laboratory batches are rejected if Z-Score > 2.5.
Note on C161: Z-Scores have been calculated after removal of individual outliers. In general, laboratory batches are rejected if Z-Score > 2.5.
Note on C179: Z-Scores have been calculated after removal of individual outliers. In general, laboratory batches are rejected if Z-Score > 2.5.
Note on C197: Z-Scores have been calculated after removal of individual outliers. In general, laboratory batches are rejected if Z-Score > 2.5.
Note on C215: Z-Scores have been calculated after removal of individual outliers. In general, laboratory batches are rejected if Z-Score > 2.5.
Note on C233: Z-Scores have been calculated after removal of individual outliers. In general, laboratory batches are rejected if Z-Score > 2.5.
Note on C251: Z-Scores have been calculated after removal of individual outliers. In general, laboratory batches are rejected if Z-Score > 2.5.
Note on C269: Z-Scores have been calculated after removal of individual outliers. In general, laboratory batches are rejected if Z-Score > 2.5.
Note on C287: Z-Scores have been calculated after removal of individual outliers. In general, laboratory batches are rejected if Z-Score > 2.5.
Note on C305: Z-Scores have been calculated after removal of individual outliers. In general, laboratory batches are rejected if Z-Score > 2.5.
Note on C323: Z-Scores have been calculated after removal of individual outliers. In general, laboratory batches are rejected if Z-Score > 2.5.
Note on C341: Z-Scores have been calculated after removal of individual outliers. In general, laboratory batches are rejected if Z-Score > 2.5.
Note on C359: Z-Scores have been calculated after removal of individual outliers. In general, laboratory batches are rejected if Z-Score > 2.5.
Note on C377: Z-Scores have been calculated after removal of individual outliers. In general, laboratory batches are rejected if Z-Score > 2.5.
Note on C395: Z-Scores have been calculated after removal of individual outliers. In general, laboratory batches are rejected if Z-Score > 2.5.
Note on C413: Z-Scores have been calculated after removal of individual outliers. In general, laboratory batches are rejected if Z-Score > 2.5.
Note on C431: Z-Scores have been calculated after removal of individual outliers. In general, laboratory batches are rejected if Z-Score > 2.5.
Note on C449: Z-Scores have been calculated after removal of individual outliers. In general, laboratory batches are rejected if Z-Score > 2.5.
Note on C467: Z-Scores have been calculated after removal of individual outliers. In general, laboratory batches are rejected if Z-Score > 2.5.
Note on C485: Z-Scores have been calculated after removal of individual outliers. In general, laboratory batches are rejected if Z-Score > 2.5.
Note on C503: Z-Scores have been calculated after removal of individual outliers. In general, laboratory batches are rejected if Z-Score > 2.5.
Note on C521: Z-Scores have been calculated after removal of individual outliers. In general, laboratory batches are rejected if Z-Score > 2.5.
Note on C539: Z-Scores have been calculated after removal of individual outliers. In general, laboratory batches are rejected if Z-Score > 2.5.
Note on C557: Z-Scores have been calculated after removal of individual outliers. In general, laboratory batches are rejected if Z-Score > 2.5.
Note on C575: Z-Scores have been calculated after removal of individual outliers. In general, laboratory batches are rejected if Z-Score > 2.5.
Note on C593: Z-Scores have been calculated after removal of individual outliers. In general, laboratory batches are rejected if Z-Score > 2.5.
Note on C611: Z-Scores have been calculated after removal of individual outliers. In general, laboratory batches are rejected if Z-Score > 2.5.
Note on C629: Z-Scores have been calculated after removal of individual outliers. In general, laboratory batches are rejected if Z-Score > 2.5.
Note on C647: Z-Scores have been calculated after removal of individual outliers. In general, laboratory batches are rejected if Z-Score > 2.5.
Note on C665: Z-Scores have been calculated after removal of individual outliers. In general, laboratory batches are rejected if Z-Score > 2.5.
Note on C683: Z-Scores have been calculated after removal of individual outliers. In general, laboratory batches are rejected if Z-Score > 2.5.
Note on C701: Z-Scores have been calculated after removal of individual outliers. In general, laboratory batches are rejected if Z-Score > 2.5.
Note on C719: Z-Scores have been calculated after removal of individual outliers. In general, laboratory batches are rejected if Z-Score > 2.5.
Note on C737: Z-Scores have been calculated after removal of individual outliers. In general, laboratory batches are rejected if Z-Score > 2.5.
Note on C755: Z-Scores have been calculated after removal of individual outliers. In general, laboratory batches are rejected if Z-Score > 2.5.
Note on C773: Z-Scores have been calculated after removal of individual outliers. In general, laboratory batches are rejected if Z-Score > 2.5.
Note on C791: Z-Scores have been calculated after removal of individual outliers. In general, laboratory batches are rejected if Z-Score > 2.5.
Note on C809: Z-Scores have been calculated after removal of individual outliers. In general, laboratory batches are rejected if Z-Score > 2.5.
Note on C827: Z-Scores have been calculated after removal of individual outliers. In general, laboratory batches are rejected if Z-Score > 2.5.
Note on C845: Z-Scores have been calculated after removal of individual outliers. In general, laboratory batches are rejected if Z-Score > 2.5.
Note on C863: Z-Scores have been calculated after removal of individual outliers. In general, laboratory batches are rejected if Z-Score > 2.5.
Note on C881: Z-Scores have been calculated after removal of individual outliers. In general, laboratory batches are rejected if Z-Score > 2.5.
Note on C899: Z-Scores have been calculated after removal of individual outliers. In general, laboratory batches are rejected if Z-Score > 2.5.
Note on C917: Z-Scores have been calculated after removal of individual outliers. In general, laboratory batches are rejected if Z-Score > 2.5.
Note on C935: Z-Scores have been calculated after removal of individual outliers. In general, laboratory batches are rejected if Z-Score > 2.5.
Note on C953: Z-Scores have been calculated after removal of individual outliers. In general, laboratory batches are rejected if Z-Score > 2.5.
Note on C971: Z-Scores have been calculated after removal of individual outliers. In general, laboratory batches are rejected if Z-Score > 2.5.
Note on C989: Z-Scores have been calculated after removal of individual outliers. In general, laboratory batches are rejected if Z-Score > 2.5.
Note on C1007: Z-Scores have been calculated after removal of individual outliers. In general, laboratory batches are rejected if Z-Score > 2.5.
Note on C1025: Z-Scores have been calculated after removal of individual outliers. In general, laboratory batches are rejected if Z-Score > 2.5.
Note on C1043: Z-Scores have been calculated after removal of individual outliers. In general, laboratory batches are rejected if Z-Score > 2.5.
Note on C1061: Z-Scores have been calculated after removal of individual outliers. In general, laboratory batches are rejected if Z-Score > 2.5.
Note on C1079: Z-Scores have been calculated after removal of individual outliers. In general, laboratory batches are rejected if Z-Score > 2.5.
Note on C1097: Z-Scores have been calculated after removal of individual outliers. In general, laboratory batches are rejected if Z-Score > 2.5.

## 3-Acid
| Analytical results for Ag in OREAS 524 (Certified Value 3.76 ppm) | [17 empty] | Certified
Ag | Round | Replicate | Lab | Lab | Lab | Lab | Lab | Lab | Lab | Lab | Lab | Lab | Lab | Lab | Lab | Lab | Lab | Lab | 1
| No | No | 01 | 02 | 03 | 07 | 10 | 11 | 12 | 13 | 14 | 15 | 19 | 20 | 21 | 22 | 25 | 26 | ppm
|  |  | 3A*OES | 3A*AAS | 3A*AAS | 3A*OES | 3A*OES | 3A*OES | 3A*OES | 3A*OES | 3A*OES | 3A*OES | 3A*OES | 3A*OES | 3A*OES | 3A*MS | 3A*AAS | 3A*OES | 2
2
| 1 | 1 | 3.7 | 5 | 3 | 4 | 3 | 3.8 | 4.0136 | 4.2 | 4.97 | 3.4002 | 4 | 3.2 | 4.1 | 4 | 3.5 | < 50 | 1
| 1 | 2 | 3.7 | 8 | 4 | 4 | 4 | 3.1 | 4.0853 | 4.2 | 5.11 | 3.4432 | 4 | 3.8 | 3.9 | 4 | 3.4 | < 50 | 3
| 1 | 3 | 3.7 | 8 | 4 | 4 | 2.7 | 3.3 | 4.0614 | 4 | 4.94 | 3.6288 | 4 | 2.8 | 4 | 4 | 3.6 | < 50 | 16
| 1 | 4 | 3.8 | 12 | 3 | 4 | 2.8 | 3.3 | 4.1013 | 4.3 | 5.08 | 3.5672 | 4 | 3 | 4 | 4 | 3.4 | < 50 | 3.7585
| 1 | 5 | 3.8 | 5 | 4 | 5 | 3.9 | 3.9 | 3.9841 | 4.5 | 4.96 | 3.664 | 4 | 3 | 3.9 | 4 | 3.5 | < 50 | 113
| 1 | 6 | 3.8 | 7 | 4 | 5 | 3.1 | 3.8 | 4.1405 | 4.2 | 5.08 | 3.4759 | 3 | 3.2 | 4.2 | 4 | 3.5 | < 50
| Mean |  | 3.75 | 7.5 | 3.6667 | 4.3333 | 3.25 | 3.5333 | 4.0644 | 4.2333 | 5.0233 | 3.5299 | 3.8333 | 3.1667 | 4.0167 | 4 | 3.4833
| Median |  | 3.75 | 7.5 | 4 | 4 | 3.05 | 3.55 | 4.0734 | 4.2 | 5.025 | 3.5215 | 4 | 3.1 | 4 | 4 | 3.5
| Std Dev. |  | 0.054772 | 2.5884 | 0.5164 | 0.5164 | 0.56125 | 0.33862 | 0.05766 | 0.1633 | 0.074476 | 0.10622 | 0.40825 | 0.34448 | 0.1169 | 0 | 0.075277
| Rel.Std.Dev. |  | 1.461% | 34.51% | 14.08% | 11.92% | 17.27% | 9.584% | 1.419% | 3.857% | 1.483% | 3.009% | 10.65% | 10.88% | 2.91% | 0% | 2.161%
| PDM3 |  | -0.227% | 99.55% | -2.444% | 15.29% | -13.53% | -5.992% | 8.137% | 12.63% | 33.65% | -6.084% | 1.99% | -15.75% | 6.868% | 6.425% | -7.322%
| Z-Score (Absolute) |  | 0.19 | 8.15 | 0.37 | 1.11 | 1.3 | 0.67 | 0.51 | 0.89 | 2.64 | 0.67 | 0 | 1.48 | 0.41 | 0.37 | 0.78 | NA
| Analytical results for As in OREAS 524 (Certified Value 654 ppm) | [17 empty] | Certified
As | Round | Replicate | Lab | Lab | Lab | Lab | Lab | Lab | Lab | Lab | Lab | Lab | Lab | Lab | Lab | Lab |  |  | 1
| No | No | 01 | 02 | 10 | 11 | 12 | 13 | 14 | 15 | 19 | 20 | 21 | 22 | 25 | 26 |  |  | ppm
|  |  | 3A*OES | 3A*AAS | 3A*OES | 3A*OES | 3A*OES | 3A*OES | 3A*OES | 3A*OES | 3A*OES | 3A*OES | 3A*OES | 3A*MS | 3A*AAS | 3A*OES |  |  | 0
0
| 1 | 1 | 685 | 500 | 649 | 638 | 721.7143 | 633 | 575 | 682.93 | 649 | 664 | 689 | 684 | 739 | 600 |  |  | 1
| 1 | 2 | 682 | 600 | 642 | 619 | 709.6247 | 645 | 581 | 678.41 | 639 | 656 | 660 | 704 | 721 | 600 |  |  | 0
| 1 | 3 | 676 | 500 | 620 | 632 | 711.514 | 634 | 587 | 682.88 | 617 | 597 | 676 | 691 | 725 | 600 |  |  | 16
| 1 | 4 | 677 | 600 | 653 | 635 | 708.7884 | 629 | 578 | 672.07 | 634 | 643 | 666 | 708 | 714 | 600 |  |  | 653.7041
| 1 | 5 | 673 | 600 | 637 | 640 | 719.3958 | 648 | 577 | 677.64 | 636 | 654 | 661 | 697 | 718 | 600 |  |  | 114
| 1 | 6 | 680 | 600 | 642 | 624 | 719.4494 | 655 | 579 | 678.73 | 645 | 653 | 708 | 692 | 726 | 600
| Mean |  | 678.8333 | 566.6667 | 640.5 | 631.3333 | 715.0811 | 640.6667 | 579.5 | 678.7767 | 636.6667 | 644.5 | 676.6667 | 696 | 723.8333 | 600
| Median |  | 678.5 | 600 | 642 | 633.5 | 715.4549 | 639.5 | 578.5 | 678.57 | 637.5 | 653.5 | 671 | 694.5 | 723 | 600
| Std Dev. |  | 4.3551 | 51.6398 | 11.5369 | 8.2381 | 5.7235 | 10.1719 | 4.1833 | 4.0124 | 11.1475 | 24.2219 | 18.822 | 8.8769 | 8.6583 | 0
| Rel.Std.Dev. |  | 0.6416% | 9.113% | 1.801% | 1.305% | 0.8004% | 1.588% | 0.7219% | 0.5911% | 1.751% | 3.758% | 2.782% | 1.275% | 1.196% | 0%
| PDM3 |  | 3.844% | -13.31% | -2.02% | -3.422% | 9.389% | -1.994% | -11.35% | 3.835% | -2.606% | -1.408% | 3.513% | 6.47% | 10.73% | -8.215%
| Z-Score (Absolute) |  | 0.67 | 1.01 | 0.15 | 0.34 | 1.45 | 0.14 | 1.45 | 0.67 | 0.23 | 0.14 | 0.63 | 1.04 | 1.64 | 1.01
| Analytical results for Co in OREAS 524 (Certified Value 716 ppm) | [17 empty] | Certified
Co | Round | Replicate | Lab | Lab | Lab | Lab | Lab | Lab | Lab | Lab | Lab | Lab | Lab | Lab | Lab | Lab |  |  | 1
| No | No | 01 | 07 | 10 | 11 | 12 | 13 | 14 | 15 | 19 | 20 | 21 | 22 | 25 | 26 |  |  | ppm
|  |  | 3A*OES | 3A*OES | 3A*OES | 3A*OES | 3A*OES | 3A*OES | 3A*OES | 3A*OES | 3A*OES | 3A*OES | 3A*OES | 3A*OES | 3A*AAS | 3A*OES |  |  | 0
0
| 1 | 1 | 678 | 720 | 713 | 712 | 764.179 | 783 | 743 | 695.8655 | 764 | 685 | 711 | 695 | 688.9 | 590 |  |  | 1
| 1 | 2 | 670 | 740 | 707 | 692 | 750.6072 | 782 | 744 | 705.109 | 745 | 671 | 673 | 690 | 681.2 | 590 |  |  | 0
| 1 | 3 | 686 | 720 | 688 | 700 | 769.3397 | 756 | 755 | 704.691 | 755 | 692 | 694 | 690 | 677.5 | 590 |  |  | 16
| 1 | 4 | 676 | 740 | 702 | 720 | 753.9044 | 736 | 749 | 699.485 | 748 | 673 | 679 | 720 | 679.5 | 600 |  |  | 715.595
| 1 | 5 | 672 | 730 | 705 | 724 | 778.2419 | 754 | 748 | 709.745 | 757 | 691 | 676 | 690 | 683.4 | 600 |  |  | 115
| 1 | 6 | 685 | 720 | 711 | 703 | 769.1468 | 763 | 749 | 705.9925 | 758 | 682 | 723 | 700 | 688.6 | 580
| Mean |  | 677.8333 | 728.3333 | 704.3333 | 708.5 | 764.2365 | 762.3333 | 748 | 703.4813 | 754.5 | 682.3333 | 692.6667 | 697.5 | 683.1833 | 591.6667
| Median |  | 677 | 725 | 706 | 707.5 | 766.6629 | 759.5 | 748.5 | 704.9 | 756 | 683.5 | 686.5 | 692.5 | 682.3 | 590
| Std Dev. |  | 6.5853 | 9.8319 | 8.9368 | 12.3248 | 10.3809 | 17.9852 | 4.2895 | 4.9724 | 6.9498 | 8.8468 | 20.5394 | 11.726 | 4.7301 | 7.5277
| Rel.Std.Dev. |  | 0.9715% | 1.35% | 1.269% | 1.74% | 1.358% | 2.359% | 0.5735% | 0.7068% | 0.9211% | 1.297% | 2.965% | 1.681% | 0.6924% | 1.272%
| PDM3 |  | -5.277% | 1.78% | -1.574% | -0.9915% | 6.797% | 6.531% | 4.528% | -1.693% | 5.437% | -4.648% | -3.204% | -2.529% | -4.529% | -17.32%
| Z-Score (Absolute) |  | 0.76 | 0.72 | 0.01 | 0.13 | 1.77 | 1.71 | 1.29 | 0.01 | 1.48 | 0.63 | 0.33 | 0.32 | 0.61 | 3.29
| Analytical results for Cu in OREAS 524 (Certified Value 2.54 wt.%) | [17 empty] | Certified
Cu | Round | Replicate | Lab | Lab | Lab | Lab | Lab | Lab | Lab | Lab | Lab | Lab | Lab | Lab | Lab | Lab |  |  | 1
| No | No | 02 | 03 | 07 | 10 | 11 | 12 | 13 | 14 | 15 | 19 | 20 | 21 | 22 | 25 |  |  | wt.%
|  |  | 3A*AAS | 3A*AAS | 3A*OES | 3A*OES | 3A*OES | 3A*OES | 3A*OES | 3A*AAS | 3A*OES | 3A*OES | 3A*AAS | 3A*AAS | 3A*OES | 3A*AAS |  |  | 2
3
| 1 | 1 | 2.621 | 2.6 | 2.49 | > 2 | 2.5613 | 2.5222 | 2.51 | 2.494 | 2.6235 | 2.64 | 2.51 | 2.588 | 2.48 | 2.425 |  |  | 1
| 1 | 2 | 2.601 | 2.537 | 2.55 | > 2 | 2.4995 | 2.5346 | 2.51 | 2.518 | 2.6303 | 2.52 | 2.53 | 2.622 | 2.49 | 2.4185 |  |  | 19
| 1 | 3 | 2.62 | 2.625 | 2.56 | > 2 | 2.3876 | 2.5214 | 2.52 | 2.504 | 2.5863 | 2.47 | 2.52 | 2.524 | 2.54 | 2.427 |  |  | 16
| 1 | 4 | 2.622 | 2.653 | 2.55 | > 2 | 2.4022 | 2.5435 | 2.55 | 2.547 | 2.5714 | 2.45 | 2.52 | 2.62 | 2.59 | 2.414 |  |  | 2.5374
| 1 | 5 | 2.609 | 2.598 | 2.56 | > 2 | 2.4442 | 2.5313 | 2.59 | 2.529 | 2.6282 | 2.5 | 2.56 | 2.622 | 2.48 | 2.421 |  |  | 116
| 1 | 6 | 2.616 | 2.607 | 2.54 | > 2 | 2.4369 | 2.5382 | 2.55 | 2.531 | 2.5823 | 2.57 | 2.47 | 2.572 | 2.54 | 2.426
| Mean |  | 2.6148 | 2.6033 | 2.5417 |  | 2.4553 | 2.5319 | 2.5383 | 2.5205 | 2.6037 | 2.525 | 2.5183 | 2.5913 | 2.52 | 2.4219
| Median |  | 2.618 | 2.6035 | 2.55 |  | 2.4405 | 2.533 | 2.535 | 2.5235 | 2.6049 | 2.51 | 2.52 | 2.604 | 2.515 | 2.423
| Std Dev. |  | 0.0082805 | 0.038443 | 0.026394 |  | 0.064891 | 0.0087597 | 0.031252 | 0.019316 | 0.02648 | 0.070071 | 0.029269 | 0.039042 | 0.044272 | 0.005044
| Rel.Std.Dev. |  | 0.3167% | 1.477% | 1.038% |  | 2.643% | 0.346% | 1.231% | 0.7663% | 1.017% | 2.775% | 1.162% | 1.507% | 1.757% | 0.2083%
| PDM3 |  | 3.052% | 2.599% | 0.1685% |  | -3.236% | -0.2175% | 0.03711% | -0.6657% | 2.613% | -0.4884% | -0.7511% | 2.126% | -0.6854% | -4.551%
| Z-Score (Absolute) |  | 4.13 | 3.56 | 0.49 | NA | 3.81 | 0 | 0.32 | 0.57 | 3.58 | 0.34 | 0.67 | 2.96 | 0.59 | 5.48
| Analytical results for Fe in OREAS 524 (Certified Value 29.36 wt.%) | [17 empty] | Certified
Fe | Round | Replicate | Lab | Lab | Lab | Lab | Lab | Lab | Lab | Lab | Lab | Lab | Lab | Lab | Lab | Lab | Lab | Lab | 1
| No | No | 01 | 02 | 03 | 07 | 10 | 11 | 12 | 13 | 14 | 15 | 19 | 20 | 21 | 22 | 25 | 26 | wt.%
|  |  | 3A*OES | 3A*AAS | 3A*AAS | 3A*OES | 3A*OES | 3A*OES | 3A*OES | 3A*OES | 3A*OES | 3A*OES | 3A*OES | 3A*OES | 3A*OES | 3A*OES | 3A*AAS | 3A*OES | 2
3
| 1 | 1 | > 15 | 27.96 | > 10 | 29.2 | 29.86 | 29.52 | 29.1644 | 29.9 | 29.652 | 30.4885 | 29.7 | 29.3 | 30.77 | 28.8 | 28.82 | 28.9 | 1
| 1 | 2 | > 15 | 28.23 | > 10 | 30.5 | 29.79 | 27.36 | 28.9576 | 30.7 | 29.53 | 30.0084 | 29.1 | 28.7 | 29.35 | 29 | 29.05 | 28.9 | 0
| 1 | 3 | > 15 | 28.21 | > 10 | 29.4 | 29.7 | 27.26 | 29.1256 | 30.5 | 29.479 | 29.9721 | 29.6 | 29.1 | 30.05 | 29 | 28.93 | 29.2 | 16
| 1 | 4 | > 15 | 28.55 | > 10 | 30 | 29.99 | 29.6 | 29.2248 | 30.5 | 29.174 | 29.4165 | 28.8 | 28.9 | 29.51 | 30 | 28.55 | 29.4 | 29.3586
| 1 | 5 | > 15 | 28.29 | > 10 | 29.5 | 29.74 | 27.56 | 28.9288 | 30.5 | 29.601 | 30.1188 | 29.7 | 29.5 | 29.38 | 29.9 | 29.38 | 29.6 | 117
| 1 | 6 | > 15 | 28.38 | > 10 | 30.2 | 29.68 | 27.27 | 29.0818 | 30.5 | 29.479 | 30.0105 | 29.3 | 29.8 | 31.53 | 29 | 29.04 | 28.8
| Mean |  |  | 28.27 |  | 29.8 | 29.7933 | 28.095 | 29.0805 | 30.4333 | 29.4858 | 30.0025 | 29.3667 | 29.2167 | 30.0983 | 29.2833 | 28.9617 | 29.1333
| Median |  |  | 28.26 |  | 29.75 | 29.765 | 27.46 | 29.1037 | 30.5 | 29.5045 | 30.0095 | 29.45 | 29.2 | 29.78 | 29 | 28.985 | 29.05
| Std Dev. |  |  | 0.19606 |  | 0.5099 | 0.11622 | 1.1402 | 0.11665 | 0.27325 | 0.16743 | 0.34471 | 0.36697 | 0.40208 | 0.88603 | 0.52313 | 0.27549 | 0.32042
| Rel.Std.Dev. |  |  | 0.6935% |  | 1.711% | 0.3901% | 4.058% | 0.4011% | 0.8979% | 0.5678% | 1.149% | 1.25% | 1.376% | 2.944% | 1.786% | 0.9512% | 1.1%
| PDM3 |  |  | -3.708% |  | 1.503% | 1.481% | -4.304% | -0.9472% | 3.661% | 0.4334% | 2.193% | 0.02746% | -0.4835% | 2.52% | -0.2564% | -1.352% | -0.7673%
| Z-Score (Absolute) |  | NA | 1.71 | NA | 0.77 | 0.76 | 1.99 | 0.4 | 1.8 | 0.26 | 1.1 | 0.07 | 0.18 | 1.25 | 0.07 | 0.59 | 0.31
| Analytical results for Mo in OREAS 524 (Certified Value 361 ppm) | [17 empty] | Certified
Mo | Round | Replicate | Lab | Lab | Lab | Lab | Lab | Lab | Lab | Lab | Lab | Lab | Lab | Lab | Lab | Lab | Lab | Lab | 1
| No | No | 01 | 02 | 03 | 07 | 10 | 11 | 12 | 13 | 14 | 15 | 19 | 20 | 21 | 22 | 25 | 26 | ppm
|  |  | 3A*OES | 3A*AAS | 3A*AAS | 3A*OES | 3A*OES | 3A*OES | 3A*OES | 3A*OES | 3A*OES | 3A*OES | 3A*OES | 3A*OES | 3A*OES | 3A*MS | 3A*AAS | 3A*OES | 0
0
| 1 | 1 | 328 | 370 | 360 | 370 | 355 | 337 | 388.0079 | 422 | 348 | 367.16 | 325 | 346 | 376 | 423 | 333 | 330 | 1
| 1 | 2 | 320 | 380 | 380 | 380 | 358 | 329 | 384.1957 | 410 | 342 | 374.87 | 317 | 348 | 354 | 422 | 328 | 330 | 0
| 1 | 3 | 320 | 370 | 370 | 370 | 346 | 337 | 396.5073 | 426 | 353 | 375.04 | 299 | 343 | 366 | 420 | 324 | 340 | 16
| 1 | 4 | 320 | 370 | 370 | 370 | 360 | 338 | 392.3072 | 432 | 356 | 366.75 | 324 | 341 | 357 | 424 | 339 | 330 | 360.7758
| 1 | 5 | 313 | 370 | 360 | 370 | 358 | 342 | 393.3232 | 405 | 351 | 371.02 | 326 | 350 | 354 | 426 | 333 | 340 | 118
| 1 | 6 | 327 | 360 | 350 | 370 | 357 | 331 | 397.5627 | 411 | 353 | 373.13 | 330 | 366 | 381 | 417 | 321 | 330
| Mean |  | 321.3333 | 370 | 365 | 371.6667 | 355.6667 | 335.6667 | 391.984 | 417.6667 | 350.5 | 371.3283 | 320.1667 | 349 | 364.6667 | 422 | 329.6667 | 333.3333
| Median |  | 320 | 370 | 365 | 370 | 357.5 | 337 | 392.8152 | 416.5 | 352 | 372.075 | 324.5 | 347 | 361.5 | 422.5 | 330.5 | 330
| Std Dev. |  | 5.5015 | 6.3246 | 10.4881 | 4.0825 | 5.0067 | 4.8028 | 5.098 | 10.5578 | 4.9295 | 3.6877 | 11.1967 | 8.9443 | 11.6905 | 3.1623 | 6.6232 | 5.164
| Rel.Std.Dev. |  | 1.712% | 1.709% | 2.873% | 1.098% | 1.408% | 1.431% | 1.301% | 2.528% | 1.406% | 0.9931% | 3.497% | 2.563% | 3.206% | 0.7494% | 2.009% | 1.549%
| PDM3 |  | -10.93% | 2.557% | 1.171% | 3.019% | -1.416% | -6.96% | 8.65% | 15.77% | -2.848% | 2.925% | -11.26% | -3.264% | 1.078% | 16.97% | -8.623% | -7.607%
| Z-Score (Absolute) |  | 1.31 | 0.29 | 0.13 | 0.35 | 0.12 | 0.84 | 1.01 | 1.86 | 0.35 | 0.34 | 1.21 | 0.51 | 0.12 | 2 | 1.04 | 0.91
| Analytical results for S in OREAS 524 (Certified Value 4.98 wt.%) | [17 empty] | Certified
S | Round | Replicate | Lab | Lab | Lab | Lab | Lab | Lab | Lab | Lab | Lab | Lab | Lab | [5 empty] | 1
| No | No | 01 | 10 | 11 | 12 | 13 | 14 | 15 | 19 | 20 | 21 | 22 | [5 empty] | wt.%
|  |  | 3A*OES | 3A*OES | 3A*OES | 3A*OES | 3A*OES | 3A*OES | 3A*OES | 3A*OES | 3A*OES | 3A*OES | 3A*OES | [5 empty] | 2
3
| 1 | 1 | 4.64 | 4.8639 | 4.9866 | 4.9173 | 5.27 | 4.785 | 5.4499 | 5.43 | 3.96 | 4.93 | 5.06 | [5 empty] | 1
| 1 | 2 | 4.56 | 4.818 | 4.8839 | 4.9453 | 5.57 | 4.757 | 5.5341 | 5.26 | 4.01 | 4.69 | 5.01 | [5 empty] | 5
| 1 | 3 | 4.63 | 4.7033 | 4.9685 | 4.9551 | 5.37 | 4.822 | 5.5598 | 5.61 | 3.94 | 4.8 | 4.96 | [5 empty] | 16
| 1 | 4 | 4.52 | 4.8594 | 5.096 | 4.9194 | 5.38 | 4.991 | 5.4405 | 5.52 | 3.92 | 4.64 | 5.15 | [5 empty] | 4.9835
| 1 | 5 | 4.58 | 4.7855 | 4.9673 | 4.9331 | 5.53 | 4.85 | 5.4929 | 5.41 | 3.98 | 4.64 | 5.02 | [5 empty] | 119
| 1 | 6 | 4.61 | 4.8504 | 5.1271 | 4.9316 | 5.27 | 4.953 | 5.5215 | 5.27 | 4.17 | 5 | 5.11
| Mean |  | 4.59 | 4.8134 | 5.0049 | 4.9336 | 5.3983 | 4.8597 | 5.4998 | 5.4167 | 3.9967 | 4.7833 | 5.0517
| Median |  | 4.595 | 4.8342 | 4.9775 | 4.9324 | 5.375 | 4.836 | 5.5072 | 5.42 | 3.97 | 4.745 | 5.04
| Std Dev. |  | 0.045607 | 0.061574 | 0.090495 | 0.014633 | 0.12719 | 0.093367 | 0.047543 | 0.13736 | 0.09048 | 0.15397 | 0.06969
| Rel.Std.Dev. |  | 0.9936% | 1.279% | 1.808% | 0.2966% | 2.356% | 1.921% | 0.8645% | 2.536% | 2.264% | 3.219% | 1.38%
| PDM3 |  | -7.896% | -3.413% | 0.4291% | -1.001% | 8.324% | -2.485% | 10.36% | 8.692% | -19.8% | -4.017% | 1.368%
| Z-Score (Absolute) |  | 1.54 | 0.54 | 0.32 | 0 | 2.08 | 0.33 | 2.54 | 2.17 | 4.36 | 0.67 | 0.53
Note on C17: Z-Scores have been calculated after removal of individual outliers. In general, laboratory batches are rejected if Z-Score > 2.5.
Note on C35: Z-Scores have been calculated after removal of individual outliers. In general, laboratory batches are rejected if Z-Score > 2.5.
Note on C53: Z-Scores have been calculated after removal of individual outliers. In general, laboratory batches are rejected if Z-Score > 2.5.
Note on C71: Z-Scores have been calculated after removal of individual outliers. In general, laboratory batches are rejected if Z-Score > 2.5.
Note on C89: Z-Scores have been calculated after removal of individual outliers. In general, laboratory batches are rejected if Z-Score > 2.5.
Note on C107: Z-Scores have been calculated after removal of individual outliers. In general, laboratory batches are rejected if Z-Score > 2.5.
Note on C125: Z-Scores have been calculated after removal of individual outliers. In general, laboratory batches are rejected if Z-Score > 2.5.

## Aqua Regia
| Analytical results for Ag in OREAS 524 (Certified Value 3.7 ppm) | [19 empty] | Certified
Ag | Round | Replicate | Lab | Lab | Lab | Lab | Lab | Lab | Lab | Lab | Lab | Lab | Lab | Lab | Lab | [5 empty] | 1
| No | No | 02 | 05 | 07 | 08 | 12 | 15 | 16 | 17 | 18 | 21 | 22 | 23 | 24 | [5 empty] | ppm
|  |  | AR*OES | AR*OES/MS | AR*OES/MS | AR*OES/MS | AR*OES/MS | AR*MS | AR*OES | AR*OES/MS | AR*OES/MS | AR*OES | AR*MS | AR*MS | 2A*AAS | [5 empty] | 2
|  |  | 0.5g | 0.5g | 0.5g | 0.4g | 20g | 0.25g | 0.25g | 0.25g | 0.25g | 0.15g | 04g | 40g | [6 empty] | 2
| 1 | 1 | 3.6 | 4.19 | 3.86 | 3.61 | 4.1273 | 4.2069 | < 1.996 | 3.48 | 3.43 | 3.6 | 4.25 | 3.25 | 2.9268 | [5 empty] | 1
| 1 | 2 | 3.5 | 4.16 | 3.8 | 3.7 | 3.9882 | 3.9759 | < 1.996 | 3.53 | 3.37 | 3.6 | 4.3 | 3.3 | 2.9703 | [5 empty] | 3
| 1 | 3 | 3.5 | 4.16 | 3.84 | 3.69 | 4.0423 | 4.1459 | < 1.996 | 3.56 | 3.42 | 3.8 | 4.15 | 3.1 | 2.9644 | [5 empty] | 16
| 1 | 4 | 3.7 | 4.03 | 3.76 | 3.66 | 4.245 | 4.4365 | < 1.996 | 3.52 | 3.47 | 3.6 | 4.2 | 3.2 | 2.9268 | [5 empty] | 3.6967
| 1 | 5 | 3.7 | 3.98 | 3.8 | 3.68 | 3.9126 | 4.3555 | < 1.996 | 3.69 | 3.35 | 3.5 | 4.25 | 3.3 | 2.9412 | [5 empty] | 121
| 1 | 6 | 3.4 | 3.95 | 3.83 | 3.68 | 3.8872 | 4.1817 | < 1.996 | 3.7 | 3.44 | 3.5 | 4.2 | 3.15 | 2.9412
| Mean |  | 3.5667 | 4.0783 | 3.815 | 3.67 | 4.0337 | 4.217 |  | 3.58 | 3.4133 | 3.6 | 4.225 | 3.2167 | 2.9451
| Median |  | 3.55 | 4.095 | 3.815 | 3.68 | 4.0152 | 4.1943 |  | 3.545 | 3.425 | 3.6 | 4.225 | 3.225 | 2.9412
| Std Dev. |  | 0.12111 | 0.1042 | 0.035637 | 0.032249 | 0.13541 | 0.1624 |  | 0.092736 | 0.045019 | 0.10954 | 0.05244 | 0.08165 | 0.018476
| Rel.Std.Dev. |  | 3.395% | 2.555% | 0.9341% | 0.8787% | 3.357% | 3.851% |  | 2.59% | 1.319% | 3.043% | 1.241% | 2.538% | 0.6273%
| PDM3 |  | -3.519% | 10.32% | 3.199% | -0.7234% | 9.116% | 14.07% |  | -3.158% | -7.666% | -2.617% | 14.29% | -12.99% | -20.33%
| Z-Score (Absolute) |  | 0.15 | 0.96 | 0.39 | 0.08 | 0.87 | 1.27 | NA | 0.12 | 0.48 | 0.08 | 1.28 | 0.91 | 1.5
| Analytical results for Al in OREAS 524 (Certified Value 1.08 wt.%) | [19 empty] | Certified
Al | Round | Replicate | Lab | Lab | Lab | Lab | Lab | Lab | Lab | Lab | Lab | Lab | Lab | Lab | [6 empty] | 1
| No | No | 02 | 05 | 07 | 08 | 12 | 15 | 16 | 17 | 18 | 21 | 22 | 23 | [6 empty] | wt.%
|  |  | AR*OES | AR*OES/MS | AR*OES/MS | AR*OES/MS | AR*OES/MS | AR*MS | AR*OES | AR*OES/MS | AR*OES/MS | AR*OES | AR*OES | AR*OES | [6 empty] | 2
|  |  | 0.5g | 0.5g | 0.5g | 0.4g | 20g | 0.25g | 0.25g | 0.25g | 0.25g | 0.15g | 04g | 40g | [6 empty] | 3
| 1 | 1 | 1.07 | 1.05 | 1.09 | 1.08 | 1.0786 | 1.2376 | 1.2552 | 1.27 | 1.28 | 1.12 | 1.1 | 1.02 | [6 empty] | 1
| 1 | 2 | 1.06 | 1.05 | 1.09 | 1.07 | 1.0417 | 1.1823 | 1.261 | 1.26 | 1.3 | 1.12 | 1.08 | 1.01 | [6 empty] | 0
| 1 | 3 | 1.04 | 1.04 | 1.06 | 1.07 | 1.0941 | 1.1412 | 27.4419 | 1.22 | 1.26 | 1.19 | 1.07 | 0.99 | [6 empty] | 16
| 1 | 4 | 1.07 | 1.03 | 1.07 | 1.03 | 1.106 | 1.2201 | 1.2591 | 1.26 | 1.28 | 1.14 | 1.08 | 1.02 | [6 empty] | 1.0827
| 1 | 5 | 1.11 | 1.04 | 1.08 | 1.05 | 1.0561 | 1.2263 | 1.1799 | 1.29 | 1.27 | 1.12 | 1.09 | 1.01 | [6 empty] | 122
| 1 | 6 | 1.06 | 1.05 | 1.08 | 1.04 | 1.0267 | 1.2201 | 1.2489 | 1.25 | 1.27 | 1.1 | 1.07 | 1.02
| Mean |  | 1.0683 | 1.0433 | 1.0783 | 1.0567 | 1.0672 | 1.2046 | 5.6077 | 1.2583 | 1.2767 | 1.1317 | 1.0817 | 1.0117
| Median |  | 1.065 | 1.045 | 1.08 | 1.06 | 1.0673 | 1.2201 | 1.2572 | 1.26 | 1.275 | 1.12 | 1.08 | 1.015
| Std Dev. |  | 0.023166 | 0.008165 | 0.01169 | 0.019664 | 0.030894 | 0.036214 | 10.6966 | 0.023166 | 0.013663 | 0.031252 | 0.01169 | 0.01169
| Rel.Std.Dev. |  | 2.168% | 0.7826% | 1.084% | 1.861% | 2.895% | 3.006% | 190.7% | 1.841% | 1.07% | 2.762% | 1.081% | 1.156%
| PDM3 |  | -1.329% | -3.638% | -0.4052% | -2.406% | -1.433% | 11.26% | 417.9% | 16.22% | 17.91% | 4.521% | -0.09734% | -6.563%
| Z-Score (Absolute) |  | 0.21 | 0.64 | 0.03 | 0.41 | 0.23 | 2.41 | 2.83 | 3.14 | 3.46 | 0.7 | 0.03 | 1.2
| Analytical results for As in OREAS 524 (Certified Value 647 ppm) | [19 empty] | Certified
As | Round | Replicate | Lab | Lab | Lab | Lab | Lab | Lab | Lab | Lab | Lab | Lab | Lab | Lab | Lab | [5 empty] | 1
| No | No | 02 | 05 | 07 | 08 | 12 | 15 | 16 | 17 | 18 | 21 | 22 | 23 | 24 | [5 empty] | ppm
|  |  | AR*OES | AR*OES/MS | AR*OES/MS | AR*OES/MS | AR*OES/MS | AR*MS | AR*OES | AR*OES/MS | AR*OES/MS | AR*OES | AR*MS | AR*MS | 2A*AAS | [5 empty] | 0
|  |  | 0.5g | 0.5g | 0.5g | 0.4g | 20g | 0.5g | 0.25g | 0.25g | 0.25g | 0.15g | 04g | 40g | [6 empty] | 0
| 1 | 1 | 701 | 673 | 648 | 672 | 708.116 | 655.5375 | 636.8057 | 557 | 573 | 600 | 654 | 675 | 656 | [5 empty] | 1
| 1 | 2 | 704 | 676 | 646 | 669 | 707.1126 | 634.8 | 630.0973 | 589 | 582 | 601 | 666 | 717 | 650 | [5 empty] | 0
| 1 | 3 | 709 | 667 | 677 | 658 | 728.4159 | 643.0625 | 647.0162 | 551 | 585 | 638 | 636 | 657 | 644 | [5 empty] | 16
| 1 | 4 | 711 | 661 | 637 | 654 | 720.7546 | 636.5625 | 634.277 | 579 | 578 | 616 | 634 | 692 | 643 | [5 empty] | 646.8745
| 1 | 5 | 711 | 660 | 651 | 659 | 720.239 | 636.025 | 637.067 | 576 | 574 | 602 | 673 | 709 | 657 | [5 empty] | 123
| 1 | 6 | 700 | 667 | 644 | 658 | 706.1092 | 621.5 | 643.5102 | 574 | 570 | 601 | 667 | 663 | 623
| Mean |  | 706 | 667.3333 | 650.5 | 661.6667 | 715.1246 | 637.9146 | 638.1289 | 571 | 577 | 609.6667 | 655 | 685.5 | 645.5
| Median |  | 706.5 | 667 | 647 | 658.5 | 714.1775 | 636.2938 | 636.9364 | 575 | 576 | 601.5 | 660 | 683.5 | 647
| Std Dev. |  | 4.98 | 6.3456 | 13.8094 | 7.1181 | 9.2639 | 11.1499 | 6.1671 | 14.2688 | 5.7271 | 15.1349 | 16.6853 | 24.5581 | 12.47
| Rel.Std.Dev. |  | 0.7054% | 0.9509% | 2.123% | 1.076% | 1.295% | 1.748% | 0.9664% | 2.499% | 0.9926% | 2.482% | 2.547% | 3.583% | 1.932%
| PDM3 |  | 9.14% | 3.163% | 0.5605% | 2.287% | 10.55% | -1.385% | -1.352% | -11.73% | -10.8% | -5.752% | 1.256% | 5.971% | -0.2125%
| Z-Score (Absolute) |  | 1.87 | 0.67 | 0.01 | 0.5 | 2.15 | 0.23 | 0.23 | 2.3 | 2.12 | 1.28 | 0.29 | 1.24 | 0
| Analytical results for Au in OREAS 524 (Certified Value 1.48 ppm) | [19 empty] | Certified
Au | Round | Replicate | Lab | Lab | Lab | Lab | Lab | Lab | Lab | Lab | Lab | Lab | Lab | Lab | Lab | Lab | Lab | Lab | Lab | Lab | 1
| No | No | 00 | 03 | 04 | 05 | 06 | 07 | 08 | 09 | 10 | 12 | 13 | 14 | 15 | 19 | 20 | 22 | 23 | 26 | ppm
|  |  | INAA | AR*MS | AR*MS | AR*OES/MS | AR*AAS | AR*OES/MS | AR*MS | AR*MS | AR*MS | AR*MS | AR*AAS | AR*AAS | AR*AAS | AR*AAS | AR*AAS | AR*MS | AR*MS | AR*MS | 2
|  |  | 0.09g | 15g | 25g | 0.5g | 25g | 0.5g | 25g | 25g | 25g | 25g | 30g | 30g | 30g | 25g | 25g | 40g | 40g | 30g | 3
| 1 | 1 | 1.47 | 1.4778 | 1.51 | 1.5 | 1.64 | 1.5 | 1.34 | 1.55 | 1.522 | 1.4931 | 1.43 | 1.358 | 1.6 | 1.31 | 1.31 | 1.43 | 1.46 | 1.6 | 1
| 1 | 2 | 1.46 | 1.5015 | 1.51 | 1.5 | 1.58 | 1.5 | 1.34 | 1.49 | 1.508 | 1.5146 | 1.47 | 1.332 | 1.6 | 1.31 | 1.34 | 1.52 | 1.5 | 1.6 | 0
| 1 | 3 | 1.48 | 1.5339 | 1.53 | 1.5 | 1.53 | 1.6 | 1.44 | 1.54 | 1.509 | 1.5453 | 1.42 | 1.325 | 1.7 | 1.32 | 1.38 | 1.51 | 1.43 | 1.57 | 16
| 1 | 4 | 1.46 | 1.4046 | 1.5 | 1.5 | 1.55 | 1.5 | 1.46 | 1.57 | 1.508 | 1.5433 | 1.45 | 1.344 | 1.58 | 1.34 | 1.39 | 1.54 | 1.49 | 1.6 | 1.4797
| 1 | 5 | 1.49 | 1.4219 | 1.5 | 1.4 | 1.55 | 1.5 | 1.41 | 1.54 | 1.506 | 1.4556 | 1.44 | 1.374 | 1.65 | 1.3 | 1.31 | 1.49 | 1.5 | 1.58 | 124
| 1 | 6 | 1.5 | 1.4436 | 1.55 | 1.4 | 1.58 | 1.5 | 1.43 | 1.58 | 1.509 | 1.5041 | 1.4 | 1.397 | 1.68 | 1.37 | 1.43 | 1.45 | 1.42 | 1.61
|  | 7 | 00: 1.48
|  | 8 | 00: 1.51
|  | 9 | 00: 1.55
|  | 10 | 00: 1.54
|  | 11 | 00: 1.53
|  | 12 | 00: 1.44
|  | 13 | 00: 1.54
|  | 14 | 00: 1.35
|  | 15 | 00: 1.57
|  | 16 | 00: 1.48
|  | 17 | 00: 1.56
|  | 18 | 00: 1.46
|  | 19 | 00: 1.51
|  | 20 | 00: 1.54
| Mean |  | 1.496 | 1.4639 | 1.5167 | 1.4667 | 1.5717 | 1.5167 | 1.4033 | 1.545 | 1.5103 | 1.5093 | 1.435 | 1.355 | 1.635 | 1.325 | 1.36 | 1.49 | 1.4667 | 1.5933
| Median |  | 1.495 | 1.4607 | 1.51 | 1.5 | 1.565 | 1.5 | 1.42 | 1.545 | 1.5085 | 1.5094 | 1.435 | 1.351 | 1.625 | 1.315 | 1.36 | 1.5 | 1.475 | 1.6
| Std Dev. |  | 0.051134 | 0.049395 | 0.019664 | 0.05164 | 0.038687 | 0.040825 | 0.05164 | 0.031464 | 0.0058195 | 0.033622 | 0.02429 | 0.027144 | 0.048888 | 0.025884 | 0.048166 | 0.042426 | 0.03559 | 0.015055
| Rel.Std.Dev. |  | 3.418% | 3.374% | 1.297% | 3.521% | 2.462% | 2.692% | 3.68% | 2.037% | 0.3853% | 2.228% | 1.693% | 2.003% | 2.99% | 1.954% | 3.542% | 2.847% | 2.427% | 0.9449%
| PDM3 |  | 1.103% | -1.068% | 2.5% | -0.8795% | 6.217% | 2.5% | -5.16% | 4.414% | 2.072% | 2.005% | -3.02% | -8.426% | 10.5% | -10.45% | -8.088% | 0.6975% | -0.8795% | 7.681%
| Z-Score (Absolute) |  | NA | 0.32 | 0.33 | 0.29 | 1 | 0.33 | 1.06 | 0.67 | 0.25 | 0.24 | 0.67 | 1.66 | 1.78 | 2.13 | 1.59 | 0 | 0.29 | 1.27
| Analytical results for Be in OREAS 524 (Certified Value 0.33 ppm) | [19 empty] | Certified
Be | Round | Replicate | 00: Lab; 03: Lab; 04: Lab; 05: Lab; 06: Lab; 07: Lab; 08: Lab; 09: Lab | 1
| No | No | 00: 05; 03: 07; 04: 08; 05: 12; 06: 15; 07: 17; 08: 18; 09: 21 | ppm
|  |  | 00: AR*OES/MS; 03: AR*OES/MS; 04: AR*OES/MS; 05: AR*OES/MS; 06: AR*MS; 07: AR*OES/MS; 08: AR*OES/MS; 09: AR*OES | 2
|  |  | 00: 0.5g; 03: 0.5g; 04: 0.4g; 05: 20g; 06: 0.5g; 07: 0.25g; 08: 0.25g; 09: 0.15g | 2
| 1 | 1 | 00: 0.35; 03: 0.3; 04: 0.3; 05: 0.42029; 06: 0.34017; 07: 0.3; 08: 0.4; 09: < 0.5 | 1
| 1 | 2 | 00: 0.33; 03: 0.3; 04: 0.32; 05: 0.32531; 06: 0.31924; 07: 0.3; 08: 0.4; 09: < 0.5 | 5
| 1 | 3 | 00: 0.36; 03: 0.38; 04: 0.31; 05: 0.386; 06: 0.30533; 07: 0.3; 08: 0.3; 09: < 0.5 | 16
| 1 | 4 | 00: 0.34; 03: 0.31; 04: 0.32; 05: 0.40533; 06: 0.31544; 07: 0.3; 08: 0.4; 09: < 0.5 | 0.33062
| 1 | 5 | 00: 0.31; 03: 0.32; 04: 0.3; 05: 0.35429; 06: 0.32442; 07: 0.3; 08: 0.4; 09: < 0.5 | 125
| 1 | 6 | 00: 0.31; 03: 0.31; 04: 0.36; 05: 0.30932; 06: 0.32292; 07: 0.3; 08: 0.3; 09: < 0.5
| Mean |  | 00: 0.33333; 03: 0.32; 04: 0.31833; 05: 0.36676; 06: 0.32125; 07: 0.3; 08: 0.36667
| Median |  | 00: 0.335; 03: 0.31; 04: 0.315; 05: 0.37015; 06: 0.32108; 07: 0.3; 08: 0.4
| Std Dev. |  | 00: 0.020656; 03: 0.030332; 04: 0.022286; 05: 0.044488; 06: 0.011508; 07: 0; 08: 0.05164
| Rel.Std.Dev. |  | 00: 6.197%; 03: 9.479%; 04: 7.001%; 05: 12.13%; 06: 3.582%; 07: 0%; 08: 14.08%
| PDM3 |  | 00: 0.8205%; 03: -3.212%; 04: -3.716%; 05: 10.93%; 06: -2.833%; 07: -9.262%; 08: 10.9%
| Z-Score (Absolute) |  | 00: 0.61; 03: 0.67; 04: 0.15; 05: 2.32; 06: 0; 07: 1.08; 08: 2.31; 09: NA
| Analytical results for Bi in OREAS 524 (Certified Value 16.7 ppm) | [19 empty] | Certified
Bi | Round | Replicate | Lab | Lab | Lab | Lab | Lab | Lab | Lab | Lab | Lab | Lab | Lab | Lab | [6 empty] | 1
| No | No | 02 | 05 | 07 | 08 | 12 | 15 | 16 | 17 | 18 | 21 | 22 | 23 | [6 empty] | ppm
|  |  | AR*OES | AR*OES/MS | AR*OES/MS | AR*OES/MS | AR*OES/MS | AR*MS | AR*OES | AR*OES/MS | AR*OES/MS | AR*OES | AR*MS | AR*MS | [6 empty] | 1
|  |  | 0.5g | 0.5g | 0.5g | 0.4g | 20g | 0.5g | 0.25g | 0.25g | 0.25g | 0.15g | 04g | 40g | [6 empty] | 2
| 1 | 1 | 18 | 18.25 | 15.75 | 17.3 | 15.9208 | 15.947 | 11.1666 | 16.5 | 16.6 | < 5 | 16.4 | 15.9 | [6 empty] | 1
| 1 | 2 | 18 | 18.35 | 15.55 | 17.3 | 16.2044 | 15.354 | 14.3561 | 16.8 | 16.6 | < 5 | 16.7 | 16.9 | [6 empty] | 0
| 1 | 3 | 19 | 18.5 | 18.05 | 17.4 | 17.0949 | 15.213 | 13.9329 | 16.6 | 17 | < 5 | 16.3 | 15.7 | [6 empty] | 16
| 1 | 4 | 21 | 17.9 | 15.35 | 17.15 | 17.1475 | 15.61 | 18.474 | 16.8 | 16.5 | < 5 | 16.4 | 16.9 | [6 empty] | 16.662
| 1 | 5 | 18 | 17.85 | 15.3 | 17.2 | 15.8578 | 15.461 | 16.824 | 17.1 | 16.7 | < 5 | 16.8 | 16.9 | [6 empty] | 126
| 1 | 6 | 18 | 17.55 | 15.8 | 17.15 | 16.0159 | 15.622 | 16.6133 | 16.7 | 16.7 | < 5 | 16.4 | 15.7
| Mean |  | 18.6667 | 18.0667 | 15.9667 | 17.25 | 16.3735 | 15.5345 | 15.2278 | 16.75 | 16.6833 |  | 16.5 | 16.3333
| Median |  | 18 | 18.075 | 15.65 | 17.25 | 16.1101 | 15.5355 | 15.4847 | 16.75 | 16.65 |  | 16.4 | 16.4
| Std Dev. |  | 1.2111 | 0.3587 | 1.0405 | 0.1 | 0.59108 | 0.2549 | 2.6052 | 0.20736 | 0.17224 |  | 0.2 | 0.62503
| Rel.Std.Dev. |  | 6.488% | 1.985% | 6.517% | 0.5797% | 3.61% | 1.641% | 17.11% | 1.238% | 1.032% |  | 1.212% | 3.827%
| PDM3 |  | 12.03% | 8.431% | -4.173% | 3.529% | -1.731% | -6.767% | -8.607% | 0.5284% | 0.1283% |  | -0.972% | -1.972%
| Z-Score (Absolute) |  | 2.49 | 2.3 | 1.39 | 1.1 | 0.19 | 1.42 | 0.67 | 0.37 | 0.27 | NA | 0 | 0.24
| Analytical results for Ca in OREAS 524 (Certified Value 3.11 wt.%) | [19 empty] | Certified
Ca | Round | Replicate | Lab | Lab | Lab | Lab | Lab | Lab | Lab | Lab | Lab | Lab | Lab | Lab | [6 empty] | 1
| No | No | 02 | 05 | 07 | 08 | 12 | 15 | 16 | 17 | 18 | 21 | 22 | 23 | [6 empty] | wt.%
|  |  | AR*OES | AR*OES/MS | AR*OES/MS | AR*OES/MS | AR*OES/MS | AR*MS | AR*OES | AR*OES/MS | AR*OES/MS | AR*OES | AR*OES | AR*OES | [6 empty] | 2
|  |  | 0.5g | 0.5g | 0.5g | 0.4g | 20g | 0.25g | 0.25g | 0.25g | 0.25g | 0.15g | 04g | 40g | [6 empty] | 3
| 1 | 1 | 3.05 | 3.08 | 3.05 | 3.03 | 3.088 | 3.1227 | 4.0554 | 3.28 | 3.19 | 3.01 | 3.32 | 3.24 | [6 empty] | 1
| 1 | 2 | 3.05 | 3.13 | 3.03 | 3.02 | 3.1095 | 3.0922 | 4.2547 | 3.26 | 3.25 | 3.01 | 3.44 | 3.21 | [6 empty] | 0
| 1 | 3 | 3.04 | 3.09 | 3.03 | 2.99 | 3.2323 | 3.0245 | 3.8067 | 3.16 | 3.16 | 3.18 | 3.38 | 3.21 | [6 empty] | 16
| 1 | 4 | 3.06 | 3.02 | 3.02 | 2.94 | 3.2519 | 3.0476 | 3.9634 | 3.29 | 3.22 | 3.14 | 3.37 | 3.24 | [6 empty] | 3.1075
| 1 | 5 | 3.07 | 3.04 | 3.07 | 2.99 | 3.038 | 3.0113 | 3.9006 | 3.37 | 3.19 | 3.04 | 3.46 | 3.19 | [6 empty] | 127
| 1 | 6 | 3.01 | 3.05 | 3.01 | 2.94 | 3.0072 | 3.0477 | 4.2147 | 3.28 | 3.19 | 3.02 | 3.37 | 3.24
| Mean |  | 3.0467 | 3.0683 | 3.035 | 2.985 | 3.1211 | 3.0577 | 4.0326 | 3.2733 | 3.2 | 3.0667 | 3.39 | 3.2217
| Median |  | 3.05 | 3.065 | 3.03 | 2.99 | 3.0987 | 3.0476 | 4.0094 | 3.28 | 3.19 | 3.03 | 3.375 | 3.225
| Std Dev. |  | 0.020656 | 0.039707 | 0.021679 | 0.038341 | 0.10059 | 0.042147 | 0.17677 | 0.067429 | 0.030984 | 0.074207 | 0.051381 | 0.02137
| Rel.Std.Dev. |  | 0.678% | 1.294% | 0.7143% | 1.284% | 3.223% | 1.378% | 4.383% | 2.06% | 0.9682% | 2.42% | 1.516% | 0.6633%
| PDM3 |  | -1.959% | -1.262% | -2.335% | -3.944% | 0.4374% | -1.605% | 29.77% | 5.335% | 2.975% | -1.316% | 9.089% | 3.672%
| Z-Score (Absolute) |  | 0.39 | 0.22 | 0.49 | 0.9 | 0.22 | 0.3 | 7.67 | 1.46 | 0.86 | 0.23 | 2.41 | 1.04
| Analytical results for Cd in OREAS 524 (Indicative Value 0.22 ppm) | [19 empty] | Indicative
Cd | Round | Replicate | Lab | Lab | Lab | Lab | Lab | Lab | Lab | Lab | Lab | Lab | Lab | Lab | [6 empty] | 1
| No | No | 02 | 05 | 07 | 08 | 12 | 15 | 16 | 17 | 18 | 21 | 22 | 23 | [6 empty] | ppm
|  |  | AR*OES | AR*OES/MS | AR*OES/MS | AR*OES/MS | AR*OES/MS | AR*MS | AR*OES | AR*OES/MS | AR*OES/MS | AR*OES | AR*MS | AR*MS | [6 empty] | 2
|  |  | 0.5g | 0.5g | 0.5g | 0.4g | 20g | 0.5g | 0.25g | 0.25g | 0.25g | 0.15g | 04g | 40g | [6 empty] | 2
| 1 | 1 | < 0.5 | 0.13 | 0.08 | 0.19 | 0.14632 | - | 2.0653 | 0.36 | 0.3 | < 1 | 0.25 | 0.4 | [6 empty] | 1
| 1 | 2 | < 0.5 | 0.12 | 0.07 | 0.2 | 0.1276 | - | 2.0647 | 0.27 | 0.31 | < 1 | 0.25 | 0.4 | [6 empty] | 10
| 1 | 3 | < 0.5 | 0.12 | 0.06 | 0.18 | 0.103 | - | 2.3506 | 0.29 | 0.28 | < 1 | 0.25 | 0.4 | [6 empty] | 16
| 1 | 4 | < 0.5 | 0.11 | 0.06 | 0.21 | 0.12963 | - | 2.0973 | 0.33 | 0.26 | < 1 | 0.25 | 0.4 | [6 empty] | 0.22218
| 1 | 5 | < 0.5 | 0.13 | 0.07 | 0.2 | 0.16075 | - | 2.3199 | 0.31 | 0.29 | < 1 | 0.25 | 0.4 | [6 empty] | 18
| 1 | 6 | < 0.5 | 0.11 | 0.04 | 0.18 | 0.11712 | - | 2.0502 | 0.31 | 0.26 | < 1 | 0.3 | 0.5
| Mean |  | 03: 0.12; 04: 0.063333; 05: 0.19333; 06: 0.13074; 08: 2.158; 09: 0.31167; 10: 0.28333; 13: 0.25833; 14: 0.41667
| Median |  | 03: 0.12; 04: 0.065; 05: 0.195; 06: 0.12862; 08: 2.0813; 09: 0.31; 10: 0.285; 13: 0.25; 14: 0.4
| Std Dev. |  | 03: 0.0089443; 04: 0.013663; 05: 0.012111; 06: 0.02054; 08: 0.13849; 09: 0.031252; 10: 0.020656; 13: 0.020412; 14: 0.040825
| Rel.Std.Dev. |  | 03: 7.454%; 04: 21.57%; 05: 6.264%; 06: 15.71%; 08: 6.418%; 09: 10.03%; 10: 7.29%; 13: 7.902%; 14: 9.798%
| PDM3 |  | 03: -45.99%; 04: -71.49%; 05: -12.98%; 06: -41.16%; 08: 871.3%; 09: 40.28%; 10: 27.53%; 13: 16.27%; 14: 87.54%
| Z-Score (Absolute) |  | NA | 0.73 | 1.03 | 0.34 | 0.67 | NA | 10.04 | 0.28 | 0.13 | NA | 0 | 0.84
| Analytical results for Ce in OREAS 524 (Certified Value 181 ppm) | [19 empty] | Certified
Ce | Round | Replicate | 00: Lab; 03: Lab; 04: Lab; 05: Lab; 06: Lab; 07: Lab; 08: Lab; 09: Lab; 10: Lab | 1
| No | No | 00: 05; 03: 07; 04: 08; 05: 12; 06: 15; 07: 17; 08: 18; 09: 21; 10: 22 | ppm
|  |  | 00: AR*OES/MS; 03: AR*OES/MS; 04: AR*OES/MS; 05: AR*OES/MS; 06: AR*MS; 07: AR*OES/MS; 08: AR*OES/MS; 09: AR*OES; 10: AR*MS | 0
|  |  | 00: 0.5g; 03: 0.5g; 04: 0.4g; 05: 20g; 06: 0.25g; 07: 0.25g; 08: 0.25g; 09: 0.15g; 10: 04g | 0
| 1 | 1 | 00: 190; 03: 175.5; 04: 180; 05: 198.8293; 06: 168.3715; 07: 190; 08: 184; 09: 175; 10: 190 | 1
| 1 | 2 | 00: 186; 03: 182; 04: 179.5; 05: 203.2516; 06: 165.6575; 07: 196; 08: 181; 09: 177; 10: 190 | 0
| 1 | 3 | 00: 189.5; 03: 183.5; 04: 178; 05: 210.5384; 06: 169.114; 07: 192; 08: 179; 09: 187; 10: 190 | 16
| 1 | 4 | 00: 181.5; 03: 175; 04: 175; 05: 212.0838; 06: 163.369; 07: 195; 08: 182; 09: 177; 10: 187 | 180.7944
| 1 | 5 | 00: 181.5; 03: 180; 04: 177; 05: 198.0283; 06: 171.3385; 07: 190; 08: 181; 09: 175; 10: 188 | 128
| 1 | 6 | 00: 180; 03: 176; 04: 175.5; 05: 196.7458; 06: 166.98; 07: 191; 08: 178; 09: 175; 10: 189
| Mean |  | 00: 184.75; 03: 178.6667; 04: 177.5; 05: 203.2462; 06: 167.4717; 07: 192.3333; 08: 180.8333; 09: 177.6667; 10: 189
| Median |  | 00: 183.75; 03: 178; 04: 177.5; 05: 201.0405; 06: 167.6757; 07: 191.5; 08: 181; 09: 176; 10: 189.5
| Std Dev. |  | 00: 4.3675; 03: 3.656; 04: 2.0494; 05: 6.6373; 06: 2.7865; 07: 2.582; 08: 2.137; 09: 4.6762; 10: 1.2649
| Rel.Std.Dev. |  | 00: 2.364%; 03: 2.046%; 04: 1.155%; 05: 3.266%; 06: 1.664%; 07: 1.342%; 08: 1.182%; 09: 2.632%; 10: 0.6693%
| PDM3 |  | 00: 2.188%; 03: -1.177%; 04: -1.822%; 05: 12.42%; 06: -7.369%; 07: 6.382%; 08: 0.02154%; 09: -1.73%; 10: 4.539%
| Z-Score (Absolute) |  | 00: 0.52; 03: 0.29; 04: 0.45; 05: 3; 06: 1.79; 07: 1.54; 08: 0; 09: 0.67; 10: 1.09
| Analytical results for Co in OREAS 524 (Certified Value 705 ppm) | [19 empty] | Certified
Co | Round | Replicate | Lab | Lab | Lab | Lab | Lab | Lab | Lab | Lab | Lab | Lab | Lab | Lab | Lab | [5 empty] | 1
| No | No | 02 | 05 | 07 | 08 | 12 | 15 | 16 | 17 | 18 | 21 | 22 | 23 | 24 | [5 empty] | ppm
|  |  | AR*OES | AR*OES/MS | AR*OES/MS | AR*OES/MS | AR*OES/MS | AR*MS | AR*OES | AR*OES/MS | AR*OES/MS | AR*OES | AR*OES | AR*OES | 2A*AAS | [5 empty] | 0
|  |  | 0.5g | 0.5g | 0.5g | 0.4g | 20g | 0.25g | 0.25g | 0.25g | 0.25g | 0.15g | 04g | 40g | [6 empty] | 0
| 1 | 1 | 712 | 725 | 764 | 736 | 746.4988 | 703.215 | 639.2891 | 628 | 615 | 658 | 696 | 663 | 769.8 | [5 empty] | 1
| 1 | 2 | 710 | 730 | 756 | 735 | 728.7385 | 685.954 | 635.0082 | 644 | 611 | 665 | 722 | 696 | 760.4 | [5 empty] | 0
| 1 | 3 | 712 | 726 | 767 | 726 | 746.3517 | 687.888 | 642.3237 | 625 | 619 | 699 | 714 | 695 | 766.8 | [5 empty] | 16
| 1 | 4 | 716 | 714 | 745 | 711 | 758.7293 | 679.572 | 641.1736 | 652 | 606 | 672 | 715 | 692 | 758 | [5 empty] | 705.3376
| 1 | 5 | 717 | 717 | 757 | 720 | 725.6069 | 686.188 | 627.3151 | 667 | 598 | 660 | 724 | 689 | 770.6 | [5 empty] | 129
| 1 | 6 | 709 | 719 | 749 | 718 | 722.5649 | 690.084 | 643.2069 | 669 | 603 | 661 | 713 | 694 | 770.6
| Mean |  | 712.6667 | 721.8333 | 756.3333 | 724.3333 | 738.0817 | 688.8168 | 638.0528 | 647.5 | 608.6667 | 669.1667 | 714 | 688.1667 | 766.0333
| Median |  | 712 | 722 | 756.5 | 723 | 737.5451 | 687.038 | 640.2313 | 648 | 608.5 | 663 | 714.5 | 693 | 768.3
| Std Dev. |  | 3.2042 | 6.1128 | 8.4301 | 9.8928 | 14.4862 | 7.8784 | 6.0107 | 18.7697 | 7.8145 | 15.4326 | 9.8995 | 12.5764 | 5.5273
| Rel.Std.Dev. |  | 0.4496% | 0.8468% | 1.115% | 1.366% | 1.963% | 1.144% | 0.942% | 2.899% | 1.284% | 2.306% | 1.386% | 1.828% | 0.7215%
| PDM3 |  | 1.039% | 2.339% | 7.23% | 2.693% | 4.642% | -2.342% | -9.539% | -8.2% | -13.71% | -5.128% | 1.228% | -2.434% | 8.605%
| Z-Score (Absolute) |  | 0 | 0.24 | 1.16 | 0.31 | 0.67 | 0.63 | 1.98 | 1.73 | 2.76 | 1.31 | 0.04 | 0.52 | 1.42
| Analytical results for Cr in OREAS 524 (Certified Value 22.6 ppm) | [19 empty] | Certified
Cr | Round | Replicate | Lab | Lab | Lab | Lab | Lab | Lab | Lab | Lab | Lab | Lab | Lab | [7 empty] | 1
| No | No | 02 | 05 | 07 | 08 | 12 | 15 | 17 | 18 | 21 | 22 | 23 | [7 empty] | ppm
|  |  | AR*OES | AR*OES/MS | AR*OES/MS | AR*OES/MS | AR*OES/MS | AR*MS | AR*OES/MS | AR*OES/MS | AR*OES | AR*OES | AR*OES | [7 empty] | 1
|  |  | 0.5g | 0.5g | 0.5g | 0.4g | 20g | 0.5g | 0.25g | 0.25g | 0.15g | 04g | 40g | [7 empty] | 2
| 1 | 1 | 22 | 23 | 23 | 22 | 24.277 | 24.6821 | 23 | 21 | 24 | 25 | 20 | [7 empty] | 1
| 1 | 2 | 21 | 23 | 23 | 22 | 24.4681 | 23.7664 | 24 | 22 | 24 | 25 | 20 | [7 empty] | 6
| 1 | 3 | 20 | 23 | 22 | 22 | 25.0205 | 23.2118 | 23 | 21 | 26 | 20 | 20 | [7 empty] | 16
| 1 | 4 | 21 | 22 | 23 | 21 | 25.1508 | 23.6307 | 24 | 21 | 25 | 20 | 20 | [7 empty] | 22.5947
| 1 | 5 | 22 | 23 | 23 | 22 | 23.7097 | 23.4891 | 24 | 22 | 24 | 20 | 20 | [7 empty] | 130
| 1 | 6 | 21 | 22 | 22 | 22 | 25.7008 | 23.3392 | 24 | 21 | 24 | 25 | 20
| Mean |  | 21.1667 | 22.6667 | 22.6667 | 21.8333 | 24.7212 | 23.6865 | 23.6667 | 21.3333 | 24.5 | 22.5 | 20
| Median |  | 21 | 23 | 23 | 22 | 24.7443 | 23.5599 | 24 | 21 | 24 | 22.5 | 20
| Std Dev. |  | 0.75277 | 0.5164 | 0.5164 | 0.40825 | 0.70969 | 0.52642 | 0.5164 | 0.5164 | 0.83666 | 2.7386 | 0
| Rel.Std.Dev. |  | 3.556% | 2.278% | 2.278% | 1.87% | 2.871% | 2.222% | 2.182% | 2.421% | 3.415% | 12.17% | 0%
| PDM3 |  | -6.32% | 0.3184% | 0.3184% | -3.37% | 9.411% | 4.832% | 4.744% | -5.583% | 8.432% | -0.4192% | -11.48%
| Z-Score (Absolute) |  | 1.01 | 0 | 0 | 0.56 | 1.39 | 0.55 | 0.67 | 0.9 | 1.24 | 0.11 | 1.8
| Analytical results for Cs in OREAS 524 (Certified Value 0.46 ppm) | [19 empty] | Certified
Cs | Round | Replicate | 00: Lab; 03: Lab; 04: Lab; 05: Lab; 06: Lab; 07: Lab; 08: Lab; 09: Lab | 1
| No | No | 00: 05; 03: 07; 04: 08; 05: 12; 06: 15; 07: 17; 08: 18; 09: 22 | ppm
|  |  | 00: AR*OES/MS; 03: AR*OES/MS; 04: AR*OES/MS; 05: AR*OES/MS; 06: AR*MS; 07: AR*OES/MS; 08: AR*OES/MS; 09: AR*MS | 2
|  |  | 00: 0.5g; 03: 0.5g; 04: 0.4g; 05: 20g; 06: 0.5g; 07: 0.25g; 08: 0.25g; 09: 04g | 2
| 1 | 1 | 00: 0.49; 03: 0.45; 04: 0.49; 05: 0.38593; 06: 0.40077; 07: 0.46; 08: 0.43; 09: 0.56 | 1
| 1 | 2 | 00: 0.47; 03: 0.48; 04: 0.5; 05: 0.38429; 06: 0.37953; 07: 0.47; 08: 0.44; 09: 0.56 | 0
| 1 | 3 | 00: 0.48; 03: 0.47; 04: 0.5; 05: 0.38167; 06: 0.36774; 07: 0.47; 08: 0.44; 09: 0.56 | 16
| 1 | 4 | 00: 0.47; 03: 0.46; 04: 0.49; 05: 0.41257; 06: 0.3807; 07: 0.47; 08: 0.44; 09: 0.56 | 0.45687
| 1 | 5 | 00: 0.46; 03: 0.46; 04: 0.5; 05: 0.35688; 06: 0.36963; 07: 0.48; 08: 0.44; 09: 0.56 | 131
| 1 | 6 | 00: 0.47; 03: 0.45; 04: 0.5; 05: 0.33836; 06: 0.37152; 07: 0.47; 08: 0.44; 09: 0.56
| Mean |  | 00: 0.47333; 03: 0.46167; 04: 0.49667; 05: 0.37662; 06: 0.37832; 07: 0.47; 08: 0.43833; 09: 0.56
| Median |  | 00: 0.47; 03: 0.46; 04: 0.5; 05: 0.38298; 06: 0.37552; 07: 0.47; 08: 0.44; 09: 0.56
| Std Dev. |  | 00: 0.010328; 03: 0.01169; 04: 0.005164; 05: 0.025756; 06: 0.012205; 07: 0.0063246; 08: 0.0040825; 09: 0
| Rel.Std.Dev. |  | 00: 2.182%; 03: 2.532%; 04: 1.04%; 05: 6.839%; 06: 3.226%; 07: 1.346%; 08: 0.9314%; 09: 0%
| PDM3 |  | 00: 3.604%; 03: 1.051%; 04: 8.712%; 05: -17.57%; 06: -17.19%; 07: 2.875%; 08: -4.057%; 09: 22.57%
| Z-Score (Absolute) |  | 00: 0.17; 03: 0.1; 04: 0.71; 05: 2.06; 06: 2.02; 07: 0.1; 08: 0.64; 09: 2.18
| Analytical results for Cu in OREAS 524 (Certified Value 2.5 wt.%) | [19 empty] | Certified
Cu | Round | Replicate | Lab | Lab | Lab | Lab | Lab | Lab | Lab | Lab | Lab | Lab | Lab | Lab | Lab | Lab | Lab |  |  |  | 1
| No | No | 01 | 02 | 05 | 07 | 08 | 12 | 15 | 16 | 17 | 18 | 20 | 21 | 22 | 23 | 24 |  |  |  | wt.%
|  |  | AR*OES | AR*AAS | AR*OES/AAS | AR*OES/AAS | AR*OES/AAS | AR*AAS | AR*MS | AR*OES | AR*OES | AR*OES | AR*AAS | AR*AAS | AR*OES | AR*OES | 2A*AAS |  |  |  | 2
|  |  | 0.25g | 01g | 0.5g | 0.5g | 0.5g | 0.2g | 0.25g | 0.25g | 0.5g | 0.25g | 0.2g | 0.5g | 04g | 40g |  |  |  |  | 3
| 1 | 1 | 2.526 | 2.322 | 2.55 | 2.49 | 2.51 | 2.5333 | 2.5715 | 2.7381 | 2.59 | 2.65 | 2.38 | 2.6 | 2.43 | 2.44 | 2.346 |  |  |  | 1
| 1 | 2 | 2.507 | 2.318 | 2.57 | 2.55 | 2.47 | 2.4894 | 2.4691 | 2.7848 | 2.62 | 2.54 | 2.42 | 2.58 | 2.48 | 2.46 | 2.345 |  |  |  | 19
| 1 | 3 | 2.513 | 2.31 | 2.53 | 2.54 | 2.57 | 2.5259 | 2.4752 | 1.5305 | 2.6 | 2.59 | 2.38 | 2.61 | 2.44 | 2.42 | 2.369 |  |  |  | 16
| 1 | 4 | 2.503 | 2.322 | 2.52 | 2.56 | 2.51 | 2.4821 | 2.5067 | 2.7124 | 2.52 | 2.58 | 2.43 | 2.6 | 2.45 | 2.42 | 2.348 |  |  |  | 2.5037
| 1 | 5 | 2.519 | 2.37 | 2.54 | 2.5 | 2.59 | 2.5347 | 2.4749 | 2.6306 | 2.58 | 2.69 | 2.38 | 2.61 | 2.48 | 2.42 | 2.395 |  |  |  | 132
| 1 | 6 | 2.513 | 2.329 | 2.51 | 2.47 | 2.54 | 2.4596 | 2.491 | 2.6811 | 2.6 | 2.56 | 2.38 | 2.6 | 2.47 | 2.42 | 2.358
| Mean |  | 2.5135 | 2.3285 | 2.5367 | 2.5183 | 2.5317 | 2.5042 | 2.4981 | 2.5129 | 2.585 | 2.6017 | 2.395 | 2.6 | 2.4583 | 2.43 | 2.3602
| Median |  | 2.513 | 2.322 | 2.535 | 2.52 | 2.525 | 2.5076 | 2.4831 | 2.6967 | 2.595 | 2.585 | 2.38 | 2.6 | 2.46 | 2.42 | 2.353
| Std Dev. |  | 0.0082401 | 0.021258 | 0.021602 | 0.03656 | 0.044008 | 0.031456 | 0.038513 | 0.48409 | 0.034496 | 0.057067 | 0.023452 | 0.010954 | 0.02137 | 0.016733 | 0.019364
| Rel.Std.Dev. |  | 0.3278% | 0.9129% | 0.8516% | 1.452% | 1.738% | 1.256% | 1.542% | 19.26% | 1.334% | 2.193% | 0.9792% | 0.4213% | 0.8693% | 0.6886% | 0.8205%
| PDM3 |  | 0.3907% | -6.998% | 1.316% | 0.5838% | 1.116% | 0.01746% | -0.226% | 0.3674% | 3.246% | 3.912% | -4.342% | 3.846% | -1.813% | -2.944% | -5.734%
| Z-Score (Absolute) |  | 0 | 1.74 | 0.22 | 0.05 | 0.17 | 0.09 | 0.28 | 1.85 | 0.67 | 0.83 | 1.12 | 0.82 | 0.52 | 0.79 | 1.45
| Analytical results for Dy in OREAS 524 (Indicative Value 2.98 ppm) | [19 empty] | Indicative
Dy | Round | Replicate | 00: Lab; 03: Lab; 04: Lab | 1
| No | No | 00: 12; 03: 15; 04: 22 | ppm
|  |  | 00: AR*OES/MS; 03: AR*MS; 04: AR*MS | 2
|  |  | 00: 20g; 03: 0.5g; 04: 04g | 2
| 1 | 1 | 00: 3.0669; 03: 2.6183; 04: 3.35 | 1
| 1 | 2 | 00: 3.0616; 03: 2.5251; 04: 3.4 | 13
| 1 | 3 | 00: 3.1434; 03: 2.4889; 04: 3.34 | 16
| 1 | 4 | 00: 3.1984; 03: 2.5333; 04: 3.35 | 2.9812
| 1 | 5 | 00: 2.9083; 03: 2.5326; 04: 3.36 | 19
| 1 | 6 | 00: 2.9104; 03: 2.5252; 04: 3.35
| Mean |  | 00: 3.0482; 03: 2.5372; 04: 3.3583
| Median |  | 00: 3.0642; 03: 2.5289; 04: 3.35
| Std Dev. |  | 00: 0.11891; 03: 0.042981; 04: 0.02137
| Rel.Std.Dev. |  | 00: 3.901%; 03: 1.694%; 04: 0.6363%
| PDM3 |  | 00: 2.244%; 03: -14.89%; 04: 12.65%
| Z-Score (Absolute) |  | 00: 0; 03: 1.11; 04: 0.67
| Analytical results for Er in OREAS 524 (Indicative Value 1.69 ppm) | [19 empty] | Indicative
Er | Round | Replicate | 00: Lab; 03: Lab; 04: Lab | 1
| No | No | 00: 12; 03: 15; 04: 22 | ppm
|  |  | 00: AR*OES/MS; 03: AR*MS; 04: AR*MS | 2
|  |  | 00: 20g; 03: 0.5g; 04: 04g | 2
| 1 | 1 | 00: 1.6493; 03: 1.5864; 04: 1.82 | 1
| 1 | 2 | 00: 1.7365; 03: 1.5248; 04: 1.87 | 14
| 1 | 3 | 00: 1.7693; 03: 1.4914; 04: 1.85 | 16
| 1 | 4 | 00: 1.7777; 03: 1.5498; 04: 1.83 | 1.6895
| 1 | 5 | 00: 1.5826; 03: 1.5054; 04: 1.85 | 20
| 1 | 6 | 00: 1.6281; 03: 1.5299; 04: 1.86
| Mean |  | 00: 1.6906; 03: 1.5313; 04: 1.8467
| Median |  | 00: 1.6929; 03: 1.5273; 04: 1.85
| Std Dev. |  | 00: 0.081455; 03: 0.03372; 04: 0.018619
| Rel.Std.Dev. |  | 00: 4.818%; 03: 2.202%; 04: 1.008%
| PDM3 |  | 00: 0.06425%; 03: -9.366%; 04: 9.301%
| Z-Score (Absolute) |  | 00: 0; 03: 0.69; 04: 0.67
| Analytical results for Eu in OREAS 524 (Indicative Value 2.07 ppm) | [19 empty] | Indicative
Eu | Round | Replicate | 00: Lab; 03: Lab; 04: Lab | 1
| No | No | 00: 12; 03: 15; 04: 22 | ppm
|  |  | 00: AR*OES/MS; 03: AR*MS; 04: AR*MS | 2
|  |  | 00: 20g; 03: 0.5g; 04: 04g | 2
| 1 | 1 | 00: 1.9773; 03: 1.8633; 04: 2.36 | 1
| 1 | 2 | 00: 2.1121; 03: 1.8045; 04: 2.39 | 7
| 1 | 3 | 00: 2.1175; 03: 1.7486; 04: 2.33 | 16
| 1 | 4 | 00: 2.1336; 03: 1.8069; 04: 2.33 | 2.0678
| 1 | 5 | 00: 2.0453; 03: 1.7683; 04: 2.33 | 21
| 1 | 6 | 00: 1.9799; 03: 1.8039; 04: 2.32
| Mean |  | 00: 2.0609; 03: 1.7993; 04: 2.3433
| Median |  | 00: 2.0787; 03: 1.8042; 04: 2.33
| Std Dev. |  | 00: 0.070569; 03: 0.039328; 04: 0.026583
| Rel.Std.Dev. |  | 00: 3.424%; 03: 2.186%; 04: 1.134%
| PDM3 |  | 00: -0.3335%; 03: -12.99%; 04: 13.32%
| Z-Score (Absolute) |  | 00: 0; 03: 0.67; 04: 0.73
| Analytical results for Fe in OREAS 524 (Certified Value 28.42 wt.%) | [19 empty] | Certified
Fe | Round | Replicate | Lab | Lab | Lab | Lab | Lab | Lab | Lab | Lab | Lab | Lab | Lab | Lab | Lab | Lab |  |  |  |  | 1
| No | No | 01 | 02 | 05 | 07 | 08 | 12 | 15 | 16 | 17 | 18 | 21 | 22 | 23 | 24 |  |  |  |  | wt.%
|  |  | AR*OES | AR*OES | AR*OES/MS | AR*OES/MS | AR*OES/MS | AR*OES/MS | AR*MS | AR*OES | AR*OES/MS | AR*OES/MS | AR*OES | AR*OES | AR*OES | 2A*AAS |  |  |  |  | 2
|  |  | 0.25g | 0.5g | 0.5g | 0.5g | 0.4g | 20g | 0.25g | 0.25g | 0.25g | 0.25g | 0.15g | 04g | 40g | [5 empty] | 3
| 1 | 1 | 27.78 | 27.74 | 28.1 | 29.7 | 28.6 | 29.0071 | 29.9765 | 28.633 | > 15 | > 15 | 28.36 | 27.4 | 27.2 | 30.5 |  |  |  |  | 1
| 1 | 2 | 26.93 | 27.69 | 28.2 | 29.6 | 28.5 | 29.2099 | 30.1106 | 29.1221 | > 15 | > 15 | 28.4 | 28.2 | 25.1 | 30.05 |  |  |  |  | 0
| 1 | 3 | 27.7 | 27.71 | 28.1 | 29.2 | 28 | 29.1015 | 29.0835 | 27.4419 | > 15 | > 15 | 29.92 | 28.2 | 26.7 | 30.21 |  |  |  |  | 16
| 1 | 4 | 27.42 | 27.72 | 27.6 | 29.2 | 27.5 | 29.4475 | 29.3561 | 28.6948 | > 15 | > 15 | 29.07 | 27.6 | 26.4 | 29.71 |  |  |  |  | 28.4225
| 1 | 5 | 27.26 | 27.9 | 27.9 | 29.6 | 27.8 | 29.128 | 29.6123 | 27.3644 | > 15 | > 15 | 28.4 | 28.5 | 27 | 30.36 |  |  |  |  | 133
| 1 | 6 | 27.11 | 27.4 | 28 | 29.4 | 28 | 28.8104 | 30.2009 | 28.6167 | > 15 | > 15 | 27.94 | 28.3 | 26.6 | 29.83
| Mean |  | 27.3667 | 27.6933 | 27.9833 | 29.45 | 28.0667 | 29.1174 | 29.7233 | 28.3121 |  |  | 28.6817 | 28.0333 | 26.5 | 30.11
| Median |  | 27.34 | 27.715 | 28.05 | 29.5 | 28 | 29.1148 | 29.7944 | 28.6249 |  |  | 28.4 | 28.2 | 26.65 | 30.13
| Std Dev. |  | 0.33249 | 0.16244 | 0.2137 | 0.21679 | 0.41793 | 0.21179 | 0.44695 | 0.72851 |  |  | 0.70661 | 0.43205 | 0.74297 | 0.30548
| Rel.Std.Dev. |  | 1.215% | 0.5866% | 0.7637% | 0.7361% | 1.489% | 0.7273% | 1.504% | 2.573% |  |  | 2.464% | 1.541% | 2.804% | 1.015%
| PDM3 |  | -3.715% | -2.566% | -1.545% | 3.615% | -1.252% | 2.445% | 4.577% | -0.3883% |  |  | 0.9118% | -1.369% | -6.764% | 5.937%
| Z-Score (Absolute) |  | 0.84 | 0.51 | 0.21 | 1.29 | 0.13 | 0.95 | 1.57 | 0.13 | NA | NA | 0.25 | 0.16 | 1.44 | 1.96
| Analytical results for Ga in OREAS 524 (Certified Value 12.1 ppm) | [19 empty] | Certified
Ga | Round | Replicate | Lab | Lab | Lab | Lab | Lab | Lab | Lab | Lab | Lab | Lab | Lab | [7 empty] | 1
| No | No | 02 | 05 | 07 | 08 | 12 | 15 | 17 | 18 | 21 | 22 | 23 | [7 empty] | ppm
|  |  | AR*OES | AR*OES/MS | AR*OES/MS | AR*OES/MS | AR*OES/MS | AR*MS | AR*OES/MS | AR*OES/MS | AR*OES | AR*MS | AR*MS | [7 empty] | 1
|  |  | 0.5g | 0.5g | 0.5g | 0.4g | 20g | 0.5g | 0.25g | 0.25g | 0.15g | 04g | 40g | [7 empty] | 2
| 1 | 1 | 25 | 13.55 | 10.9 | 12.85 | 11.6514 | 13.6114 | 10.3 | 11.4 | 12 | 16 | 12.8 | [7 empty] | 1
| 1 | 2 | 20 | 13.1 | 11 | 13.1 | 11.314 | 12.8744 | 10.9 | 11.7 | 13 | 16.2 | 12.3 | [7 empty] | 0
| 1 | 3 | 12 | 13.4 | 11.25 | 13.1 | 11.9447 | 12.3541 | 10 | 11.6 | 15 | 16 | 11.6 | [7 empty] | 16
| 1 | 4 | 20 | 12.95 | 10.9 | 12.85 | 11.8172 | 12.7347 | 10.6 | 11.6 | 12 | 16 | 12.3 | [7 empty] | 12.0648
| 1 | 5 | 20 | 12.95 | 11.2 | 12.95 | 11.8547 | 12.8271 | 10.7 | 11.6 | 11 | 16.2 | 13.2 | [7 empty] | 134
| 1 | 6 | < 5 | 12.7 | 11.05 | 13.1 | 11.299 | 12.7248 | 10.6 | 11.4 | 13 | 16 | 11.9
| Mean |  | 19.4 | 13.1083 | 11.05 | 12.9917 | 11.6468 | 12.8544 | 10.5167 | 11.55 | 12.6667 | 16.0667 | 12.35
| Median |  | 20 | 13.025 | 11.025 | 13.025 | 11.7343 | 12.7809 | 10.6 | 11.6 | 12.5 | 16 | 12.3
| Std Dev. |  | 4.669 | 0.3153 | 0.14832 | 0.12416 | 0.28028 | 0.41367 | 0.31885 | 0.12247 | 1.3663 | 0.10328 | 0.58224
| Rel.Std.Dev. |  | 24.07% | 2.405% | 1.342% | 0.9557% | 2.407% | 3.218% | 3.032% | 1.06% | 10.79% | 0.6428% | 4.714%
| PDM3 |  | 60.8% | 8.649% | -8.411% | 7.682% | -3.464% | 6.545% | -12.83% | -4.267% | 4.989% | 33.17% | 2.364%
| Z-Score (Absolute) |  | 5.68 | 0.29 | 1.07 | 0.21 | 0.67 | 0.02 | 1.42 | 0.74 | 0 | 2.25 | 0.21
| Analytical results for Gd in OREAS 524 (Indicative Value 3.86 ppm) | [19 empty] | Indicative
Gd | Round | Replicate | 00: Lab; 03: Lab; 04: Lab | 1
| No | No | 00: 12; 03: 15; 04: 22 | ppm
|  |  | 00: AR*OES/MS; 03: AR*MS; 04: AR*MS | 2
|  |  | 00: 20g; 03: 0.5g; 04: 04g | 2
| 1 | 1 | 00: 3.5526; 03: 3.9121; 04: 4.03 | 1
| 1 | 2 | 00: 3.6327; 03: 3.822; 04: 4.16 | 16
| 1 | 3 | 00: 3.8452; 03: 3.7277; 04: 4.08 | 16
| 1 | 4 | 00: 3.8666; 03: 3.8501; 04: 4.08 | 3.8607
| 1 | 5 | 00: 3.5163; 03: 3.8563; 04: 4.15 | 22
| 1 | 6 | 00: 3.5086; 03: 3.8122; 04: 4.09
| Mean |  | 00: 3.6537; 03: 3.8301; 04: 4.0983
| Median |  | 00: 3.5926; 03: 3.8361; 04: 4.085
| Std Dev. |  | 00: 0.16283; 03: 0.061129; 04: 0.048751
| Rel.Std.Dev. |  | 00: 4.457%; 03: 1.596%; 04: 1.19%
| PDM3 |  | 00: -5.363%; 03: -0.7927%; 04: 6.155%
| Z-Score (Absolute) |  | 00: 0.67; 03: 0; 04: 1.03
| Analytical results for Ge in OREAS 524 (Indicative Value 0.35 ppm) | [19 empty] | Indicative
Ge | Round | Replicate | 00: Lab; 03: Lab; 04: Lab; 05: Lab; 06: Lab; 07: Lab; 08: Lab | 1
| No | No | 00: 05; 03: 07; 04: 08; 05: 15; 06: 17; 07: 18; 08: 21 | ppm
|  |  | 00: AR*OES/MS; 03: AR*OES/MS; 04: AR*OES/MS; 05: AR*MS; 06: AR*OES/MS; 07: AR*OES/MS; 08: AR*OES | 2
|  |  | 00: 0.5g; 03: 0.5g; 04: 0.4g; 05: 0.5g; 06: 0.25g; 07: 0.25g; 08: 0.15g | 2
| 1 | 1 | 00: 0.48; 03: 0.33; 04: 0.52; 05: 0.2246; 06: 0.4; 07: 0.2; 08: < 10 | 1
| 1 | 2 | 00: 0.43; 03: 0.33; 04: 0.51; 05: 0.1984; 06: 0.3; 07: 0.2; 08: < 10 | 17
| 1 | 3 | 00: 0.44; 03: 0.3; 04: 0.55; 05: 0.2397; 06: 0.3; 07: 0.2; 08: < 10 | 16
| 1 | 4 | 00: 0.5; 03: 0.32; 04: 0.57; 05: 0.2049; 06: 0.3; 07: 0.3; 08: < 10 | 0.34916
| 1 | 5 | 00: 0.46; 03: 0.34; 04: 0.58; 05: 0.2245; 06: 0.3; 07: 0.2; 08: < 10 | 23
| 1 | 6 | 00: 0.46; 03: 0.33; 04: 0.59; 05: 0.2377; 06: 0.3; 07: 0.2; 08: < 10
| Mean |  | 00: 0.46167; 03: 0.325; 04: 0.55333; 05: 0.22163; 06: 0.31667; 07: 0.21667
| Median |  | 00: 0.46; 03: 0.33; 04: 0.56; 05: 0.22455; 06: 0.3; 07: 0.2
| Std Dev. |  | 00: 0.025626; 03: 0.013784; 04: 0.03266; 05: 0.01686; 06: 0.040825; 07: 0.040825
| Rel.Std.Dev. |  | 00: 5.551%; 03: 4.241%; 04: 5.902%; 05: 7.607%; 06: 12.89%; 07: 18.84%
| PDM3 |  | 00: 32.22%; 03: -6.92%; 04: 58.48%; 05: -36.52%; 06: -9.306%; 07: -37.95%
| Z-Score (Absolute) |  | 00: 0.93; 03: 0.03; 04: 1.54; 05: 0.66; 06: 0.03; 07: 0.69; 08: NA
| Analytical results for Hf in OREAS 524 (Certified Value 1.31 ppm) | [19 empty] | Certified
Hf | Round | Replicate | 00: Lab; 03: Lab; 04: Lab; 05: Lab; 06: Lab; 07: Lab; 08: Lab; 09: Lab | 1
| No | No | 00: 05; 03: 07; 04: 08; 05: 12; 06: 15; 07: 17; 08: 18; 09: 22 | ppm
|  |  | 00: AR*OES/MS; 03: AR*OES/MS; 04: AR*OES/MS; 05: AR*OES/MS; 06: AR*MS; 07: AR*OES/MS; 08: AR*OES/MS; 09: AR*MS | 2
|  |  | 00: 0.5g; 03: 0.5g; 04: 0.4g; 05: 20g; 06: 0.5g; 07: 0.25g; 08: 0.25g; 09: 04g | 3
| 1 | 1 | 00: 1.24; 03: 1.26; 04: 1.33; 05: 1.2662; 06: 0.98416; 07: 1.29; 08: 1.3; 09: 1.4 | 1
| 1 | 2 | 00: 1.2; 03: 1.29; 04: 1.33; 05: 1.2938; 06: 0.9392; 07: 1.34; 08: 1.28; 09: 1.6 | 0
| 1 | 3 | 00: 1.22; 03: 1.52; 04: 1.32; 05: 1.4127; 06: 0.92984; 07: 1.35; 08: 1.29; 09: 1.6 | 16
| 1 | 4 | 00: 1.19; 03: 1.22; 04: 1.28; 05: 1.3841; 06: 0.95816; 07: 1.31; 08: 1.28; 09: 1.4 | 1.3132
| 1 | 5 | 00: 1.17; 03: 1.25; 04: 1.28; 05: 1.3017; 06: 0.9328; 07: 1.31; 08: 1.29; 09: 1.4 | 135
| 1 | 6 | 00: 1.15; 03: 1.28; 04: 1.28; 05: 1.3148; 06: 0.9288; 07: 1.31; 08: 1.28; 09: 1.6
| Mean |  | 00: 1.195; 03: 1.3033; 04: 1.3033; 05: 1.3289; 06: 0.94549; 07: 1.3183; 08: 1.2867; 09: 1.5
| Median |  | 00: 1.195; 03: 1.27; 04: 1.3; 05: 1.3082; 06: 0.936; 07: 1.31; 08: 1.285; 09: 1.5
| Std Dev. |  | 00: 0.032711; 03: 0.10893; 04: 0.02582; 05: 0.056875; 06: 0.021817; 07: 0.022286; 08: 0.008165; 09: 0.10954
| Rel.Std.Dev. |  | 00: 2.737%; 03: 8.358%; 04: 1.981%; 05: 4.28%; 06: 2.308%; 07: 1.69%; 08: 0.6346%; 09: 7.303%
| PDM3 |  | 00: -8.999%; 03: -0.7492%; 04: -0.7492%; 05: 1.195%; 06: -28%; 07: 0.3931%; 08: -2.018%; 09: 14.23%
| Z-Score (Absolute) |  | 00: 1.96; 03: 0.69; 04: 0.16; 05: 0.66; 06: 7; 07: 0.46; 08: 0.16; 09: 4.01
| Analytical results for Hg in OREAS 524 (Indicative Value 0.23 ppm) | [19 empty] | Indicative
Hg | Round | Replicate | 00: Lab; 03: Lab; 04: Lab; 05: Lab; 06: Lab; 07: Lab; 08: Lab; 09: Lab; 10: Lab; 12: Lab | 1
| No | No | 00: 02; 03: 05; 04: 07; 05: 08; 06: 12; 07: 17; 08: 18; 09: 21; 10: 22; 12: 23 | ppm
|  |  | 00: AR*OES; 03: AR*OES/MS; 04: AR*OES/MS; 05: AR*OES/MS; 06: AR*OES/MS; 07: AR*OES/MS; 08: AR*OES/MS; 09: AR*OES; 10: AR*MS; 12: AR*MS | 2
|  |  | 00: 0.5g; 03: 0.5g; 04: 0.5g; 05: 0.4g; 06: 20g; 07: 0.25g; 08: 0.25g; 09: 0.15g; 10: 04g; 12: 40g | 2
| 1 | 1 | 00: < 1; 03: 0.15; 04: 0.15; 05: 0.1; 06: 0.36724; 07: 0.38; 08: 0.7; 09: < 1; 10: 0.27; 12: < 0.5 | 1
| 1 | 2 | 00: < 1; 03: 0.15; 04: 0.16; 05: 0.1; 06: 0.30662; 07: 0.31; 08: 0.81; 09: < 1; 10: 0.27; 12: < 0.5 | 9
| 1 | 3 | 00: < 1; 03: 0.14; 04: 0.1; 05: 0.11; 06: 0.35128; 07: 0.35; 08: 0.74; 09: < 1; 10: 0.27; 12: < 0.5 | 16
| 1 | 4 | 00: < 1; 03: 0.15; 04: 0.14; 05: 0.11; 06: 0.38028; 07: 0.38; 08: 0.76; 09: < 1; 10: 0.26; 12: < 0.5 | 0.22879
| 1 | 5 | 00: < 1; 03: 0.15; 04: 0.15; 05: 0.11; 06: 0.33943; 07: 0.42; 08: 0.73; 09: < 1; 10: 0.26; 12: < 0.5 | 18
| 1 | 6 | 00: < 1; 03: 0.16; 04: 0.17; 05: 0.11; 06: 0.27751; 07: 0.31; 08: 0.78; 09: < 1; 10: 0.27; 12: < 0.5
| Mean |  | 03: 0.15; 04: 0.145; 05: 0.10667; 06: 0.33706; 07: 0.35833; 08: 0.75333; 10: 0.26667
| Median |  | 03: 0.15; 04: 0.15; 05: 0.11; 06: 0.34536; 07: 0.365; 08: 0.75; 10: 0.27
| Std Dev. |  | 03: 0.0063246; 04: 0.02429; 05: 0.005164; 06: 0.038622; 07: 0.043551; 08: 0.038816; 10: 0.005164
| Rel.Std.Dev. |  | 03: 4.216%; 04: 16.75%; 05: 4.841%; 06: 11.46%; 07: 12.15%; 08: 5.153%; 10: 1.936%
| PDM3 |  | 03: -34.44%; 04: -36.62%; 05: -53.38%; 06: 47.32%; 07: 56.62%; 08: 229.3%; 10: 16.56%
| Z-Score (Absolute) |  | 00: NA; 03: 0.7; 04: 0.67; 05: 0.96; 06: 0.42; 07: 0.55; 08: 2.91; 09: NA; 10: 0; 12: NA
| Analytical results for Ho in OREAS 524 (Indicative Value 0.62 ppm) | [19 empty] | Indicative
Ho | Round | Replicate | 00: Lab; 03: Lab; 04: Lab | 1
| No | No | 00: 12; 03: 15; 04: 22 | ppm
|  |  | 00: AR*OES/MS; 03: AR*MS; 04: AR*MS | 2
|  |  | 00: 20g; 03: 0.5g; 04: 04g | 2
| 1 | 1 | 00: 0.56989; 03: 0.59543; 04: 0.68 | 1
| 1 | 2 | 00: 0.57937; 03: 0.57321; 04: 0.69 | 13
| 1 | 3 | 00: 0.60122; 03: 0.56672; 04: 0.685 | 16
| 1 | 4 | 00: 0.61302; 03: 0.58476; 04: 0.685 | 0.61609
| 1 | 5 | 00: 0.56789; 03: 0.57145; 04: 0.685 | 19
| 1 | 6 | 00: 0.57897; 03: 0.57772; 04: 0.685
| Mean |  | 00: 0.58506; 03: 0.57822; 04: 0.685
| Median |  | 00: 0.57917; 03: 0.57547; 04: 0.685
| Std Dev. |  | 00: 0.018094; 03: 0.010415; 04: 0.0031623
| Rel.Std.Dev. |  | 00: 3.093%; 03: 1.801%; 04: 0.4616%
| PDM3 |  | 00: -5.037%; 03: -6.148%; 04: 11.18%
| Z-Score (Absolute) |  | 00: 0; 03: 0.67; 04: 9.84
| Analytical results for In in OREAS 524 (Certified Value 0.5 ppm) | [19 empty] | Certified
In | Round | Replicate | 00: Lab; 03: Lab; 04: Lab; 05: Lab; 06: Lab; 07: Lab; 08: Lab; 09: Lab; 10: Lab; 12: Lab | 1
| No | No | 00: 05; 03: 07; 04: 08; 05: 12; 06: 15; 07: 17; 08: 18; 09: 21; 10: 22; 12: 23 | ppm
|  |  | 00: AR*OES/MS; 03: AR*OES/MS; 04: AR*OES/MS; 05: AR*OES/MS; 06: AR*MS; 07: AR*OES/MS; 08: AR*OES/MS; 09: AR*OES; 10: AR*MS; 12: AR*MS | 2
|  |  | 00: 0.5g; 03: 0.5g; 04: 0.4g; 05: 20g; 06: 0.5g; 07: 0.25g; 08: 0.25g; 09: 0.15g; 10: 04g; 12: 40g | 3
| 1 | 1 | 00: 0.532; 03: 0.504; 04: 0.513; 05: 0.40808; 06: 0.52602; 07: 0.51; 08: 0.48; 09: < 10; 10: 0.565; 12: < 0.5 | 1
| 1 | 2 | 00: 0.521; 03: 0.503; 04: 0.516; 05: 0.38838; 06: 0.5016; 07: 0.49; 08: 0.49; 09: < 10; 10: 0.565; 12: < 0.5 | 0
| 1 | 3 | 00: 0.531; 03: 0.543; 04: 0.517; 05: 0.40623; 06: 0.4829; 07: 0.51; 08: 0.5; 09: < 10; 10: 0.545; 12: < 0.5 | 16
| 1 | 4 | 00: 0.518; 03: 0.496; 04: 0.511; 05: 0.41223; 06: 0.50314; 07: 0.5; 08: 0.48; 09: < 10; 10: 0.545; 12: < 0.5 | 0.49883
| 1 | 5 | 00: 0.512; 03: 0.507; 04: 0.509; 05: 0.41003; 06: 0.49533; 07: 0.52; 08: 0.49; 09: < 10; 10: 0.575; 12: < 0.5 | 136
| 1 | 6 | 00: 0.492; 03: 0.496; 04: 0.516; 05: 0.38897; 06: 0.50072; 07: 0.52; 08: 0.48; 09: < 10; 10: 0.56; 12: < 0.5
| Mean |  | 00: 0.51767; 03: 0.50817; 04: 0.51367; 05: 0.40232; 06: 0.50162; 07: 0.50833; 08: 0.48667; 10: 0.55917
| Median |  | 00: 0.5195; 03: 0.5035; 04: 0.5145; 05: 0.40715; 06: 0.50116; 07: 0.51; 08: 0.485; 10: 0.5625
| Std Dev. |  | 00: 0.014733; 03: 0.017634; 04: 0.0032042; 05: 0.010756; 06: 0.01406; 07: 0.01169; 08: 0.008165; 10: 0.012007
| Rel.Std.Dev. |  | 00: 2.846%; 03: 3.47%; 04: 0.6238%; 05: 2.674%; 06: 2.803%; 07: 2.3%; 08: 1.678%; 10: 2.147%
| PDM3 |  | 00: 3.776%; 03: 1.872%; 04: 2.974%; 05: -19.35%; 06: 0.559%; 07: 1.905%; 08: -2.438%; 10: 12.1%
| Z-Score (Absolute) |  | 00: 0.8; 03: 0.24; 04: 0.55; 05: 6.47; 06: 0.21; 07: 0.21; 08: 1.15; 09: NA; 10: 3.42; 12: NA
| Analytical results for K in OREAS 524 (Certified Value 0.588 wt.%) | [19 empty] | Certified
K | Round | Replicate | Lab | Lab | Lab | Lab | Lab | Lab | Lab | Lab | Lab | Lab | Lab | [7 empty] | 1
| No | No | 02 | 05 | 07 | 08 | 12 | 15 | 16 | 17 | 18 | 21 | 22 | [7 empty] | wt.%
|  |  | AR*OES | AR*OES/MS | AR*OES/MS | AR*OES/MS | AR*OES/MS | AR*MS | AR*OES | AR*OES/MS | AR*OES/MS | AR*OES | AR*OES | [7 empty] | 3
|  |  | 0.5g | 0.5g | 0.5g | 0.4g | 20g | 0.25g | 0.25g | 0.25g | 0.25g | 0.15g | 04g | [7 empty] | 3
| 1 | 1 | 0.46 | 0.53 | 0.6 | 0.58 | 0.63185 | 0.71431 | 0.54619 | 0.79 | 0.72 | 0.58 | 0.6 | [7 empty] | 1
| 1 | 2 | 0.45 | 0.52 | 0.6 | 0.58 | 0.61671 | 0.68304 | 0.53959 | 0.79 | 0.72 | 0.59 | 0.58 | [7 empty] | 0
| 1 | 3 | 0.45 | 0.52 | 0.57 | 0.58 | 0.64442 | 0.69451 | 0.53286 | 0.77 | 0.71 | 0.63 | 0.58 | [7 empty] | 16
| 1 | 4 | 0.45 | 0.51 | 0.58 | 0.55 | 0.64927 | 0.69334 | 0.53932 | 0.78 | 0.72 | 0.59 | 0.56 | [7 empty] | 0.58827
| 1 | 5 | 0.47 | 0.53 | 0.59 | 0.56 | 0.63421 | 0.70151 | 0.47727 | 0.79 | 0.72 | 0.58 | 0.57 | [7 empty] | 137
| 1 | 6 | 0.44 | 0.53 | 0.59 | 0.55 | 0.62736 | 0.71928 | 0.53431 | 0.78 | 0.71 | 0.59 | 0.56
| Mean |  | 0.45333 | 0.52333 | 0.58833 | 0.56667 | 0.63397 | 0.701 | 0.52825 | 0.78333 | 0.71667 | 0.59333 | 0.575
| Median |  | 0.45 | 0.525 | 0.59 | 0.57 | 0.63303 | 0.69801 | 0.53681 | 0.785 | 0.72 | 0.59 | 0.575
| Std Dev. |  | 0.010328 | 0.008165 | 0.01169 | 0.015055 | 0.011741 | 0.013672 | 0.025413 | 0.008165 | 0.005164 | 0.018619 | 0.015166
| Rel.Std.Dev. |  | 2.278% | 1.56% | 1.987% | 2.657% | 1.852% | 1.95% | 4.811% | 1.042% | 0.7206% | 3.138% | 2.638%
| PDM3 |  | -22.94% | -11.04% | 0.009916% | -3.673% | 7.767% | 19.16% | -10.2% | 33.16% | 21.83% | 0.8599% | -2.257%
| Z-Score (Absolute) |  | 1.86 | 0.88 | 0.03 | 0.27 | 0.67 | 1.62 | 0.67 | 2.77 | 1.84 | 0 | 0.15
| Analytical results for La in OREAS 524 (Certified Value 223 ppm) | [19 empty] | Certified
La | Round | Replicate | 00: Lab; 03: Lab; 04: Lab; 05: Lab; 06: Lab; 07: Lab; 08: Lab; 09: Lab; 10: Lab; 12: Lab | 1
| No | No | 00: 02; 03: 05; 04: 07; 05: 08; 06: 12; 07: 15; 08: 17; 09: 18; 10: 21; 12: 22 | ppm
|  |  | 00: AR*OES; 03: AR*OES/MS; 04: AR*OES/MS; 05: AR*OES/MS; 06: AR*OES/MS; 07: AR*MS; 08: AR*OES/MS; 09: AR*OES/MS; 10: AR*OES; 12: AR*MS | 0
|  |  | 00: 0.5g; 03: 0.5g; 04: 0.5g; 05: 0.4g; 06: 20g; 07: 0.25g; 08: 0.25g; 09: 0.25g; 10: 0.15g; 12: 04g | 0
| 1 | 1 | 00: 197; 03: 240; 04: 230; 05: 220; 06: 254.7992; 07: 202.99; 08: 236; 09: 221; 10: 218; 12: 222 | 1
| 1 | 2 | 00: 195; 03: 240; 04: 230; 05: 220; 06: 256.258; 07: 193.95; 08: 248; 09: 218; 10: 220; 12: 230 | 10
| 1 | 3 | 00: 194; 03: 240; 04: 240; 05: 211; 06: 264.4229; 07: 193.79; 08: 237; 09: 212; 10: 234; 12: 219 | 16
| 1 | 4 | 00: 195; 03: 230; 04: 230; 05: 211; 06: 268.7067; 07: 200.32; 08: 243; 09: 215; 10: 222; 12: 217 | 222.6855
| 1 | 5 | 00: 200; 03: 230; 04: 230; 05: 211; 06: 252.8616; 07: 205.76; 08: 240; 09: 214; 10: 218; 12: 219 | 138
| 1 | 6 | 00: 193; 03: 240; 04: 220; 05: 211; 06: 245.8038; 07: 200.67; 08: 241; 09: 211; 10: 219; 12: 215
| Mean |  | 00: 195.6667; 03: 236.6667; 04: 230; 05: 214; 06: 257.142; 07: 199.58; 08: 240.8333; 09: 215.1667; 10: 221.8333; 12: 220.3333
| Median |  | 00: 195; 03: 240; 04: 230; 05: 211; 06: 255.5286; 07: 200.495; 08: 240.5; 09: 214.5; 10: 219.5; 12: 219
| Std Dev. |  | 00: 2.5033; 03: 5.164; 04: 6.3246; 05: 4.6476; 06: 8.245; 07: 4.8327; 08: 4.3551; 09: 3.7639; 10: 6.1455; 12: 5.2789
| Rel.Std.Dev. |  | 00: 1.279%; 03: 2.182%; 04: 2.75%; 05: 2.172%; 06: 3.206%; 07: 2.421%; 08: 1.808%; 09: 1.749%; 10: 2.77%; 12: 2.396%
| PDM3 |  | 00: -12.13%; 03: 6.278%; 04: 3.285%; 05: -3.9%; 06: 15.47%; 07: -10.38%; 08: 8.15%; 09: -3.376%; 10: -0.3827%; 12: -1.056%
| Z-Score (Absolute) |  | 00: 1.09; 03: 0.83; 04: 0.52; 05: 0.23; 06: 1.79; 07: 0.9; 08: 1.02; 09: 0.17; 10: 0.02; 12: 0.02
| Analytical results for Li in OREAS 524 (Certified Value 15.4 ppm) | [19 empty] | Certified
Li | Round | Replicate | Lab | Lab | Lab | Lab | Lab | Lab | Lab | Lab | Lab | Lab | Lab | [7 empty] | 1
| No | No | 05 | 07 | 08 | 12 | 15 | 16 | 17 | 18 | 21 | 22 | 23 | [7 empty] | ppm
|  |  | AR*OES/MS | AR*OES/MS | AR*OES/MS | AR*OES/MS | AR*MS | AR*OES | AR*OES/MS | AR*OES/MS | AR*OES | AR*MS | AR*OES | [7 empty] | 1
|  |  | 0.5g | 0.5g | 0.4g | 20g | 0.25g | 0.25g | 0.25g | 0.25g | 0.15g | 04g | 40g | [7 empty] | 1
| 1 | 1 | 16.9 | 12.5 | 15.1 | 14.3395 | 13.2118 | 1.883 | 17 | 16 | 16 | 16.1 | 20 | [7 empty] | 1
| 1 | 2 | 16.3 | 12.7 | 15.5 | 14.4232 | 12.2569 | 2.6236 | 16 | 16 | 16 | 17.6 | 20 | [7 empty] | 0
| 1 | 3 | 16.7 | 17.2 | 15.4 | 15.0194 | 12.2677 | 2.6594 | 16 | 16 | 17 | 16.9 | 20 | [7 empty] | 16
| 1 | 4 | 16.4 | 13.7 | 15.6 | 14.9779 | 13.1686 | 2.0172 | 16 | 16 | 17 | 17.7 | 20 | [7 empty] | 15.3793
| 1 | 5 | 16.2 | 14.1 | 15.7 | 14.6459 | 12.2974 | 1.7046 | 17 | 16 | 16 | 17.1 | 20 | [7 empty] | 139
| 1 | 6 | 16 | 12.7 | 16.1 | 14.3527 | 12.6799 | 1.742 | 17 | 16 | 16 | 17.7 | 20
| Mean |  | 16.4167 | 13.8167 | 15.5667 | 14.6264 | 12.6471 | 2.105 | 16.5 | 16 | 16.3333 | 17.1833 | 20
| Median |  | 16.35 | 13.2 | 15.55 | 14.5345 | 12.4886 | 1.9501 | 16.5 | 16 | 16 | 17.35 | 20
| Std Dev. |  | 0.33116 | 1.7759 | 0.33267 | 0.30882 | 0.44954 | 0.43019 | 0.54772 | 0 | 0.5164 | 0.62743 | 0
| Rel.Std.Dev. |  | 2.017% | 12.85% | 2.137% | 2.111% | 3.554% | 20.44% | 3.32% | 0% | 3.162% | 3.651% | 0%
| PDM3 |  | 6.745% | -10.16% | 1.218% | -4.895% | -17.77% | -86.31% | 7.287% | 4.036% | 6.204% | 11.73% | 30.05%
| Z-Score (Absolute) |  | 0.24 | 1.63 | 0.25 | 0.78 | 1.91 | 7.92 | 0.28 | 0 | 0.19 | 0.67 | 2.28
| Analytical results for Lu in OREAS 524 (Certified Value 0.24 ppm) | [19 empty] | Certified
Lu | Round | Replicate | 00: Lab; 03: Lab; 04: Lab; 05: Lab; 06: Lab | 1
| No | No | 00: 12; 03: 15; 04: 17; 05: 18; 06: 22 | ppm
|  |  | 00: AR*OES/MS; 03: AR*MS; 04: AR*OES/MS; 05: AR*OES/MS; 06: AR*MS | 2
|  |  | 00: 20g; 03: 0.5g; 04: 0.25g; 05: 0.25g; 06: 04g | 3
| 1 | 1 | 00: 0.18881; 03: 0.2347; 04: 0.25; 05: 0.25; 06: 0.24 | 1
| 1 | 2 | 00: 0.20279; 03: 0.2308; 04: 0.26; 05: 0.25; 06: 0.245 | 0
| 1 | 3 | 00: 0.21321; 03: 0.2281; 04: 0.26; 05: 0.25; 06: 0.24 | 16
| 1 | 4 | 00: 0.21591; 03: 0.231; 04: 0.26; 05: 0.25; 06: 0.24 | 0.2361
| 1 | 5 | 00: 0.19555; 03: 0.2272; 04: 0.26; 05: 0.25; 06: 0.245 | 140
| 1 | 6 | 00: 0.18871; 03: 0.2313; 04: 0.25; 05: 0.25; 06: 0.245
| Mean |  | 00: 0.20083; 03: 0.23052; 04: 0.25667; 05: 0.25; 06: 0.2425
| Median |  | 00: 0.19917; 03: 0.2309; 04: 0.26; 05: 0.25; 06: 0.2425
| Std Dev. |  | 00: 0.011865; 03: 0.0026559; 04: 0.005164; 05: 0; 06: 0.0027386
| Rel.Std.Dev. |  | 00: 5.908%; 03: 1.152%; 04: 2.012%; 05: 0%; 06: 1.129%
| PDM3 |  | 00: -14.94%; 03: -2.366%; 04: 8.71%; 05: 5.886%; 06: 2.71%
| Z-Score (Absolute) |  | 00: 2.34; 03: 0.67; 04: 0.8; 05: 0.42; 06: 0
| Analytical results for Mg in OREAS 524 (Certified Value 0.958 wt.%) | [19 empty] | Certified
Mg | Round | Replicate | Lab | Lab | Lab | Lab | Lab | Lab | Lab | Lab | Lab | Lab | Lab | Lab | [6 empty] | 1
| No | No | 02 | 05 | 07 | 08 | 12 | 15 | 16 | 17 | 18 | 21 | 22 | 23 | [6 empty] | wt.%
|  |  | AR*OES | AR*OES/MS | AR*OES/MS | AR*OES/MS | AR*OES/MS | AR*MS | AR*OES | AR*OES/MS | AR*OES/MS | AR*OES | AR*OES | AR*OES | [6 empty] | 3
|  |  | 0.5g | 0.5g | 0.5g | 0.4g | 20g | 0.25g | 0.25g | 0.25g | 0.25g | 0.15g | 04g | 40g | [6 empty] | 3
| 1 | 1 | 1.05 | 0.86 | 0.9 | 0.91 | 0.88424 | 1.0052 | 1.5768 | 0.99 | 0.93 | 0.98 | 1 | 1.01 | [6 empty] | 1
| 1 | 2 | 1.06 | 0.88 | 0.9 | 0.91 | 0.88979 | 0.98622 | 1.5981 | 0.99 | 0.95 | 0.99 | 1.01 | 1.02 | [6 empty] | 0
| 1 | 3 | 1.04 | 0.87 | 0.89 | 0.9 | 0.91207 | 0.98266 | 1.5305 | 0.99 | 0.92 | 1.04 | 1.02 | 1 | [6 empty] | 16
| 1 | 4 | 1.06 | 0.85 | 0.89 | 0.89 | 0.91942 | 0.99158 | 1.5474 | 0.99 | 0.93 | 1.01 | 1.01 | 1.02 | [6 empty] | 0.95797
| 1 | 5 | 1.06 | 0.85 | 0.9 | 0.9 | 0.88519 | 0.99367 | 1.5549 | 1 | 0.93 | 0.98 | 1.04 | 1.01 | [6 empty] | 141
| 1 | 6 | 1.03 | 0.85 | 0.89 | 0.89 | 0.8479 | 1.008 | 1.6642 | 1 | 0.93 | 0.96 | 1.01 | 1.03
| Mean |  | 1.05 | 0.86 | 0.895 | 0.9 | 0.88977 | 0.99455 | 1.5787 | 0.99333 | 0.93167 | 0.99333 | 1.015 | 1.015
| Median |  | 1.055 | 0.855 | 0.895 | 0.9 | 0.88749 | 0.99262 | 1.5659 | 0.99 | 0.93 | 0.985 | 1.01 | 1.015
| Std Dev. |  | 0.012649 | 0.012649 | 0.0054772 | 0.0089443 | 0.025225 | 0.010146 | 0.048075 | 0.005164 | 0.0098319 | 0.028048 | 0.013784 | 0.010488
| Rel.Std.Dev. |  | 1.205% | 1.471% | 0.612% | 0.9938% | 2.835% | 1.02% | 3.045% | 0.5199% | 1.055% | 2.824% | 1.358% | 1.033%
| PDM3 |  | 9.607% | -10.23% | -6.573% | -6.051% | -7.119% | 3.819% | 64.79% | 3.692% | -2.746% | 3.692% | 5.953% | 5.953%
| Z-Score (Absolute) |  | 0.65 | 1.52 | 1.12 | 1.06 | 1.18 | 0.01 | 6.67 | 0 | 0.7 | 0 | 0.25 | 0.25
| Analytical results for Mn in OREAS 524 (Certified Value 0.426 wt.%) | [19 empty] | Certified
Mn | Round | Replicate | Lab | Lab | Lab | Lab | Lab | Lab | Lab | Lab | Lab | Lab | Lab | Lab | [6 empty] | 1
| No | No | 02 | 05 | 07 | 08 | 12 | 15 | 16 | 17 | 18 | 21 | 22 | 23 | [6 empty] | wt.%
|  |  | AR*OES | AR*OES/MS | AR*OES/MS | AR*OES/MS | AR*OES/MS | AR*MS | AR*OES | AR*OES/MS | AR*OES/MS | AR*OES | AR*OES | AR*OES | [6 empty] | 3
|  |  | 0.5g | 0.5g | 0.5g | 0.4g | 20g | 0.25g | 0.25g | 0.25g | 0.25g | 0.15g | 04g | 40g | [6 empty] | 3
| 1 | 1 | 0.416 | 0.412 | 0.414 | 0.425 | 0.48937 | 0.48872 | 0.52657 | 0.4502 | 0.423 | 0.4594 | 0.418 | 0.413 | [6 empty] | 1
| 1 | 2 | 0.4134 | 0.422 | 0.412 | 0.423 | 0.48262 | 0.47822 | 0.53233 | 0.4485 | 0.43 | 0.4644 | 0.437 | 0.412 | [6 empty] | 0
| 1 | 3 | 0.4149 | 0.417 | 0.422 | 0.42 | 0.49505 | 0.48059 | 0.53286 | 0.4334 | 0.418 | 0.4907 | 0.435 | 0.414 | [6 empty] | 16
| 1 | 4 | 0.4165 | 0.404 | 0.41 | 0.406 | 0.48656 | 0.48834 | 0.53023 | 0.4487 | 0.424 | 0.4675 | 0.428 | 0.411 | [6 empty] | 0.42616
| 1 | 5 | 0.4191 | 0.408 | 0.415 | 0.417 | 0.50403 | 0.47605 | 0.5093 | 0.4642 | 0.418 | 0.46 | 0.438 | 0.412 | [6 empty] | 142
| 1 | 6 | 0.4117 | 0.412 | 0.407 | 0.413 | 0.49667 | 0.48755 | 0.52733 | 0.45 | 0.42 | 0.4605 | 0.431 | 0.411
| Mean |  | 0.41527 | 0.4125 | 0.41333 | 0.41733 | 0.49238 | 0.48324 | 0.52644 | 0.44917 | 0.42217 | 0.46708 | 0.43117 | 0.41217
| Median |  | 0.41545 | 0.412 | 0.413 | 0.4185 | 0.49221 | 0.48407 | 0.52878 | 0.44935 | 0.4215 | 0.46245 | 0.433 | 0.412
| Std Dev. |  | 0.0025727 | 0.0063797 | 0.0051251 | 0.0070048 | 0.0077409 | 0.0056309 | 0.0087737 | 0.0097674 | 0.0045789 | 0.011981 | 0.0074677 | 0.001169
| Rel.Std.Dev. |  | 0.6195% | 1.547% | 1.24% | 1.678% | 1.572% | 1.165% | 1.667% | 2.175% | 1.085% | 2.565% | 1.732% | 0.2836%
| PDM3 |  | -2.557% | -3.206% | -3.01% | -2.072% | 15.54% | 13.39% | 23.53% | 5.398% | -0.9376% | 9.602% | 1.174% | -3.284%
| Z-Score (Absolute) |  | 0.54 | 0.67 | 0.63 | 0.44 | 3.09 | 2.66 | 4.85 | 1.06 | 0.21 | 1.68 | 0.21 | 0.68
| Analytical results for Mo in OREAS 524 (Certified Value 353 ppm) | [19 empty] | Certified
Mo | Round | Replicate | Lab | Lab | Lab | Lab | Lab | Lab | Lab | Lab | Lab | Lab | Lab | Lab | [6 empty] | 1
| No | No | 02 | 05 | 07 | 08 | 12 | 15 | 17 | 18 | 21 | 22 | 23 | 24 | [6 empty] | ppm
|  |  | AR*OES | AR*OES/MS | AR*OES/MS | AR*OES/MS | AR*OES/MS | AR*MS | AR*OES/MS | AR*OES/MS | AR*OES | AR*MS | AR*MS | 2A*AAS | [6 empty] | 0
|  |  | 0.5g | 0.5g | 0.5g | 0.4g | 20g | 0.25g | 0.25g | 0.25g | 0.15g | 04g | 40g | [7 empty] | 0
| 1 | 1 | 332 | 330 | 285 | 323 | 402.0063 | 356.75 | 407 | 389 | 338 | 418 | 335 | 332 | [6 empty] | 1
| 1 | 2 | 341 | 340 | 276 | 327 | 402.7694 | 357.13 | 416 | 382 | 351 | 411 | 209 | 329 | [6 empty] | 0
| 1 | 3 | 339 | 332 | 356 | 328 | 411.7052 | 350.74 | 406 | 383 | 322 | 393 | 153 | 328 | [6 empty] | 16
| 1 | 4 | 333 | 314 | 256 | 318 | 418.2713 | 360.31 | 411 | 384 | 324 | 415 | 167 | 324 | [6 empty] | 353.4843
| 1 | 5 | 348 | 324 | 285 | 320 | 396.5196 | 359.27 | 413 | 384 | 328 | 407 | 159 | 327 | [6 empty] | 143
| 1 | 6 | 343 | 334 | 279 | 324 | 394.3596 | 361.13 | 414 | 385 | 322 | 405 | 197 | 328
| Mean |  | 339.3333 | 329 | 289.5 | 323.3333 | 404.2719 | 357.555 | 411.1667 | 384.5 | 330.8333 | 408.1667 | 203.3333 | 328
| Median |  | 340 | 331 | 282 | 323.5 | 402.3879 | 358.2 | 412 | 384 | 326 | 409 | 182 | 328
| Std Dev. |  | 6.0882 | 9.0111 | 34.2856 | 3.8816 | 9.1321 | 3.7573 | 3.9707 | 2.429 | 11.5658 | 8.8638 | 68.1577 | 2.6077
| Rel.Std.Dev. |  | 1.794% | 2.739% | 11.84% | 1.2% | 2.259% | 1.051% | 0.9657% | 0.6317% | 3.496% | 2.172% | 33.52% | 0.795%
| PDM3 |  | -4.003% | -6.927% | -18.1% | -8.53% | 14.37% | 1.152% | 16.32% | 8.774% | -6.408% | 15.47% | -42.48% | -7.209%
| Z-Score (Absolute) |  | 0.09 | 0.09 | 1.06 | 0.2 | 1.28 | 0.43 | 1.41 | 0.92 | 0.13 | 1.35 | 2.88 | 0.11
| Analytical results for Na in OREAS 524 (Indicative Value 0.027 wt.%) | [19 empty] | Indicative
Na | Round | Replicate | Lab | Lab | Lab | Lab | Lab | Lab | Lab | Lab | Lab | Lab | Lab | Lab | [6 empty] | 1
| No | No | 02 | 05 | 07 | 08 | 12 | 15 | 16 | 17 | 18 | 21 | 22 | 23 | [6 empty] | wt.%
|  |  | AR*OES | AR*OES/MS | AR*OES/MS | AR*OES/MS | AR*OES/MS | AR*MS | AR*OES | AR*OES/MS | AR*OES/MS | AR*OES | AR*OES | AR*OES | [6 empty] | 3
|  |  | 0.5g | 0.5g | 0.5g | 0.4g | 20g | 0.25g | 0.25g | 0.25g | 0.25g | 0.15g | 04g | 40g | [6 empty] | 3
| 1 | 1 | 0.01 | 0.02 | 0.02 | 0.03 | 0.025207 | 0.044895 | 0.015529 | 0.04 | 0.04 | 0.03 | 0.03 | 0.03 | [6 empty] | 1
| 1 | 2 | 0.01 | 0.02 | 0.02 | 0.03 | 0.022413 | 0.043599 | 0.015913 | 0.04 | 0.04 | 0.03 | 0.03 | 0.06 | [6 empty] | 14
| 1 | 3 | 0.01 | 0.02 | 0.03 | 0.03 | 0.023358 | 0.043651 | 0.013876 | 0.04 | 0.04 | 0.03 | 0.03 | 0.09 | [6 empty] | 16
| 1 | 4 | 0.01 | 0.02 | 0.02 | 0.03 | 0.025939 | 0.043638 | 0.016138 | 0.04 | 0.04 | 0.03 | 0.02 | 0.1 | [6 empty] | 0.027425
| 1 | 5 | 0.01 | 0.02 | 0.02 | 0.03 | 0.027252 | 0.044696 | 0.01567 | 0.04 | 0.04 | 0.03 | 0.02 | 0.06 | [6 empty] | 20
| 1 | 6 | 0.01 | 0.02 | 0.02 | 0.03 | 0.036658 | 0.045422 | 0.016051 | 0.04 | 0.04 | 0.03 | 0.02 | 0.08
| Mean |  | 0.01 | 0.02 | 0.021667 | 0.03 | 0.026804 | 0.044317 | 0.015529 | 0.04 | 0.04 | 0.03 | 0.025 | 0.07
| Median |  | 0.01 | 0.02 | 0.02 | 0.03 | 0.025573 | 0.044173 | 0.015791 | 0.04 | 0.04 | 0.03 | 0.025 | 0.07
| Std Dev. |  | 0 | 0 | 0.0040825 | 0 | 0.0051335 | 0.00078992 | 0.00084174 | 0 | 0 | 0 | 0.0054772 | 0.025298
| Rel.Std.Dev. |  | 0% | 0% | 18.84% | 0% | 19.15% | 1.782% | 5.42% | 0% | 0% | 0% | 21.91% | 36.14%
| PDM3 |  | -63.54% | -27.07% | -21% | 9.388% | -2.264% | 61.59% | -43.38% | 45.85% | 45.85% | 9.388% | -8.843% | 155.2%
| Z-Score (Absolute) |  | 1.23 | 0.53 | 0.41 | 0.18 | 0.19 | 1.18 | 0.82 | 0.88 | 0.88 | 0.18 | 0.18 | 2.99
| Analytical results for Nb in OREAS 524 (Certified Value 1.59 ppm) | [19 empty] | Certified
Nb | Round | Replicate | 00: Lab; 03: Lab; 04: Lab; 05: Lab; 06: Lab; 07: Lab; 08: Lab; 09: Lab; 10: Lab | 1
| No | No | 00: 05; 03: 07; 04: 08; 05: 12; 06: 15; 07: 17; 08: 18; 09: 21; 10: 22 | ppm
|  |  | 00: AR*OES/MS; 03: AR*OES/MS; 04: AR*OES/MS; 05: AR*OES/MS; 06: AR*MS; 07: AR*OES/MS; 08: AR*OES/MS; 09: AR*OES; 10: AR*MS | 2
|  |  | 00: 0.5g; 03: 0.5g; 04: 0.4g; 05: 20g; 06: 0.5g; 07: 0.25g; 08: 0.25g; 09: 0.15g; 10: 04g | 3
| 1 | 1 | 00: 1.7; 03: 1.48; 04: 1.71; 05: 1.5191; 06: -; 07: 1.72; 08: 1.51; 09: < 10; 10: 1.6 | 1
| 1 | 2 | 00: 1.7; 03: 1.46; 04: 1.7; 05: 1.5617; 06: -; 07: 1.62; 08: 1.49; 09: < 10; 10: 1.8 | 0
| 1 | 3 | 00: 1.72; 03: 1.43; 04: 1.67; 05: 1.4857; 06: -; 07: 1.54; 08: 1.51; 09: < 10; 10: 1.6 | 16
| 1 | 4 | 00: 1.6; 03: 1.47; 04: 1.68; 05: 1.5719; 06: -; 07: 1.6; 08: 1.47; 09: < 10; 10: 1.6 | 1.5908
| 1 | 5 | 00: 1.64; 03: 1.5; 04: 1.7; 05: 1.5471; 06: -; 07: 1.76; 08: 1.43; 09: < 10; 10: 1.6 | 144
| 1 | 6 | 00: 1.64; 03: 1.45; 04: 1.69; 05: 1.4701; 06: -; 07: 1.62; 08: 1.45; 09: < 10; 10: 1.8
| Mean |  | 00: 1.6667; 03: 1.465; 04: 1.6917; 05: 1.5259; 07: 1.6433; 08: 1.4767; 10: 1.6667
| Median |  | 00: 1.67; 03: 1.465; 04: 1.695; 05: 1.5331; 07: 1.62; 08: 1.48; 10: 1.6
| Std Dev. |  | 00: 0.046762; 03: 0.02429; 04: 0.01472; 05: 0.041539; 07: 0.081404; 08: 0.03266; 10: 0.10328
| Rel.Std.Dev. |  | 00: 2.806%; 03: 1.658%; 04: 0.8701%; 05: 2.722%; 07: 4.954%; 08: 2.212%; 10: 6.197%
| PDM3 |  | 00: 4.766%; 03: -7.911%; 04: 6.337%; 05: -4.08%; 07: 3.299%; 08: -7.177%; 10: 4.766%
| Z-Score (Absolute) |  | 00: 0.33; 03: 2.49; 04: 0.67; 05: 1.64; 06: NA; 07: 0; 08: 2.33; 09: NA; 10: 0.33
| Analytical results for Nd in OREAS 524 (Indicative Value 31.1 ppm) | [19 empty] | Indicative
Nd | Round | Replicate | 00: Lab; 03: Lab; 04: Lab | 1
| No | No | 00: 12; 03: 15; 04: 22 | ppm
|  |  | 00: AR*OES/MS; 03: AR*MS; 04: AR*MS | 1
|  |  | 00: 20g; 03: 0.5g; 04: 04g | 1
| 1 | 1 | 00: 31.6155; 03: 28.706; 04: 33.5 | 1
| 1 | 2 | 00: 31.9836; 03: 27.332; 04: 34.2 | 15
| 1 | 3 | 00: 33.4425; 03: 26.646; 04: 33.5 | 16
| 1 | 4 | 00: 33.6277; 03: 27.583; 04: 33.2 | 31.1065
| 1 | 5 | 00: 31.7606; 03: 27.03; 04: 33.5 | 21
| 1 | 6 | 00: 31.3476; 03: 27.243; 04: 33.7
| Mean |  | 00: 32.2963; 03: 27.4233; 04: 33.6
| Median |  | 00: 31.8721; 03: 27.2875; 04: 33.5
| Std Dev. |  | 00: 0.98334; 03: 0.70293; 04: 0.33466
| Rel.Std.Dev. |  | 00: 3.045%; 03: 2.563%; 04: 0.996%
| PDM3 |  | 00: 3.825%; 03: -11.84%; 04: 8.016%
| Z-Score (Absolute) |  | 00: 0; 03: 2.52; 04: 0.67
| Analytical results for Ni in OREAS 524 (Certified Value 63 ppm) | [19 empty] | Certified
Ni | Round | Replicate | Lab | Lab | Lab | Lab | Lab | Lab | Lab | Lab | Lab | Lab | Lab | Lab | [6 empty] | 1
| No | No | 02 | 05 | 07 | 08 | 12 | 15 | 16 | 17 | 18 | 21 | 22 | 23 | [6 empty] | ppm
|  |  | AR*OES | AR*OES/MS | AR*OES/MS | AR*OES/MS | AR*OES/MS | AR*MS | AR*OES | AR*OES/MS | AR*OES/MS | AR*OES | AR*OES | AR*OES | [6 empty] | 0
|  |  | 0.5g | 0.5g | 0.5g | 0.4g | 20g | 0.5g | 0.25g | 0.25g | 0.25g | 0.15g | 04g | 40g | [6 empty] | 1
| 1 | 1 | 63 | 68 | 58.7 | 61.9 | 71.1812 | 61.9089 | 79.0732 | 57.5 | 62.7 | 56 | 67 | 60 | [6 empty] | 1
| 1 | 2 | 62 | 66.1 | 59.3 | 63.1 | 70.4929 | 64.1542 | 79.0485 | 57.5 | 63.4 | 57 | 67 | 63 | [6 empty] | 0
| 1 | 3 | 63 | 65.9 | 66.2 | 63.1 | 72.6968 | 62.6143 | 80.8966 | 57.2 | 62.4 | 59 | 66 | 62 | [6 empty] | 16
| 1 | 4 | 63 | 64.6 | 59.8 | 62.7 | 74.1229 | 63.9725 | 78.0315 | 59.4 | 63.1 | 57 | 66 | 61 | [6 empty] | 62.8057
| 1 | 5 | 63 | 64.3 | 61.3 | 63.2 | 69.9773 | 63.0486 | 78.2585 | 59.4 | 62.5 | 56 | 66 | 62 | [6 empty] | 145
| 1 | 6 | 62 | 63.6 | 58 | 63.3 | 69.4935 | 63.6917 | 78.8778 | 60.2 | 61.2 | 56 | 66 | 62
| Mean |  | 62.6667 | 65.4167 | 60.55 | 62.8833 | 71.3274 | 63.2317 | 79.031 | 58.5333 | 62.55 | 56.8333 | 66.3333 | 61.6667
| Median |  | 63 | 65.25 | 59.55 | 63.1 | 70.8371 | 63.3701 | 78.9631 | 58.45 | 62.6 | 56.5 | 66 | 62
| Std Dev. |  | 0.5164 | 1.5867 | 2.9845 | 0.52313 | 1.766 | 0.86902 | 1.0101 | 1.2801 | 0.76092 | 1.169 | 0.5164 | 1.0328
| Rel.Std.Dev. |  | 0.824% | 2.426% | 4.929% | 0.8319% | 2.476% | 1.374% | 1.278% | 2.187% | 1.216% | 2.057% | 0.7785% | 1.675%
| PDM3 |  | -0.2213% | 4.157% | -3.592% | 0.1236% | 13.57% | 0.6783% | 25.83% | -6.802% | -0.4071% | -9.509% | 5.617% | -1.814%
| Z-Score (Absolute) |  | 0.02 | 0.59 | 0.75 | 0.02 | 1.92 | 0.1 | 3.66 | 0.95 | 0.05 | 1.34 | 0.8 | 0.25
| Analytical results for P in OREAS 524 (Certified Value 0.092 wt.%) | [19 empty] | Certified
P | Round | Replicate | Lab | Lab | Lab | Lab | Lab | Lab | Lab | Lab | Lab | Lab | Lab | [7 empty] | 1
| No | No | 02 | 05 | 07 | 08 | 12 | 15 | 17 | 18 | 21 | 22 | 23 | [7 empty] | wt.%
|  |  | AR*OES | AR*OES/MS | AR*OES/MS | AR*OES/MS | AR*OES/MS | AR*MS | AR*OES/MS | AR*OES/MS | AR*OES | AR*OES | AR*OES | [7 empty] | 3
|  |  | 0.5g | 0.5g | 0.5g | 0.4g | 20g | 0.25g | 0.25g | 0.25g | 0.15g | 04g | 40g | [7 empty] | 3
| 1 | 1 | 0.084 | 0.089 | 0.089 | 0.097 | 0.052855 | 0.063189 | 0.087 | 0.095 | 0.0872 | 0.092 | 0.1 | [7 empty] | 1
| 1 | 2 | 0.081 | 0.09 | 0.09 | 0.097 | 0.050153 | 0.063771 | 0.0896 | 0.096 | 0.0871 | 0.094 | 0.106 | [7 empty] | 0
| 1 | 3 | 0.084 | 0.09 | 0.095 | 0.096 | 0.052057 | 0.06298 | 0.0799 | 0.095 | 0.0927 | 0.094 | 0.11 | [7 empty] | 16
| 1 | 4 | 0.086 | 0.088 | 0.089 | 0.093 | 0.053022 | 0.064257 | 0.0901 | 0.096 | 0.09 | 0.092 | 0.108 | [7 empty] | 0.091919
| 1 | 5 | 0.084 | 0.088 | 0.09 | 0.095 | 0.047728 | 0.06295 | 0.0874 | 0.095 | 0.0877 | 0.092 | 0.106 | [7 empty] | 146
| 1 | 6 | 0.083 | 0.088 | 0.089 | 0.094 | 0.047136 | 0.063095 | 0.0868 | 0.093 | 0.0873 | 0.09 | 0.11
| Mean |  | 0.083667 | 0.088833 | 0.090333 | 0.095333 | 0.050492 | 0.063373 | 0.0868 | 0.095 | 0.088667 | 0.092333 | 0.10667
| Median |  | 0.084 | 0.0885 | 0.0895 | 0.0955 | 0.051105 | 0.063142 | 0.0872 | 0.095 | 0.0875 | 0.092 | 0.107
| Std Dev. |  | 0.001633 | 0.00098319 | 0.0023381 | 0.001633 | 0.0025867 | 0.00052616 | 0.0036535 | 0.0010954 | 0.0022563 | 0.0015055 | 0.0037238
| Rel.Std.Dev. |  | 1.952% | 1.107% | 2.588% | 1.713% | 5.123% | 0.8303% | 4.209% | 1.153% | 2.545% | 1.631% | 3.491%
| PDM3 |  | -8.978% | -3.357% | -1.725% | 3.714% | -45.07% | -31.06% | -5.569% | 3.352% | -3.539% | 0.4505% | 16.04%
| Z-Score (Absolute) |  | 0.67 | 0 | 0.07 | 0.85 | 5 | 3.32 | 0.09 | 0.8 | 0.13 | 0.46 | 2.33
| Analytical results for Pb in OREAS 524 (Certified Value 47.2 ppm) | [19 empty] | Certified
Pb | Round | Replicate | Lab | Lab | Lab | Lab | Lab | Lab | Lab | Lab | Lab | Lab | Lab | [7 empty] | 1
| No | No | 02 | 05 | 07 | 08 | 12 | 15 | 17 | 18 | 21 | 22 | 23 | [7 empty] | ppm
|  |  | AR*OES | AR*OES/MS | AR*OES/MS | AR*OES/MS | AR*OES/MS | AR*MS | AR*OES/MS | AR*OES/MS | AR*OES | AR*MS | AR*MS | [7 empty] | 1
|  |  | 0.5g | 0.5g | 0.5g | 0.4g | 20g | 0.25g | 0.25g | 0.25g | 0.15g | 04g | 40g | [7 empty] | 1
| 1 | 1 | 45 | 52.5 | 49.9 | 46.7 | 35.9833 | 65.506 | 47.2 | 42.8 | 66 | 57 | 26 | [7 empty] | 1
| 1 | 2 | 44 | 52.7 | 48.8 | 46.8 | 36.0729 | 71.985 | 47.1 | 42.4 | 65 | 59 | 32 | [7 empty] | 0
| 1 | 3 | 46 | 52.6 | 52.5 | 47.1 | 38.0356 | 68.654 | 46.3 | 47.1 | 68 | 57 | 30 | [7 empty] | 16
| 1 | 4 | 48 | 50.9 | 48.3 | 46.7 | 38.3103 | 67.682 | 49 | 42.1 | 68 | 57 | 30 | [7 empty] | 47.198
| 1 | 5 | 47 | 51.2 | 49 | 46.1 | 35.0234 | 70.591 | 47.6 | 41.6 | 65 | 58 | 33 | [7 empty] | 147
| 1 | 6 | 47 | 50 | 49.5 | 46.1 | 35.5982 | 66.023 | 47.6 | 42.5 | 66 | 59 | 29
| Mean |  | 46.1667 | 51.65 | 49.6667 | 46.5833 | 36.504 | 68.4068 | 47.4667 | 43.0833 | 66.3333 | 57.8333 | 30
| Median |  | 46.5 | 51.85 | 49.25 | 46.7 | 36.0281 | 68.168 | 47.4 | 42.45 | 66 | 57.5 | 30
| Std Dev. |  | 1.472 | 1.1149 | 1.4949 | 0.40208 | 1.3474 | 2.54 | 0.88919 | 2.0094 | 1.3663 | 0.98319 | 2.4495
| Rel.Std.Dev. |  | 3.188% | 2.159% | 3.01% | 0.8631% | 3.691% | 3.713% | 1.873% | 4.664% | 2.06% | 1.7% | 8.165%
| PDM3 |  | -2.185% | 9.433% | 5.23% | -1.302% | -22.66% | 44.94% | 0.5692% | -8.718% | 40.54% | 22.53% | -36.44%
| Z-Score (Absolute) |  | 0.17 | 0.54 | 0.21 | 0.11 | 1.43 | 2.72 | 0 | 0.67 | 2.45 | 1.35 | 2.27
| Analytical results for Pr in OREAS 524 (Indicative Value 11.9 ppm) | [19 empty] | Indicative
Pr | Round | Replicate | 00: Lab; 03: Lab; 04: Lab | 1
| No | No | 00: 12; 03: 15; 04: 22 | ppm
|  |  | 00: AR*OES/MS; 03: AR*MS; 04: AR*MS | 1
|  |  | 00: 20g; 03: 0.5g; 04: 04g | 1
| 1 | 1 | 00: 11.9222; 03: 10.4054; 04: 13.9 | 1
| 1 | 2 | 00: 11.9189; 03: 9.975; 04: 14.1 | 16
| 1 | 3 | 00: 11.8279; 03: 9.7613; 04: 13.3 | 16
| 1 | 4 | 00: 11.7251; 03: 10.0463; 04: 13.6 | 11.8513
| 1 | 5 | 00: 11.9131; 03: 9.8334; 04: 13.6 | 22
| 1 | 6 | 00: 12.0681; 03: 10.0263; 04: 13.4
| Mean |  | 00: 11.8959; 03: 10.0079; 04: 13.65
| Median |  | 00: 11.916; 03: 10.0007; 04: 13.6
| Std Dev. |  | 00: 0.11399; 03: 0.22456; 04: 0.30166
| Rel.Std.Dev. |  | 00: 0.9582%; 03: 2.244%; 04: 2.21%
| PDM3 |  | 00: 0.3765%; 03: -15.55%; 04: 15.18%
| Z-Score (Absolute) |  | 00: 0; 03: 0.73; 04: 0.67
| Analytical results for Rb in OREAS 524 (Certified Value 29.1 ppm) | [19 empty] | Certified
Rb | Round | Replicate | 00: Lab; 03: Lab; 04: Lab; 05: Lab; 06: Lab; 07: Lab; 08: Lab; 09: Lab | 1
| No | No | 00: 05; 03: 07; 04: 08; 05: 12; 06: 15; 07: 17; 08: 18; 09: 22 | ppm
|  |  | 00: AR*OES/MS; 03: AR*OES/MS; 04: AR*OES/MS; 05: AR*OES/MS; 06: AR*MS; 07: AR*OES/MS; 08: AR*OES/MS; 09: AR*MS | 1
|  |  | 00: 0.5g; 03: 0.5g; 04: 0.4g; 05: 20g; 06: 0.5g; 07: 0.25g; 08: 0.25g; 09: 04g | 2
| 1 | 1 | 00: 30.5; 03: 26.7; 04: 27.7; 05: 29.5478; 06: 32.979; 07: 26.2; 08: 29.4; 09: 38.8 | 1
| 1 | 2 | 00: 29.6; 03: 27.4; 04: 28; 05: 29.1618; 06: 32.4843; 07: 27.5; 08: 29.7; 09: 38.8 | 0
| 1 | 3 | 00: 30.5; 03: 28.1; 04: 27.9; 05: 30.5271; 06: 29.9013; 07: 27.1; 08: 29.8; 09: 38.4 | 16
| 1 | 4 | 00: 29.2; 03: 27; 04: 27.2; 05: 30.2969; 06: 33.1294; 07: 27.4; 08: 29.2; 09: 39.2 | 29.0575
| 1 | 5 | 00: 29.2; 03: 27.6; 04: 27.4; 05: 29.3874; 06: 32.338; 07: 27.1; 08: 29.6; 09: 39 | 148
| 1 | 6 | 00: 28.9; 03: 26.4; 04: 27.3; 05: 29.507; 06: 32.0577; 07: 27.7; 08: 29.1; 09: 38.6
| Mean |  | 00: 29.65; 03: 27.2; 04: 27.5833; 05: 29.738; 06: 32.1483; 07: 27.1667; 08: 29.4667; 09: 38.8
| Median |  | 00: 29.4; 03: 27.2; 04: 27.55; 05: 29.5274; 06: 32.4111; 07: 27.25; 08: 29.5; 09: 38.8
| Std Dev. |  | 00: 0.69498; 03: 0.6229; 04: 0.33116; 05: 0.54397; 06: 1.1712; 07: 0.52789; 08: 0.28048; 09: 0.28284
| Rel.Std.Dev. |  | 00: 2.344%; 03: 2.29%; 04: 1.201%; 05: 1.829%; 06: 3.643%; 07: 1.943%; 08: 0.9518%; 09: 0.729%
| PDM3 |  | 00: 2.039%; 03: -6.392%; 04: -5.073%; 05: 2.342%; 06: 10.64%; 07: -6.507%; 08: 1.408%; 09: 33.53%
| Z-Score (Absolute) |  | 00: 0.03; 03: 0.73; 04: 0.61; 05: 0.06; 06: 0.95; 07: 0.74; 08: 0.03; 09: 2.88
| Analytical results for Re in OREAS 524 (Indicative Value 0.18 ppm) | [19 empty] | Indicative
Re | Round | Replicate | 00: Lab; 03: Lab; 04: Lab; 05: Lab; 06: Lab | 1
| No | No | 00: 05; 03: 07; 04: 08; 05: 12; 06: 21 | ppm
|  |  | 00: AR*OES/MS; 03: AR*OES/MS; 04: AR*OES/MS; 05: AR*OES/MS; 06: AR*OES | 2
|  |  | 00: 0.5g; 03: 0.5g; 04: 0.4g; 05: 20g; 06: 0.15g | 2
| 1 | 1 | 00: 0.186; 03: 0.162; 04: 0.189; 05: 0.17854; 06: < 5 | 1
| 1 | 2 | 00: 0.185; 03: 0.153; 04: 0.188; 05: 0.19225; 06: < 5 | 4
| 1 | 3 | 00: 0.189; 03: 0.206; 04: 0.192; 05: 0.18272; 06: < 5 | 16
| 1 | 4 | 00: 0.173; 03: 0.145; 04: 0.186; 05: 0.18421; 06: < 5 | 0.17778
| 1 | 5 | 00: 0.183; 03: 0.154; 04: 0.189; 05: 0.178; 06: < 5 | 23
| 1 | 6 | 00: 0.182; 03: 0.16; 04: 0.192; 05: 0.1881; 06: < 5
| Mean |  | 00: 0.183; 03: 0.16333; 04: 0.18933; 05: 0.18397
| Median |  | 00: 0.184; 03: 0.157; 04: 0.189; 05: 0.18347
| Std Dev. |  | 00: 0.0054772; 03: 0.021741; 04: 0.0023381; 05: 0.0055188
| Rel.Std.Dev. |  | 00: 2.993%; 03: 13.31%; 04: 1.235%; 05: 3%
| PDM3 |  | 00: 2.938%; 03: -8.124%; 04: 6.501%; 05: 3.485%
| Z-Score (Absolute) |  | 00: 0.1; 03: 6.11; 04: 1.25; 05: 0.1; 06: NA
| Analytical results for S in OREAS 524 (Certified Value 4.67 wt.%) | [19 empty] | Certified
S | Round | Replicate | Lab | Lab | Lab | Lab | Lab | Lab | Lab | Lab | Lab | Lab | Lab | [7 empty] | 1
| No | No | 02 | 05 | 07 | 08 | 12 | 15 | 17 | 18 | 21 | 22 | 23 | [7 empty] | wt.%
|  |  | AR*OES | AR*OES/MS | AR*OES/MS | AR*OES/MS | AR*OES/MS | AR*MS | AR*OES/MS | AR*OES/MS | AR*OES | AR*OES | AR*OES | [7 empty] | 2
|  |  | 0.5g | 0.5g | 0.5g | 0.4g | 20g | 0.25g | 0.25g | 0.25g | 0.15g | 04g | 40g | [7 empty] | 3
| 1 | 1 | 4.29 | 4.79 | 4.85 | 4.8 | 4.5254 | 5.1597 | 4.81 | > 5 | 4.52 | 4.79 | 4.71 | [7 empty] | 1
| 1 | 2 | 4.26 | 4.86 | 4.87 | 4.81 | 4.4517 | 5.1058 | 4.81 | > 5 | 4.54 | 4.91 | 4.23 | [7 empty] | 5
| 1 | 3 | 4.22 | 4.79 | 5.03 | 4.73 | 4.5477 | 5.1589 | 4.88 | > 5 | 4.7 | 4.88 | 4 | [7 empty] | 16
| 1 | 4 | 4.23 | 4.68 | 4.73 | 4.7 | 4.5563 | 5.1236 | 4.73 | > 5 | 4.57 | 4.72 | 4.15 | [7 empty] | 4.6716
| 1 | 5 | 4.33 | 4.71 | 4.9 | 4.71 | 4.4425 | 5.1482 | 4.79 | > 5 | 4.51 | 4.98 | 3.98 | [7 empty] | 149
| 1 | 6 | 4.28 | 4.76 | 4.83 | 4.74 | 4.5303 | 5.0883 | 4.76 | > 5 | 4.39 | 4.85 | 4.35
| Mean |  | 00: 4.2683; 03: 4.765; 04: 4.8683; 05: 4.7483; 06: 4.509; 07: 5.1307; 08: 4.7967; 10: 4.5383; 12: 4.855; 13: 4.2367
| Median |  | 00: 4.27; 03: 4.775; 04: 4.86; 05: 4.735; 06: 4.5279; 07: 5.1359; 08: 4.8; 10: 4.53; 12: 4.865; 13: 4.19
| Std Dev. |  | 00: 0.040702; 03: 0.064109; 04: 0.098065; 05: 0.046224; 06: 0.049323; 07: 0.029709; 08: 0.051251; 10: 0.10028; 12: 0.091378; 13: 0.27068
| Rel.Std.Dev. |  | 00: 0.9536%; 03: 1.345%; 04: 2.014%; 05: 0.9735%; 06: 1.094%; 07: 0.579%; 08: 1.068%; 10: 2.21%; 12: 1.882%; 13: 6.389%
| PDM3 |  | 00: -8.633%; 03: 1.998%; 04: 4.21%; 05: 1.642%; 06: -3.481%; 07: 9.827%; 08: 2.676%; 10: -2.854%; 12: 3.925%; 13: -9.311%
| Z-Score (Absolute) |  | 2 | 0.03 | 0.46 | 0.03 | 1.01 | 1.53 | 0.16 | NA | 0.89 | 0.4 | 2.13
| Analytical results for Sb in OREAS 524 (Indicative Value 7.77 ppm) | [19 empty] | Indicative
Sb | Round | Replicate | Lab | Lab | Lab | Lab | Lab | Lab | Lab | Lab | Lab | Lab | Lab | [7 empty] | 1
| No | No | 02 | 05 | 07 | 08 | 12 | 15 | 17 | 18 | 21 | 22 | 23 | [7 empty] | ppm
|  |  | AR*OES | AR*OES/MS | AR*OES/MS | AR*OES/MS | AR*OES/MS | AR*MS | AR*OES/MS | AR*OES/MS | AR*OES | AR*MS | AR*MS | [7 empty] | 2
|  |  | 0.5g | 0.5g | 0.5g | 0.4g | 20g | 0.5g | 0.25g | 0.25g | 0.15g | 04g | 40g | [7 empty] | 2
| 1 | 1 | 9 | 9.91 | 9.4 | 9.4 | 9.551 | 6.5599 | 5.79 | 5.63 | 7 | 8.56 | 5.9 | [7 empty] | 1
| 1 | 2 | 5 | 9.55 | 9.67 | 9.54 | 9.4215 | 6.6498 | 5.71 | 5.8 | 8 | 9.32 | 6 | [7 empty] | 12
| 1 | 3 | 6 | 9.65 | 9.57 | 9.44 | 9.6723 | 6.0857 | 5.5 | 5.88 | 8 | 8.9 | 6.4 | [7 empty] | 16
| 1 | 4 | 4 | 9.4 | 9.61 | 9.43 | 9.6593 | 6.3084 | 5.57 | 5.82 | 9 | 8.98 | 6.8 | [7 empty] | 7.7659
| 1 | 5 | 7 | 9.43 | 9.8 | 9.49 | 9.4497 | 6.1048 | 5.89 | 5.72 | 8 | 9.12 | 7.4 | [7 empty] | 18
| 1 | 6 | 6 | 9.24 | 9.4 | 9.47 | 9.4469 | 6.1294 | 5.77 | 5.73 | 8 | 9.02 | 5.9
| Mean |  | 6.1667 | 9.53 | 9.575 | 9.4617 | 9.5335 | 6.3063 | 5.705 | 5.7633 | 8 | 8.9833 | 6.4
| Median |  | 6 | 9.49 | 9.59 | 9.455 | 9.5004 | 6.2189 | 5.74 | 5.765 | 8 | 9 | 6.2
| Std Dev. |  | 1.7224 | 0.23247 | 0.1563 | 0.049565 | 0.11176 | 0.24613 | 0.14557 | 0.088242 | 0.63246 | 0.2528 | 0.60332
| Rel.Std.Dev. |  | 27.93% | 2.439% | 1.632% | 0.5238% | 1.172% | 3.903% | 2.552% | 1.531% | 7.906% | 2.814% | 9.427%
| PDM3 |  | -20.59% | 22.72% | 23.3% | 21.84% | 22.76% | -18.79% | -26.54% | -25.79% | 3.015% | 15.68% | -17.59%
| Z-Score (Absolute) |  | 0.78 | 0.66 | 0.67 | 0.63 | 0.66 | 0.73 | 0.98 | 0.96 | 0 | 0.42 | 0.69
| Analytical results for Sc in OREAS 524 (Certified Value 6.09 ppm) | [19 empty] | Certified
Sc | Round | Replicate | Lab | Lab | Lab | Lab | Lab | Lab | Lab | Lab | Lab | Lab | Lab | [7 empty] | 1
| No | No | 02 | 05 | 07 | 08 | 12 | 15 | 17 | 18 | 21 | 22 | 23 | [7 empty] | ppm
|  |  | AR*OES | AR*OES/MS | AR*OES/MS | AR*OES/MS | AR*OES/MS | AR*MS | AR*OES/MS | AR*OES/MS | AR*OES | AR*OES | AR*OES | [7 empty] | 2
|  |  | 0.5g | 0.5g | 0.5g | 0.4g | 20g | 0.25g | 0.25g | 0.25g | 0.15g | 04g | 40g | [7 empty] | 3
| 1 | 1 | 7 | 6.8 | 5.2 | 6.1 | 6.3356 | 5.6976 | 4.6 | 5.6 | 6 | 7 | 6 | [7 empty] | 1
| 1 | 2 | 7 | 6.6 | 5.3 | 6.3 | 6.0074 | 5.6357 | 5.1 | 5.6 | 6 | 7 | 6 | [7 empty] | 6
| 1 | 3 | 7 | 6.7 | 7.4 | 6.3 | 6.7483 | 5.7002 | 4.9 | 5.7 | 6 | 7 | 6 | [7 empty] | 16
| 1 | 4 | 7 | 6.5 | 5.6 | 6.1 | 6.4055 | 5.7279 | 5.3 | 5.6 | 6 | 7 | 6 | [7 empty] | 6.091
| 1 | 5 | 7 | 6.5 | 5.6 | 6.2 | 6.0093 | 5.7842 | 5.5 | 5.5 | 6 | 7 | 6 | [7 empty] | 150
| 1 | 6 | 7 | 6.4 | 5.3 | 6.3 | 6.3981 | 5.855 | 5.7 | 5.4 | 6 | 7 | 6
| Mean |  | 7 | 6.5833 | 5.7333 | 6.2167 | 6.3174 | 5.7334 | 5.1833 | 5.5667 | 6 | 7 | 6
| Median |  | 7 | 6.55 | 5.45 | 6.25 | 6.3669 | 5.7141 | 5.2 | 5.6 | 6 | 7 | 6
| Std Dev. |  | 0 | 0.1472 | 0.83347 | 0.098319 | 0.27975 | 0.076585 | 0.40208 | 0.10328 | 0 | 0 | 0
| Rel.Std.Dev. |  | 0% | 2.236% | 14.54% | 1.582% | 4.428% | 1.336% | 7.757% | 1.855% | 0% | 0% | 0%
| PDM3 |  | 14.92% | 8.083% | -5.872% | 2.063% | 3.717% | -5.87% | -14.9% | -8.608% | -1.494% | 14.92% | -1.494%
| Z-Score (Absolute) |  | 1.56 | 0.91 | 0.93 | 0.34 | 0.49 | 0.41 | 1.27 | 0.67 | 0 | 1.56 | 0
| Analytical results for Se in OREAS 524 (Certified Value 5.28 ppm) | [19 empty] | Certified
Se | Round | Replicate | 00: Lab; 03: Lab; 04: Lab; 05: Lab; 06: Lab; 07: Lab; 08: Lab; 09: Lab; 10: Lab; 12: Lab | 1
| No | No | 00: 05; 03: 07; 04: 08; 05: 12; 06: 15; 07: 17; 08: 18; 09: 21; 10: 22; 12: 23 | ppm
|  |  | 00: AR*OES/MS; 03: AR*OES/MS; 04: AR*OES/MS; 05: AR*OES/MS; 06: AR*MS; 07: AR*OES/MS; 08: AR*OES/MS; 09: AR*OES; 10: AR*MS; 12: AR*MS | 2
|  |  | 00: 0.5g; 03: 0.5g; 04: 0.4g; 05: 20g; 06: 0.5g; 07: 0.25g; 08: 0.25g; 09: 0.15g; 10: 04g; 12: 40g | 2
| 1 | 1 | 00: 6.3; 03: 5.2; 04: 5; 05: 5.7254; 06: 4.4734; 07: 5; 08: 4; 09: 8; 10: 6; 12: 3 | 1
| 1 | 2 | 00: 6.1; 03: 5.3; 04: 5.1; 05: 5.7348; 06: 4.5986; 07: 5; 08: 4; 09: 8; 10: 7; 12: 3 | 7
| 1 | 3 | 00: 6.3; 03: 4.9; 04: 5.2; 05: 5.4115; 06: 4.4322; 07: 5; 08: 5; 09: 8; 10: 6; 12: 2.5 | 16
| 1 | 4 | 00: 6; 03: 5; 04: 5; 05: 5.9663; 06: 4.3132; 07: 5; 08: 4; 09: 8; 10: 6; 12: 3 | 5.2807
| 1 | 5 | 00: 6.1; 03: 5.3; 04: 5.1; 05: 5.7619; 06: 4.3745; 07: 5; 08: 5; 09: 8; 10: 7; 12: 2.5 | 151
| 1 | 6 | 00: 5.9; 03: 5.1; 04: 5.2; 05: 6.1202; 06: 4.4637; 07: 5; 08: 4; 09: 8; 10: 6; 12: 2.5
| Mean |  | 00: 6.1167; 03: 5.1333; 04: 5.1; 05: 5.7867; 06: 4.4426; 07: 5; 08: 4.3333; 09: 8; 10: 6.3333; 12: 2.75
| Median |  | 00: 6.1; 03: 5.15; 04: 5.1; 05: 5.7483; 06: 4.448; 07: 5; 08: 4; 09: 8; 10: 6; 12: 2.75
| Std Dev. |  | 00: 0.16021; 03: 0.1633; 04: 0.089443; 05: 0.24137; 06: 0.097192; 07: 0; 08: 0.5164; 09: 0; 10: 0.5164; 12: 0.27386
| Rel.Std.Dev. |  | 00: 2.619%; 03: 3.181%; 04: 1.754%; 05: 4.171%; 06: 2.188%; 07: 0%; 08: 11.92%; 09: 0%; 10: 8.154%; 12: 9.959%
| PDM3 |  | 00: 15.83%; 03: -2.791%; 04: -3.423%; 05: 9.58%; 06: -15.87%; 07: -5.316%; 08: -17.94%; 09: 51.49%; 10: 19.93%; 12: -47.92%
| Z-Score (Absolute) |  | 00: 0.93; 03: 0.02; 04: 0.02; 05: 0.62; 06: 0.62; 07: 0.11; 08: 0.72; 09: 2.67; 10: 1.13; 12: 2.19
| Analytical results for Sm in OREAS 524 (Indicative Value 4.02 ppm) | [19 empty] | Indicative
Sm | Round | Replicate | 00: Lab; 03: Lab; 04: Lab | 1
| No | No | 00: 12; 03: 15; 04: 22 | ppm
|  |  | 00: AR*OES/MS; 03: AR*MS; 04: AR*MS | 2
|  |  | 00: 20g; 03: 0.5g; 04: 04g | 2
| 1 | 1 | 00: 4.0492; 03: 3.3992; 04: 4.6 | 1
| 1 | 2 | 00: 4.386; 03: 3.1922; 04: 4.76 | 13
| 1 | 3 | 00: 4.3871; 03: 3.146; 04: 4.59 | 16
| 1 | 4 | 00: 4.362; 03: 3.2382; 04: 4.59 | 4.0249
| 1 | 5 | 00: 4.0376; 03: 3.1763; 04: 4.58 | 19
| 1 | 6 | 00: 4.0615; 03: 3.2423; 04: 4.65
| Mean |  | 00: 4.2139; 03: 3.2324; 04: 4.6283
| Median |  | 00: 4.2118; 03: 3.2152; 04: 4.595
| Std Dev. |  | 00: 0.18052; 03: 0.089662; 04: 0.069113
| Rel.Std.Dev. |  | 00: 4.284%; 03: 2.774%; 04: 1.493%
| PDM3 |  | 00: 4.697%; 03: -19.69%; 04: 14.99%
| Z-Score (Absolute) |  | 00: 0; 03: 1.6; 04: 0.67
| Analytical results for Sn in OREAS 524 (Certified Value 10.1 ppm) | [19 empty] | Certified
Sn | Round | Replicate | 00: Lab; 03: Lab; 04: Lab; 05: Lab; 06: Lab; 07: Lab; 08: Lab; 09: Lab; 10: Lab | 1
| No | No | 00: 05; 03: 07; 04: 08; 05: 12; 06: 15; 07: 17; 08: 18; 09: 21; 10: 22 | ppm
|  |  | 00: AR*OES/MS; 03: AR*OES/MS; 04: AR*OES/MS; 05: AR*OES/MS; 06: AR*MS; 07: AR*OES/MS; 08: AR*OES/MS; 09: AR*OES; 10: AR*MS | 1
|  |  | 00: 0.5g; 03: 0.5g; 04: 0.4g; 05: 20g; 06: 0.5g; 07: 0.25g; 08: 0.25g; 09: 0.15g; 10: 04g | 2
| 1 | 1 | 00: 10.7; 03: 10.1; 04: 10.2; 05: 11.2091; 06: 10.1947; 07: 9.8; 08: 10.2; 09: 10; 10: 12.2 | 1
| 1 | 2 | 00: 10.3; 03: 10.4; 04: 10.3; 05: 10.4757; 06: 9.8368; 07: 10.3; 08: 10.3; 09: 10; 10: 12.3 | 0
| 1 | 3 | 00: 10.4; 03: 9.7; 04: 10.3; 05: 10.8573; 06: 9.4343; 07: 9.9; 08: 10.4; 09: 10; 10: 12.2 | 16
| 1 | 4 | 00: 10.1; 03: 10.2; 04: 10.1; 05: 11.5952; 06: 9.7564; 07: 10; 08: 10.4; 09: 10; 10: 12.1 | 10.1062
| 1 | 5 | 00: 10.2; 03: 10.5; 04: 10.2; 05: 11.119; 06: 9.5969; 07: 10.1; 08: 10.4; 09: < 10; 10: 12.3 | 152
| 1 | 6 | 00: 9.9; 03: 10.1; 04: 10.2; 05: 11.046; 06: 9.6431; 07: 10.1; 08: 10.2; 09: 10; 10: 12
| Mean |  | 00: 10.2667; 03: 10.1667; 04: 10.2167; 05: 11.0504; 06: 9.7437; 07: 10.0333; 08: 10.3167; 09: 10; 10: 12.1833
| Median |  | 00: 10.25; 03: 10.15; 04: 10.2; 05: 11.0825; 06: 9.6997; 07: 10.05; 08: 10.35; 09: 10; 10: 12.2
| Std Dev. |  | 00: 0.27325; 03: 0.28048; 04: 0.075277; 05: 0.37263; 06: 0.26064; 07: 0.17512; 08: 0.098319; 09: 0; 10: 0.1169
| Rel.Std.Dev. |  | 00: 2.662%; 03: 2.759%; 04: 0.7368%; 05: 3.372%; 06: 2.675%; 07: 1.745%; 08: 0.953%; 09: 0%; 10: 0.9595%
| PDM3 |  | 00: 1.587%; 03: 0.5979%; 04: 1.093%; 05: 9.342%; 06: -3.587%; 07: -0.7214%; 08: 2.082%; 09: -1.051%; 10: 20.55%
| Z-Score (Absolute) |  | 00: 0.18; 03: 0.18; 04: 0; 05: 3.07; 06: 1.74; 07: 0.67; 08: 0.37; 09: 0.8; 10: 7.23
| Analytical results for Sr in OREAS 524 (Certified Value 58 ppm) | [19 empty] | Certified
Sr | Round | Replicate | Lab | Lab | Lab | Lab | Lab | Lab | Lab | Lab | Lab | Lab | Lab | Lab | [6 empty] | 1
| No | No | 02 | 05 | 07 | 08 | 12 | 15 | 16 | 17 | 18 | 21 | 22 | 23 | [6 empty] | ppm
|  |  | AR*OES | AR*OES/MS | AR*OES/MS | AR*OES/MS | AR*OES/MS | AR*MS | AR*OES | AR*OES/MS | AR*OES/MS | AR*OES | AR*MS | AR*MS | [6 empty] | 0
|  |  | 0.5g | 0.5g | 0.5g | 0.4g | 20g | 0.5g | 0.25g | 0.25g | 0.25g | 0.15g | 04g | 40g | [6 empty] | 0
| 1 | 1 | 43 | 70.6 | 61.1 | 58.6 | 212.8873 | 63.421 | 78.1707 | 58.6 | 55.7 | 55 | 46.8 | 42 | [6 empty] | 1
| 1 | 2 | 41 | 72.9 | 64.9 | 59.1 | 216.1985 | 65.591 | 79.4125 | 57.7 | 55.6 | 54 | 47.4 | 48 | [6 empty] | 0
| 1 | 3 | 40 | 73.5 | 64.5 | 58.9 | 225.8708 | 62.324 | 73.7521 | 61.3 | 55.1 | 58 | 46.6 | 47 | [6 empty] | 16
| 1 | 4 | 41 | 66.9 | 64.6 | 56.1 | 217.9394 | 59.764 | 79.062 | 61.1 | 54.9 | 54 | 45.7 | 55 | [6 empty] | 58.3291
| 1 | 5 | 45 | 68.6 | 64.7 | 56.6 | 219.0877 | 66.653 | 75.4755 | 66.7 | 52.7 | 53 | 46.9 | 58 | [6 empty] | 153
| 1 | 6 | 41 | 71.2 | 61.2 | 55.6 | 229.4485 | 67.785 | 76.9114 | 66.3 | 52.5 | 53 | 45.2 | 55
| Mean |  | 41.8333 | 70.6167 | 63.5 | 57.4833 | 220.2387 | 64.2563 | 77.1307 | 61.95 | 54.4167 | 54.5 | 46.4333 | 50.8333
| Median |  | 41 | 70.9 | 64.55 | 57.6 | 218.5135 | 64.506 | 77.5411 | 61.2 | 55 | 54 | 46.7 | 51.5
| Std Dev. |  | 1.8348 | 2.5199 | 1.8254 | 1.5562 | 6.2212 | 2.9863 | 2.2009 | 3.7925 | 1.44 | 1.8708 | 0.82138 | 6.1128
| Rel.Std.Dev. |  | 4.386% | 3.568% | 2.875% | 2.707% | 2.825% | 4.647% | 2.854% | 6.122% | 2.646% | 3.433% | 1.769% | 12.03%
| PDM3 |  | -28.28% | 21.07% | 8.865% | -1.45% | 277.6% | 10.16% | 32.23% | 6.208% | -6.708% | -6.565% | -20.39% | -12.85%
| Z-Score (Absolute) |  | 1.69 | 0.99 | 0.34 | 0.2 | 14.63 | 0.41 | 1.59 | 0.2 | 0.48 | 0.54 | 1.21 | 0.81
| Analytical results for Ta in OREAS 524 (Indicative Value 0.01 ppm) | [19 empty] | Indicative
Ta | Round | Replicate | 00: Lab; 03: Lab; 04: Lab; 05: Lab; 06: Lab; 07: Lab; 08: Lab | 1
| No | No | 00: 05; 03: 07; 04: 08; 05: 12; 06: 17; 07: 18; 08: 22 | ppm
|  |  | 00: AR*OES/MS; 03: AR*OES/MS; 04: AR*OES/MS; 05: AR*OES/MS; 06: AR*OES/MS; 07: AR*OES/MS; 08: AR*MS | 3
|  |  | 00: 0.5g; 03: 0.5g; 04: 0.4g; 05: 20g; 06: 0.25g; 07: 0.25g; 08: 04g | 3
| 1 | 1 | 00: 0.01; 03: 0.01; 04: 0.01; 05: < 0.01; 06: < 0.05; 07: < 0.05; 08: 0.01 | 1
| 1 | 2 | 00: 0.01; 03: 0.01; 04: 0.01; 05: < 0.01; 06: < 0.05; 07: < 0.05; 08: 0.015 | 3
| 1 | 3 | 00: 0.01; 03: 0.01; 04: 0.01; 05: < 0.01; 06: < 0.05; 07: < 0.05; 08: 0.01 | 16
| 1 | 4 | 00: 0.01; 03: 0.01; 04: 0.01; 05: < 0.01; 06: < 0.05; 07: < 0.05; 08: 0.01 | 0.01
| 1 | 5 | 00: 0.01; 03: 0.01; 04: < 0.01; 05: < 0.01; 06: < 0.05; 07: < 0.05; 08: 0.01 | 20
| 1 | 6 | 00: 0.01; 03: 0.01; 04: 0.01; 05: < 0.01; 06: < 0.05; 07: < 0.05; 08: 0.01
| Mean |  | 00: 0.01; 03: 0.01; 04: 0.01; 08: 0.010833
| Median |  | 00: 0.01; 03: 0.01; 04: 0.01; 08: 0.01
| Std Dev. |  | 00: 0; 03: 0; 04: 0; 08: 0.0020412
| Rel.Std.Dev. |  | 00: 0%; 03: 0%; 04: 0%; 08: 18.84%
| PDM3 |  | 00: 0%; 03: 0%; 04: 0%; 08: 8.333%
Z-Score (Absolute) | bar: 00 to 08
| Analytical results for Tb in OREAS 524 (Certified Value 0.54 ppm) | [19 empty] | Certified
Tb | Round | Replicate | 00: Lab; 03: Lab; 04: Lab; 05: Lab; 06: Lab | 1
| No | No | 00: 12; 03: 15; 04: 17; 05: 18; 06: 22 | ppm
|  |  | 00: AR*OES/MS; 03: AR*MS; 04: AR*OES/MS; 05: AR*OES/MS; 06: AR*MS | 2
|  |  | 00: 20g; 03: 0.5g; 04: 0.25g; 05: 0.25g; 06: 04g | 2
| 1 | 1 | 00: 0.58525; 03: 0.45576; 04: 0.55; 05: 0.54; 06: 0.56 | 1
| 1 | 2 | 00: 0.5897; 03: 0.44028; 04: 0.56; 05: 0.55; 06: 0.56 | 0
| 1 | 3 | 00: 0.6208; 03: 0.4329; 04: 0.57; 05: 0.54; 06: 0.55 | 16
| 1 | 4 | 00: 0.62071; 03: 0.441; 04: 0.57; 05: 0.54; 06: 0.545 | 0.53772
| 1 | 5 | 00: 0.5785; 03: 0.43335; 04: 0.55; 05: 0.54; 06: 0.55 | 154
| 1 | 6 | 00: 0.59313; 03: 0.44523; 04: 0.54; 05: 0.53; 06: 0.55
| Mean |  | 00: 0.59802; 03: 0.44142; 04: 0.55667; 05: 0.54; 06: 0.5525
| Median |  | 00: 0.59141; 03: 0.44064; 04: 0.555; 05: 0.54; 06: 0.55
| Std Dev. |  | 00: 0.018281; 03: 0.0084775; 04: 0.012111; 05: 0.0063246; 06: 0.0061237
| Rel.Std.Dev. |  | 00: 3.057%; 03: 1.921%; 04: 2.176%; 05: 1.171%; 06: 1.108%
| PDM3 |  | 00: 11.21%; 03: -17.91%; 04: 3.523%; 05: 0.4239%; 06: 2.749%
| Z-Score (Absolute) |  | 00: 2.46; 03: 5.99; 04: 0.22; 05: 0.67; 06: 0
| Analytical results for Te in OREAS 524 (Indicative Value 1.92 ppm) | [19 empty] | Indicative
Te | Round | Replicate | 00: Lab; 03: Lab; 04: Lab; 05: Lab; 06: Lab; 07: Lab; 08: Lab; 09: Lab; 10: Lab; 12: Lab | 1
| No | No | 00: 05; 03: 07; 04: 08; 05: 12; 06: 15; 07: 17; 08: 18; 09: 21; 10: 22; 12: 23 | ppm
|  |  | 00: AR*OES/MS; 03: AR*OES/MS; 04: AR*OES/MS; 05: AR*OES/MS; 06: AR*MS; 07: AR*OES/MS; 08: AR*OES/MS; 09: AR*OES; 10: AR*MS; 12: AR*MS | 2
|  |  | 00: 0.5g; 03: 0.5g; 04: 0.4g; 05: 20g; 06: 0.5g; 07: 0.25g; 08: 0.25g; 09: 0.15g; 10: 04g; 12: 40g | 2
| 1 | 1 | 00: 2.25; 03: 1.87; 04: 1.9; 05: 2.1682; 06: 1.9255; 07: 1.95; 08: 1.94; 09: < 5; 10: 2.04; 12: 1.2 | 1
| 1 | 2 | 00: 2.17; 03: 1.94; 04: 1.91; 05: 1.9054; 06: 1.9349; 07: 2; 08: 1.85; 09: < 5; 10: 2; 12: 1.4 | 4
| 1 | 3 | 00: 2.22; 03: 1.84; 04: 1.91; 05: 2.1496; 06: 1.8102; 07: 1.93; 08: 1.9; 09: < 5; 10: 1.98; 12: 1.2 | 16
| 1 | 4 | 00: 2.15; 03: 1.92; 04: 1.89; 05: 2.3881; 06: 1.8674; 07: 1.91; 08: 1.95; 09: < 5; 10: 2; 12: 1.4 | 1.9249
| 1 | 5 | 00: 2.16; 03: 2; 04: 1.93; 05: 2.053; 06: 1.7172; 07: 2; 08: 1.91; 09: < 5; 10: 1.98; 12: 1.2 | 21
| 1 | 6 | 00: 2.08; 03: 1.9; 04: 1.9; 05: 2.0717; 06: 1.8008; 07: 1.95; 08: 1.87; 09: < 5; 10: 2.02; 12: 1
| Mean |  | 00: 2.1717; 03: 1.9117; 04: 1.9067; 05: 2.1227; 06: 1.8427; 07: 1.9567; 08: 1.9033; 10: 2.0033; 12: 1.2333
| Median |  | 00: 2.165; 03: 1.91; 04: 1.905; 05: 2.1106; 06: 1.8388; 07: 1.95; 08: 1.905; 10: 2; 12: 1.2
| Std Dev. |  | 00: 0.059133; 03: 0.056006; 04: 0.013663; 05: 0.15996; 06: 0.083101; 07: 0.036697; 08: 0.038816; 10: 0.023381; 12: 0.15055
| Rel.Std.Dev. |  | 00: 2.723%; 03: 2.93%; 04: 0.7166%; 05: 7.536%; 06: 4.51%; 07: 1.875%; 08: 2.039%; 10: 1.167%; 12: 12.21%
| PDM3 |  | 00: 12.82%; 03: -0.6877%; 04: -0.9475%; 05: 10.27%; 06: -4.272%; 07: 1.65%; 08: -1.121%; 10: 4.074%; 12: -35.93%
| Z-Score (Absolute) |  | 00: 3.9; 03: 0; 04: 0.07; 05: 3.16; 06: 0.66; 07: 0.67; 08: 0.12; 09: NA; 10: 1.37; 12: 10.16
| Analytical results for Th in OREAS 524 (Certified Value 6.79 ppm) | [19 empty] | Certified
Th | Round | Replicate | 00: Lab; 03: Lab; 04: Lab; 05: Lab; 06: Lab; 07: Lab; 08: Lab; 09: Lab; 10: Lab; 12: Lab | 1
| No | No | 00: 02; 03: 05; 04: 07; 05: 08; 06: 12; 07: 15; 08: 17; 09: 18; 10: 22; 12: 23 | ppm
|  |  | 00: AR*OES; 03: AR*OES/MS; 04: AR*OES/MS; 05: AR*OES/MS; 06: AR*OES/MS; 07: AR*MS; 08: AR*OES/MS; 09: AR*OES/MS; 10: AR*MS; 12: AR*MS | 2
|  |  | 00: 0.5g; 03: 0.5g; 04: 0.5g; 05: 0.4g; 06: 20g; 07: 0.5g; 08: 0.25g; 09: 0.25g; 10: 04g; 12: 40g | 3
| 1 | 1 | 00: 13; 03: 6.3; 04: 6.5; 05: 6.7; 06: 7.3209; 07: 6.1596; 08: 7.2; 09: 6.8; 10: 7.8; 12: 5.8 | 1
| 1 | 2 | 00: 13; 03: 6.5; 04: 6.7; 05: 6.8; 06: 7.5056; 07: 5.9107; 08: 7.4; 09: 6.7; 10: 7.82; 12: 6.05 | 0
| 1 | 3 | 00: 13; 03: 6.5; 04: 6.9; 05: 6.8; 06: 7.8365; 07: 5.7266; 08: 7.2; 09: 6.8; 10: 7.74; 12: 5.85 | 16
| 1 | 4 | 00: 13; 03: 6.1; 04: 6.4; 05: 6.6; 06: 7.8261; 07: 6.0781; 08: 7.5; 09: 6.8; 10: 7.74; 12: 6.45 | 6.7912
| 1 | 5 | 00: 13; 03: 6.2; 04: 6.4; 05: 6.6; 06: 7.3009; 07: 6.0927; 08: 7.6; 09: 6.8; 10: 7.76; 12: 6.4 | 155
| 1 | 6 | 00: 13; 03: 6.1; 04: 6.6; 05: 6.6; 06: 7.3853; 07: 6.0845; 08: 7.4; 09: 6.7; 10: 7.8; 12: 5.75
| Mean |  | 00: 13; 03: 6.2833; 04: 6.5833; 05: 6.6833; 06: 7.5292; 07: 6.0087; 08: 7.3833; 09: 6.7667; 10: 7.7767; 12: 6.05
| Median |  | 00: 13; 03: 6.25; 04: 6.55; 05: 6.65; 06: 7.4454; 07: 6.0813; 08: 7.4; 09: 6.8; 10: 7.78; 12: 5.95
| Std Dev. |  | 00: 0; 03: 0.18348; 04: 0.19408; 05: 0.098319; 06: 0.24471; 07: 0.16098; 08: 0.16021; 09: 0.05164; 10: 0.034448; 12: 0.30822
| Rel.Std.Dev. |  | 00: 0%; 03: 2.92%; 04: 2.948%; 05: 1.471%; 06: 3.25%; 07: 2.679%; 08: 2.17%; 09: 0.7631%; 10: 0.443%; 12: 5.095%
| PDM3 |  | 00: 91.42%; 03: -7.479%; 04: -3.061%; 05: -1.589%; 06: 10.87%; 07: -11.52%; 08: 8.719%; 09: -0.3616%; 10: 14.51%; 12: -10.91%
| Z-Score (Absolute) |  | 00: 6.42; 03: 0.45; 04: 0.14; 05: 0.04; 06: 0.82; 07: 0.68; 08: 0.67; 09: 0.04; 10: 1.08; 12: 0.69
| Analytical results for Ti in OREAS 524 (Certified Value 0.145 wt.%) | [19 empty] | Certified
Ti | Round | Replicate | Lab | Lab | Lab | Lab | Lab | Lab | Lab | Lab | Lab | Lab | Lab | [7 empty] | 1
| No | No | 02 | 05 | 07 | 08 | 12 | 15 | 17 | 18 | 21 | 22 | 23 | [7 empty] | wt.%
|  |  | AR*OES | AR*OES/MS | AR*OES/MS | AR*OES/MS | AR*OES/MS | AR*MS | AR*OES/MS | AR*OES/MS | AR*OES | AR*OES | AR*OES | [7 empty] | 3
|  |  | 0.5g | 0.5g | 0.5g | 0.4g | 20g | 0.25g | 0.25g | 0.25g | 0.15g | 04g | 40g | [7 empty] | 3
| 1 | 1 | 0.108 | 0.143 | 0.159 | 0.156 | 0.19118 | 0.17392 | 0.16 | 0.15 | 0.14 | 0.115 | 0.12 | [7 empty] | 1
| 1 | 2 | 0.106 | 0.145 | 0.158 | 0.16 | 0.19255 | 0.16833 | 0.16 | 0.15 | 0.14 | 0.115 | 0.11 | [7 empty] | 0
| 1 | 3 | 0.105 | 0.144 | 0.166 | 0.158 | 0.19904 | 0.16542 | 0.15 | 0.15 | 0.15 | 0.115 | 0.115 | [7 empty] | 16
| 1 | 4 | 0.106 | 0.137 | 0.159 | 0.15 | 0.19881 | 0.17112 | 0.16 | 0.15 | 0.14 | 0.11 | 0.12 | [7 empty] | 0.14533
| 1 | 5 | 0.11 | 0.143 | 0.16 | 0.153 | 0.19159 | 0.17311 | 0.16 | 0.15 | 0.14 | 0.11 | 0.115 | [7 empty] | 156
| 1 | 6 | 0.105 | 0.146 | 0.157 | 0.151 | 0.18656 | 0.17596 | 0.16 | 0.15 | 0.14 | 0.11 | 0.12
| Mean |  | 0.10667 | 0.143 | 0.15983 | 0.15467 | 0.19329 | 0.17131 | 0.15833 | 0.15 | 0.14167 | 0.1125 | 0.11667
| Median |  | 0.106 | 0.1435 | 0.159 | 0.1545 | 0.19207 | 0.17211 | 0.16 | 0.15 | 0.14 | 0.1125 | 0.1175
| Std Dev. |  | 0.0019664 | 0.0031623 | 0.0031885 | 0.0039833 | 0.0048297 | 0.0038803 | 0.0040825 | 0 | 0.0040825 | 0.0027386 | 0.0040825
| Rel.Std.Dev. |  | 1.843% | 2.211% | 1.995% | 2.575% | 2.499% | 2.265% | 2.578% | 0% | 2.882% | 2.434% | 3.499%
| PDM3 |  | -26.6% | -1.601% | 9.982% | 6.427% | 33% | 17.88% | 8.95% | 3.215% | -2.519% | -22.59% | -19.72%
| Z-Score (Absolute) |  | 3.4 | 0.45 | 0.67 | 0.37 | 3.39 | 1.67 | 0.65 | 0 | 0.65 | 2.94 | 2.61
| Analytical results for Tl in OREAS 524 (Certified Value 0.17 ppm) | [19 empty] | Certified
Tl | Round | Replicate | 00: Lab; 03: Lab; 04: Lab; 05: Lab; 06: Lab; 07: Lab; 08: Lab; 09: Lab; 10: Lab; 12: Lab | 1
| No | No | 00: 02; 03: 05; 04: 07; 05: 08; 06: 12; 07: 16; 08: 17; 09: 18; 10: 22; 12: 23 | ppm
|  |  | 00: AR*OES; 03: AR*OES/MS; 04: AR*OES/MS; 05: AR*OES/MS; 06: AR*OES/MS; 07: AR*OES; 08: AR*OES/MS; 09: AR*OES/MS; 10: AR*MS; 12: AR*MS | 2
|  |  | 00: 0.5g; 03: 0.5g; 04: 0.5g; 05: 0.4g; 06: 20g; 07: 0.25g; 08: 0.25g; 09: 0.25g; 10: 04g; 12: 40g | 3
| 1 | 1 | 00: < 5; 03: 0.16; 04: 0.17; 05: 0.17; 06: 0.15576; 07: < 0.103; 08: 0.18; 09: 0.16; 10: 0.19; 12: 0.1 | 1
| 1 | 2 | 00: < 5; 03: 0.16; 04: 0.17; 05: 0.18; 06: 0.15079; 07: < 0.103; 08: 0.19; 09: 0.16; 10: 0.2; 12: 0.1 | 5
| 1 | 3 | 00: < 5; 03: 0.15; 04: 0.18; 05: 0.17; 06: 0.17489; 07: < 0.103; 08: 0.19; 09: 0.17; 10: 0.19; 12: 0.1 | 16
| 1 | 4 | 00: < 5; 03: 0.15; 04: 0.16; 05: 0.17; 06: 0.16494; 07: < 0.103; 08: 0.19; 09: 0.17; 10: 0.2; 12: < 0.1 | 0.17229
| 1 | 5 | 00: < 5; 03: 0.16; 04: 0.17; 05: 0.17; 06: 0.17165; 07: < 0.103; 08: 0.19; 09: 0.16; 10: 0.19; 12: < 0.1 | 157
| 1 | 6 | 00: < 5; 03: 0.15; 04: 0.17; 05: 0.16; 06: 0.16805; 07: < 0.103; 08: 0.19; 09: 0.17; 10: 0.19; 12: < 0.1
| Mean |  | 03: 0.155; 04: 0.17; 05: 0.17; 06: 0.16435; 08: 0.18833; 09: 0.165; 10: 0.19333; 12: 0.1
| Median |  | 03: 0.155; 04: 0.17; 05: 0.17; 06: 0.1665; 08: 0.19; 09: 0.165; 10: 0.19; 12: 0.1
| Std Dev. |  | 03: 0.0054772; 04: 0.0063246; 05: 0.0063246; 06: 0.0093406; 08: 0.0040825; 09: 0.0054772; 10: 0.005164; 12: 1.6997e-17
| Rel.Std.Dev. |  | 03: 3.534%; 04: 3.72%; 05: 3.72%; 06: 5.683%; 08: 2.168%; 09: 3.32%; 10: 2.671%; 12: 1.7e-14%
| PDM3 |  | 03: -10.03%; 04: -1.328%; 05: -1.328%; 06: -4.609%; 08: 9.313%; 09: -4.23%; 10: 12.22%; 12: -41.96%
| Z-Score (Absolute) |  | 00: NA; 03: 1.08; 04: 0.22; 05: 0.22; 06: 0.27; 07: NA; 08: 1.79; 09: 0.22; 10: 2.23; 12: 5.82
| Analytical results for Tm in OREAS 524 (Indicative Value 0.24 ppm) | [19 empty] | Indicative
Tm | Round | Replicate | 00: Lab; 03: Lab; 04: Lab | 1
| No | No | 00: 12; 03: 15; 04: 22 | ppm
|  |  | 00: AR*OES/MS; 03: AR*MS; 04: AR*MS | 2
|  |  | 00: 20g; 03: 0.5g; 04: 04g | 2
| 1 | 1 | 00: 0.23241; 03: 0.2243; 04: 0.265 | 1
| 1 | 2 | 00: 0.2415; 03: 0.2123; 04: 0.265 | 16
| 1 | 3 | 00: 0.23354; 03: 0.2072; 04: 0.26 | 16
| 1 | 4 | 00: 0.23444; 03: 0.214; 04: 0.255 | 0.2373
| 1 | 5 | 00: 0.23707; 03: 0.2097; 04: 0.26 | 22
| 1 | 6 | 00: 0.238; 03: 0.217; 04: 0.265
| Mean |  | 00: 0.23616; 03: 0.21408; 04: 0.26167
| Median |  | 00: 0.23575; 03: 0.21315; 04: 0.2625
| Std Dev. |  | 00: 0.0033671; 03: 0.0060443; 04: 0.0040825
| Rel.Std.Dev. |  | 00: 1.426%; 03: 2.823%; 04: 1.56%
| PDM3 |  | 00: -0.4815%; 03: -9.785%; 04: 10.27%
| Z-Score (Absolute) |  | 00: 0; 03: 0.67; 04: 0.78
| Analytical results for U in OREAS 524 (Certified Value 55 ppm) | [19 empty] | Certified
U | Round | Replicate | 00: Lab; 03: Lab; 04: Lab; 05: Lab; 06: Lab; 07: Lab; 08: Lab; 09: Lab; 10: Lab; 12: Lab | 1
| No | No | 00: 05; 03: 07; 04: 08; 05: 12; 06: 15; 07: 17; 08: 18; 09: 21; 10: 22; 12: 23 | ppm
|  |  | 00: AR*OES/MS; 03: AR*OES/MS; 04: AR*OES/MS; 05: AR*OES/MS; 06: AR*MS; 07: AR*OES/MS; 08: AR*OES/MS; 09: AR*OES; 10: AR*MS; 12: AR*MS | 0
|  |  | 00: 0.5g; 03: 0.5g; 04: 0.4g; 05: 20g; 06: 0.5g; 07: 0.25g; 08: 0.25g; 09: 0.15g; 10: 04g; 12: 40g | 1
| 1 | 1 | 00: 56.3; 03: 54.7; 04: 52.4; 05: 55.5452; 06: 46.1916; 07: 57.7; 08: 55.3; 09: 43; 10: 63.4; 12: 50 | 1
| 1 | 2 | 00: 56.1; 03: 55; 04: 52.5; 05: 54.5476; 06: 44.8389; 07: 56.7; 08: 55.6; 09: 38; 10: 64.6; 12: 51.5 | 0
| 1 | 3 | 00: 57.1; 03: 53.8; 04: 52.4; 05: 56.6197; 06: 44.8128; 07: 56.4; 08: 55.8; 09: 42; 10: 63.3; 12: 49.3 | 16
| 1 | 4 | 00: 55.2; 03: 52.1; 04: 51.7; 05: 56.8639; 06: 45.9369; 07: 57.6; 08: 55.7; 09: 39; 10: 63.5; 12: 53.8 | 54.5054
| 1 | 5 | 00: 56; 03: 52.6; 04: 51.8; 05: 55.1375; 06: 45.3051; 07: 57.4; 08: 55.9; 09: 41; 10: 63.4; 12: 53.7 | 158
| 1 | 6 | 00: 53.8; 03: 56.1; 04: 51.6; 05: 55.0147; 06: 45.7038; 07: 57.3; 08: 55.7; 09: 41; 10: 64.3; 12: 48.9
| Mean |  | 00: 55.75; 03: 54.05; 04: 52.0667; 05: 55.6214; 06: 45.4648; 07: 57.1833; 08: 55.6667; 09: 40.6667; 10: 63.75; 12: 51.2
| Median |  | 00: 56.05; 03: 54.25; 04: 52.1; 05: 55.3414; 06: 45.5044; 07: 57.35; 08: 55.7; 09: 41; 10: 63.45; 12: 50.75
| Std Dev. |  | 00: 1.1327; 03: 1.5162; 04: 0.40825; 05: 0.92754; 06: 0.57456; 07: 0.51929; 08: 0.20656; 09: 1.8619; 10: 0.55408; 12: 2.1652
| Rel.Std.Dev. |  | 00: 2.032%; 03: 2.805%; 04: 0.7841%; 05: 1.668%; 06: 1.264%; 07: 0.9081%; 08: 0.3711%; 09: 4.578%; 10: 0.8691%; 12: 4.229%
| PDM3 |  | 00: 2.283%; 03: -0.8356%; 04: -4.474%; 05: 2.047%; 06: -16.59%; 07: 4.913%; 08: 2.13%; 09: -25.39%; 10: 16.96%; 12: -6.064%
| Z-Score (Absolute) |  | 00: 0.24; 03: 0.21; 04: 0.73; 05: 0.21; 06: 2.47; 07: 0.62; 08: 0.22; 09: 3.73; 10: 2.35; 12: 0.96
| Analytical results for V in OREAS 524 (Certified Value 106 ppm) | [19 empty] | Certified
V | Round | Replicate | 00: Lab; 03: Lab; 04: Lab; 05: Lab; 06: Lab; 07: Lab; 08: Lab; 09: Lab; 10: Lab; 12: Lab | 1
| No | No | 00: 02; 03: 05; 04: 07; 05: 08; 06: 12; 07: 15; 08: 17; 09: 18; 10: 21; 12: 23 | ppm
|  |  | 00: AR*OES; 03: AR*OES/MS; 04: AR*OES/MS; 05: AR*OES/MS; 06: AR*OES/MS; 07: AR*MS; 08: AR*OES/MS; 09: AR*OES/MS; 10: AR*OES; 12: AR*OES | 0
|  |  | 00: 0.5g; 03: 0.5g; 04: 0.5g; 05: 0.4g; 06: 20g; 07: 0.25g; 08: 0.25g; 09: 0.25g; 10: 0.15g; 12: 40g | 0
| 1 | 1 | 00: 101; 03: 99; 04: 107; 05: 108; 06: 111.7009; 07: 109.92; 08: 96; 09: 107; 10: 106; 12: 100 | 1
| 1 | 2 | 00: 101; 03: 100; 04: 106; 05: 107; 06: 108.8311; 07: 109.1; 08: 97; 09: 109; 10: 105; 12: 100 | 0
| 1 | 3 | 00: 101; 03: 99; 04: 106; 05: 106; 06: 101.8003; 07: 108.58; 08: 95; 09: 109; 10: 112; 12: 110 | 16
| 1 | 4 | 00: 101; 03: 97; 04: 105; 05: 104; 06: 106.6266; 07: 109.78; 08: 98; 09: 110; 10: 108; 12: 110 | 106.2478
| 1 | 5 | 00: 102; 03: 98; 04: 106; 05: 105; 06: 107.449; 07: 110.43; 08: 99; 09: 111; 10: 105; 12: 110 | 159
| 1 | 6 | 00: 100; 03: 98; 04: 104; 05: 104; 06: 103.0044; 07: 111.87; 08: 99; 09: 106; 10: 105; 12: 110
| Mean |  | 00: 101; 03: 98.5; 04: 105.6667; 05: 105.6667; 06: 106.5687; 07: 109.9467; 08: 97.3333; 09: 108.6667; 10: 106.8333; 12: 106.6667
| Median |  | 00: 101; 03: 98.5; 04: 106; 05: 105.5; 06: 107.0378; 07: 109.85; 08: 97.5; 09: 109; 10: 105.5; 12: 110
| Std Dev. |  | 00: 0.63246; 03: 1.0488; 04: 1.0328; 05: 1.633; 06: 3.6791; 07: 1.1442; 08: 1.633; 09: 1.8619; 10: 2.7869; 12: 5.164
| Rel.Std.Dev. |  | 00: 0.6262%; 03: 1.065%; 04: 0.9774%; 05: 1.545%; 06: 3.452%; 07: 1.041%; 08: 1.678%; 09: 1.713%; 10: 2.609%; 12: 4.841%
| PDM3 |  | 00: -4.939%; 03: -7.292%; 04: -0.5469%; 05: -0.5469%; 06: 0.3021%; 07: 3.481%; 08: -8.39%; 09: 2.277%; 10: 0.5511%; 12: 0.3943%
| Z-Score (Absolute) |  | 00: 1.65; 03: 2.52; 04: 0.02; 05: 0.02; 06: 0.29; 07: 1.47; 08: 2.93; 09: 1.02; 10: 0.02; 12: 0.33
| Analytical results for W in OREAS 524 (Certified Value 158 ppm) | [19 empty] | Certified
W | Round | Replicate | 00: Lab; 03: Lab; 04: Lab; 05: Lab; 06: Lab; 07: Lab; 08: Lab; 09: Lab; 10: Lab; 12: Lab | 1
| No | No | 00: 02; 03: 05; 04: 07; 05: 08; 06: 12; 07: 15; 08: 17; 09: 18; 10: 21; 12: 22 | ppm
|  |  | 00: AR*OES; 03: AR*OES/MS; 04: AR*OES/MS; 05: AR*OES/MS; 06: AR*OES/MS; 07: AR*MS; 08: AR*OES/MS; 09: AR*OES/MS; 10: AR*OES; 12: AR*MS | 0
|  |  | 00: 0.5g; 03: 0.5g; 04: 0.5g; 05: 0.4g; 06: 20g; 07: 0.25g; 08: 0.25g; 09: 0.25g; 10: 0.15g; 12: 04g | 0
| 1 | 1 | 00: > 100; 03: 154.5; 04: 155.5; 05: 159; 06: 162.7674; 07: 141.9281; 08: 178; 09: 161; 10: 145; 12: 160 | 1
| 1 | 2 | 00: > 100; 03: 153; 04: 155; 05: 157; 06: 166.8161; 07: 140.3564; 08: 178; 09: 162; 10: 149; 12: 159 | 0
| 1 | 3 | 00: > 100; 03: 155.5; 04: 155; 05: 158.5; 06: 173.2926; 07: 140.0465; 08: 179; 09: 162; 10: 154; 12: 156 | 16
| 1 | 4 | 00: > 100; 03: 149; 04: 153; 05: 158; 06: 174.4347; 07: 139.2266; 08: 179; 09: 162; 10: 150; 12: 161 | 157.8291
| 1 | 5 | 00: > 100; 03: 148.5; 04: 153.5; 05: 158.5; 06: 162.8069; 07: 140.0086; 08: 181; 09: 162; 10: 149; 12: 159 | 160
| 1 | 6 | 00: > 100; 03: 147.5; 04: 154.5; 05: 157; 06: 164.6995; 07: 139.8904; 08: 180; 09: 161; 10: 146; 12: 161
| Mean |  | 03: 151.3333; 04: 154.4167; 05: 158; 06: 167.4695; 07: 140.2428; 08: 179.1667; 09: 161.6667; 10: 148.8333; 12: 159.3333
| Median |  | 03: 151; 04: 154.75; 05: 158.25; 06: 165.7578; 07: 140.0276; 08: 179; 09: 162; 10: 149; 12: 159.5
| Std Dev. |  | 03: 3.4157; 04: 0.9704; 05: 0.83666; 06: 5.184; 07: 0.9059; 08: 1.169; 09: 0.5164; 10: 3.1885; 12: 1.8619
| Rel.Std.Dev. |  | 03: 2.257%; 04: 0.6284%; 05: 0.5295%; 06: 3.096%; 07: 0.6459%; 08: 0.6525%; 09: 0.3194%; 10: 2.142%; 12: 1.169%
| PDM3 |  | 03: -4.116%; 04: -2.162%; 05: 0.1083%; 06: 6.108%; 07: -11.14%; 08: 13.52%; 09: 2.431%; 10: -5.7%; 12: 0.9531%
| Z-Score (Absolute) |  | 00: NA; 03: 0.67; 04: 0.36; 05: 0; 06: 0.96; 07: 1.8; 08: 2.14; 09: 0.37; 10: 0.93; 12: 0.13
| Analytical results for Y in OREAS 524 (Certified Value 14.2 ppm) | [19 empty] | Certified
Y | Round | Replicate | 00: Lab; 03: Lab; 04: Lab; 05: Lab; 06: Lab; 07: Lab; 08: Lab; 09: Lab; 10: Lab; 12: Lab | 1
| No | No | 00: 05; 03: 07; 04: 08; 05: 12; 06: 15; 07: 17; 08: 18; 09: 21; 10: 22; 12: 23 | ppm
|  |  | 00: AR*OES/MS; 03: AR*OES/MS; 04: AR*OES/MS; 05: AR*OES/MS; 06: AR*MS; 07: AR*OES/MS; 08: AR*OES/MS; 09: AR*OES; 10: AR*MS; 12: AR*MS | 1
|  |  | 00: 0.5g; 03: 0.5g; 04: 0.4g; 05: 20g; 06: 0.5g; 07: 0.25g; 08: 0.25g; 09: 0.15g; 10: 04g; 12: 40g | 2
| 1 | 1 | 00: 16.4; 03: 13.9; 04: 15; 05: 15.4844; 06: 13.225; 07: 13.4; 08: 13.5; 09: 13; 10: 19.1; 12: 14.2 | 1
| 1 | 2 | 00: 16; 03: 14.55; 04: 15.2; 05: 15.0704; 06: 12.702; 07: 13.8; 08: 13.7; 09: 13; 10: 19.5; 12: 14.2 | 0
| 1 | 3 | 00: 16.6; 03: 14.95; 04: 15.15; 05: 15.4674; 06: 12.333; 07: 13.5; 08: 13.8; 09: 14; 10: 18.3; 12: 13.2 | 16
| 1 | 4 | 00: 15.95; 03: 14.05; 04: 14.9; 05: 15.1898; 06: 12.614; 07: 13.7; 08: 13.6; 09: 13; 10: 18.4; 12: 14.3 | 14.1956
| 1 | 5 | 00: 15.7; 03: 14.5; 04: 15.05; 05: 15.1198; 06: 12.568; 07: 13.7; 08: 13.7; 09: 13; 10: 18.5; 12: 14.6 | 161
| 1 | 6 | 00: 15.4; 03: 14.35; 04: 15.1; 05: 15.1852; 06: 12.53; 07: 13.9; 08: 13.5; 09: 13; 10: 18.4; 12: 13.7
| Mean |  | 00: 16.0083; 03: 14.3833; 04: 15.0667; 05: 15.2528; 06: 12.662; 07: 13.6667; 08: 13.6333; 09: 13.1667; 10: 18.7; 12: 14.0333
| Median |  | 00: 15.975; 03: 14.425; 04: 15.075; 05: 15.1875; 06: 12.591; 07: 13.7; 08: 13.65; 09: 13; 10: 18.45; 12: 14.2
| Std Dev. |  | 00: 0.44093; 03: 0.37639; 04: 0.10801; 05: 0.17842; 06: 0.30179; 07: 0.18619; 08: 0.12111; 09: 0.40825; 10: 0.4858; 12: 0.50067
| Rel.Std.Dev. |  | 00: 2.754%; 03: 2.617%; 04: 0.7169%; 05: 1.17%; 06: 2.383%; 07: 1.362%; 08: 0.8883%; 09: 3.101%; 10: 2.598%; 12: 3.568%
| PDM3 |  | 00: 12.77%; 03: 1.322%; 04: 6.136%; 05: 7.447%; 06: -10.8%; 07: -3.726%; 08: -3.961%; 09: -7.248%; 10: 31.73%; 12: -1.143%
| Z-Score (Absolute) |  | 00: 1.28; 03: 0.12; 04: 0.61; 05: 0.74; 06: 1.18; 07: 0.38; 08: 0.41; 09: 0.74; 10: 3.07; 12: 0.12
| Analytical results for Yb in OREAS 524 (Certified Value 1.58 ppm) | [19 empty] | Certified
Yb | Round | Replicate | 00: Lab; 03: Lab; 04: Lab; 05: Lab; 06: Lab | 1
| No | No | 00: 12; 03: 15; 04: 17; 05: 18; 06: 22 | ppm
|  |  | 00: AR*OES/MS; 03: AR*MS; 04: AR*OES/MS; 05: AR*OES/MS; 06: AR*MS | 2
|  |  | 00: 20g; 03: 0.5g; 04: 0.25g; 05: 0.25g; 06: 04g | 2
| 1 | 1 | 00: 1.5818; 03: 1.397; 04: 1.6; 05: 1.5; 06: 1.88 | 1
| 1 | 2 | 00: 1.5617; 03: 1.3551; 04: 1.6; 05: 1.5; 06: 1.88 | 0
| 1 | 3 | 00: 1.5779; 03: 1.3477; 04: 1.6; 05: 1.5; 06: 1.85 | 16
| 1 | 4 | 00: 1.6734; 03: 1.372; 04: 1.6; 05: 1.5; 06: 1.91 | 1.5847
| 1 | 5 | 00: 1.5016; 03: 1.3849; 04: 1.6; 05: 1.6; 06: 1.88 | 162
| 1 | 6 | 00: 1.4954; 03: 1.3812; 04: 1.5; 05: 1.5; 06: 1.91
| Mean |  | 00: 1.5653; 03: 1.373; 04: 1.5833; 05: 1.5167; 06: 1.885
| Median |  | 00: 1.5698; 03: 1.3766; 04: 1.6; 05: 1.5; 06: 1.88
| Std Dev. |  | 00: 0.064931; 03: 0.018685; 04: 0.040825; 05: 0.040825; 06: 0.022583
| Rel.Std.Dev. |  | 00: 4.148%; 03: 1.361%; 04: 2.578%; 05: 2.692%; 06: 1.198%
| PDM3 |  | 00: -1.222%; 03: -13.36%; 04: -0.08365%; 05: -4.291%; 06: 18.95%
| Z-Score (Absolute) |  | 00: 0; 03: 2.67; 04: 0.25; 05: 0.67; 06: 4.43
| Analytical results for Zn in OREAS 524 (Certified Value 52 ppm) | [19 empty] | Certified
Zn | Round | Replicate | Lab | Lab | Lab | Lab | Lab | Lab | Lab | Lab | Lab | Lab | Lab | Lab | [6 empty] | 1
| No | No | 02 | 05 | 07 | 08 | 12 | 15 | 16 | 17 | 18 | 21 | 22 | 23 | [6 empty] | ppm
|  |  | AR*OES | AR*OES/MS | AR*OES/MS | AR*OES/MS | AR*OES/MS | AR*MS | AR*OES | AR*OES/MS | AR*OES/MS | AR*OES | AR*OES | AR*OES | [6 empty] | 0
|  |  | 0.5g | 0.5g | 0.5g | 0.4g | 20g | 0.25g | 0.25g | 0.25g | 0.25g | 0.15g | 04g | 40g | [6 empty] | 1
| 1 | 1 | 52 | 54 | 52 | 53 | 56.769 | 51.513 | 46.8121 | 52 | 43 | 60 | 51 | 48 | [6 empty] | 1
| 1 | 2 | 51 | 53 | 53 | 53 | 54.8214 | 48.83 | 46.3937 | 58 | 44 | 61 | 55 | 56 | [6 empty] | 6
| 1 | 3 | 52 | 52 | 50 | 52 | 58.407 | 49.669 | 47.0565 | 44 | 46 | 64 | 52 | 52 | [6 empty] | 16
| 1 | 4 | 52 | 53 | 52 | 51 | 57.9411 | 48.214 | 46.9504 | 55 | 44 | 61 | 52 | 52 | [6 empty] | 51.8778
| 1 | 5 | 52 | 52 | 51 | 51 | 55.4524 | 50.312 | 47.7986 | 64 | 43 | 60 | 53 | 52 | [6 empty] | 163
| 1 | 6 | 52 | 52 | 51 | 51 | 54.6438 | 52.07 | 48.0134 | 56 | 43 | 60 | 52 | 51
| Mean |  | 51.8333 | 52.6667 | 51.5 | 51.8333 | 56.3391 | 50.1013 | 47.1708 | 54.8333 | 43.8333 | 61 | 52.5 | 51.8333
| Median |  | 52 | 52.5 | 51.5 | 51.5 | 56.1107 | 49.9905 | 47.0034 | 55.5 | 43.5 | 60.5 | 52 | 52
| Std Dev. |  | 0.40825 | 0.8165 | 1.0488 | 0.98319 | 1.6119 | 1.5019 | 0.61617 | 6.6458 | 1.169 | 1.5492 | 1.3784 | 2.5626
| Rel.Std.Dev. |  | 0.7876% | 1.55% | 2.037% | 1.897% | 2.861% | 2.998% | 1.306% | 12.12% | 2.667% | 2.54% | 2.626% | 4.944%
| PDM3 |  | -0.08569% | 1.521% | -0.7282% | -0.08569% | 8.6% | -3.424% | -9.073% | 5.697% | -15.51% | 17.58% | 1.199% | -0.08569%
| Z-Score (Absolute) |  | 0 | 0.56 | 0.22 | 0 | 3.04 | 1.17 | 3.14 | 0.79 | 5.39 | 5.78 | 0.45 | 0
| Analytical results for Zr in OREAS 524 (Certified Value 49.3 ppm) | [19 empty] | Certified
Zr | Round | Replicate | 00: Lab; 03: Lab; 04: Lab; 05: Lab; 06: Lab; 07: Lab; 08: Lab; 09: Lab; 10: Lab; 12: Lab | 1
| No | No | 00: 05; 03: 07; 04: 08; 05: 12; 06: 15; 07: 17; 08: 18; 09: 21; 10: 22; 12: 23 | ppm
|  |  | 00: AR*OES/MS; 03: AR*OES/MS; 04: AR*OES/MS; 05: AR*OES/MS; 06: AR*MS; 07: AR*OES/MS; 08: AR*OES/MS; 09: AR*OES; 10: AR*MS; 12: AR*MS | 1
|  |  | 00: 0.5g; 03: 0.5g; 04: 0.4g; 05: 20g; 06: 0.25g; 07: 0.25g; 08: 0.25g; 09: 0.15g; 10: 04g; 12: 40g | 1
| 1 | 1 | 00: 50.4; 03: 49; 04: 49.5; 05: 48.7002; 06: 41.246; 07: 55.3; 08: 49.3; 09: 41; 10: 58; 12: 39 | 1
| 1 | 2 | 00: 47.9; 03: 50; 04: 49.9; 05: 48.6945; 06: 41.428; 07: 56.1; 08: 49.9; 09: 42; 10: 60; 12: 35 | 7
| 1 | 3 | 00: 49.6; 03: 50.3; 04: 49.5; 05: 48.5; 06: 42.098; 07: 55.7; 08: 48.8; 09: 44; 10: 57; 12: 34 | 16
| 1 | 4 | 00: 47.5; 03: 48.8; 04: 48.2; 05: 49.0241; 06: 43.266; 07: 56.5; 08: 49.6; 09: 42; 10: 57; 12: 38 | 49.2579
| 1 | 5 | 00: 47.9; 03: 49.8; 04: 48.9; 05: 48.3992; 06: 43.052; 07: 56.6; 08: 50.4; 09: 41; 10: 58; 12: 39.5 | 164
| 1 | 6 | 00: 47.6; 03: 49.4; 04: 48.3; 05: 48.6115; 06: 43.505; 07: 56.8; 08: 48.2; 09: 42; 10: 58; 12: 35.5
| Mean |  | 00: 48.4833; 03: 49.55; 04: 49.05; 05: 48.6549; 06: 42.4325; 07: 56.1667; 08: 49.3667; 09: 42; 10: 58; 12: 36.8333
| Median |  | 00: 47.9; 03: 49.6; 04: 49.2; 05: 48.653; 06: 42.575; 07: 56.3; 08: 49.45; 09: 42; 10: 58; 12: 36.75
| Std Dev. |  | 00: 1.2123; 03: 0.58566; 04: 0.69785; 05: 0.21503; 06: 0.97544; 07: 0.5785; 08: 0.78655; 09: 1.0954; 10: 1.0954; 12: 2.2949
| Rel.Std.Dev. |  | 00: 2.5%; 03: 1.182%; 04: 1.423%; 05: 0.4419%; 06: 2.299%; 07: 1.03%; 08: 1.593%; 09: 2.608%; 10: 1.889%; 12: 6.231%
| PDM3 |  | 00: -1.572%; 03: 0.5931%; 04: -0.422%; 05: -1.224%; 06: -13.86%; 07: 14.03%; 08: 0.2209%; 09: -14.73%; 10: 17.75%; 12: -25.22%
| Z-Score (Absolute) |  | 00: 0.14; 03: 0.13; 04: 0.04; 05: 0.04; 06: 1.21; 07: 1.38; 08: 0.1; 09: 1.29; 10: 1.72; 12: 2.26
Note on C17: Z-Scores have been calculated after removal of individual outliers. In general, laboratory batches are rejected if Z-Score > 2.5.
Note on C35: Z-Scores have been calculated after removal of individual outliers. In general, laboratory batches are rejected if Z-Score > 2.5.
Note on C53: Z-Scores have been calculated after removal of individual outliers. In general, laboratory batches are rejected if Z-Score > 2.5.
Note on C85: Z-Scores have been calculated after removal of individual outliers. In general, laboratory batches are rejected if Z-Score > 2.5.
Note on C103: Z-Scores have been calculated after removal of individual outliers. In general, laboratory batches are rejected if Z-Score > 2.5.
Note on C121: Z-Scores have been calculated after removal of individual outliers. In general, laboratory batches are rejected if Z-Score > 2.5.
Note on C139: Z-Scores have been calculated after removal of individual outliers. In general, laboratory batches are rejected if Z-Score > 2.5.
Note on C157: Z-Scores have been calculated after removal of individual outliers. In general, laboratory batches are rejected if Z-Score > 2.5.
Note on C175: Z-Scores have been calculated after removal of individual outliers. In general, laboratory batches are rejected if Z-Score > 2.5.
Note on C193: Z-Scores have been calculated after removal of individual outliers. In general, laboratory batches are rejected if Z-Score > 2.5.
Note on C211: Z-Scores have been calculated after removal of individual outliers. In general, laboratory batches are rejected if Z-Score > 2.5.
Note on C229: Z-Scores have been calculated after removal of individual outliers. In general, laboratory batches are rejected if Z-Score > 2.5.
Note on C247: Z-Scores have been calculated after removal of individual outliers. In general, laboratory batches are rejected if Z-Score > 2.5.
Note on C265: Z-Scores have been calculated after removal of individual outliers. In general, laboratory batches are rejected if Z-Score > 2.5.
Note on C283: Z-Scores have been calculated after removal of individual outliers. In general, laboratory batches are rejected if Z-Score > 2.5.
Note on C301: Z-Scores have been calculated after removal of individual outliers. In general, laboratory batches are rejected if Z-Score > 2.5.
Note on C319: Z-Scores have been calculated after removal of individual outliers. In general, laboratory batches are rejected if Z-Score > 2.5.
Note on C337: Z-Scores have been calculated after removal of individual outliers. In general, laboratory batches are rejected if Z-Score > 2.5.
Note on C355: Z-Scores have been calculated after removal of individual outliers. In general, laboratory batches are rejected if Z-Score > 2.5.
Note on C373: Z-Scores have been calculated after removal of individual outliers. In general, laboratory batches are rejected if Z-Score > 2.5.
Note on C391: Z-Scores have been calculated after removal of individual outliers. In general, laboratory batches are rejected if Z-Score > 2.5.
Note on C409: Z-Scores have been calculated after removal of individual outliers. In general, laboratory batches are rejected if Z-Score > 2.5.
Note on C427: Z-Scores have been calculated after removal of individual outliers. In general, laboratory batches are rejected if Z-Score > 2.5.
Note on C445: Z-Scores have been calculated after removal of individual outliers. In general, laboratory batches are rejected if Z-Score > 2.5.
Note on C463: Z-Scores have been calculated after removal of individual outliers. In general, laboratory batches are rejected if Z-Score > 2.5.
Note on C481: Z-Scores have been calculated after removal of individual outliers. In general, laboratory batches are rejected if Z-Score > 2.5.
Note on C499: Z-Scores have been calculated after removal of individual outliers. In general, laboratory batches are rejected if Z-Score > 2.5.
Note on C517: Z-Scores have been calculated after removal of individual outliers. In general, laboratory batches are rejected if Z-Score > 2.5.
Note on C535: Z-Scores have been calculated after removal of individual outliers. In general, laboratory batches are rejected if Z-Score > 2.5.
Note on C553: Z-Scores have been calculated after removal of individual outliers. In general, laboratory batches are rejected if Z-Score > 2.5.
Note on C571: Z-Scores have been calculated after removal of individual outliers. In general, laboratory batches are rejected if Z-Score > 2.5.
Note on C589: Z-Scores have been calculated after removal of individual outliers. In general, laboratory batches are rejected if Z-Score > 2.5.
Note on C607: Z-Scores have been calculated after removal of individual outliers. In general, laboratory batches are rejected if Z-Score > 2.5.
Note on C625: Z-Scores have been calculated after removal of individual outliers. In general, laboratory batches are rejected if Z-Score > 2.5.
Note on C643: Z-Scores have been calculated after removal of individual outliers. In general, laboratory batches are rejected if Z-Score > 2.5.
Note on C661: Z-Scores have been calculated after removal of individual outliers. In general, laboratory batches are rejected if Z-Score > 2.5.
Note on C679: Z-Scores have been calculated after removal of individual outliers. In general, laboratory batches are rejected if Z-Score > 2.5.
Note on C697: Z-Scores have been calculated after removal of individual outliers. In general, laboratory batches are rejected if Z-Score > 2.5.
Note on C715: Z-Scores have been calculated after removal of individual outliers. In general, laboratory batches are rejected if Z-Score > 2.5.
Note on C733: Z-Scores have been calculated after removal of individual outliers. In general, laboratory batches are rejected if Z-Score > 2.5.
Note on C751: Z-Scores have been calculated after removal of individual outliers. In general, laboratory batches are rejected if Z-Score > 2.5.
Note on C769: Z-Scores have been calculated after removal of individual outliers. In general, laboratory batches are rejected if Z-Score > 2.5.
Note on C787: Z-Scores have been calculated after removal of individual outliers. In general, laboratory batches are rejected if Z-Score > 2.5.
Note on C805: Z-Scores have been calculated after removal of individual outliers. In general, laboratory batches are rejected if Z-Score > 2.5.
Note on C823: Z-Scores have been calculated after removal of individual outliers. In general, laboratory batches are rejected if Z-Score > 2.5.
Note on C841: Z-Scores have been calculated after removal of individual outliers. In general, laboratory batches are rejected if Z-Score > 2.5.
Note on C859: Z-Scores have been calculated after removal of individual outliers. In general, laboratory batches are rejected if Z-Score > 2.5.
Note on C877: Z-Scores have been calculated after removal of individual outliers. In general, laboratory batches are rejected if Z-Score > 2.5.
Note on C895: Z-Scores have been calculated after removal of individual outliers. In general, laboratory batches are rejected if Z-Score > 2.5.
Note on C913: Z-Scores have been calculated after removal of individual outliers. In general, laboratory batches are rejected if Z-Score > 2.5.
Note on C931: Z-Scores have been calculated after removal of individual outliers. In general, laboratory batches are rejected if Z-Score > 2.5.
Note on C949: Z-Scores have been calculated after removal of individual outliers. In general, laboratory batches are rejected if Z-Score > 2.5.
Note on C967: Z-Scores have been calculated after removal of individual outliers. In general, laboratory batches are rejected if Z-Score > 2.5.
Note on C985: Z-Scores have been calculated after removal of individual outliers. In general, laboratory batches are rejected if Z-Score > 2.5.
Note on C1003: Z-Scores have been calculated after removal of individual outliers. In general, laboratory batches are rejected if Z-Score > 2.5.
Note on C1021: Z-Scores have been calculated after removal of individual outliers. In general, laboratory batches are rejected if Z-Score > 2.5.
Note on C1039: Z-Scores have been calculated after removal of individual outliers. In general, laboratory batches are rejected if Z-Score > 2.5.
Note on C1057: Z-Scores have been calculated after removal of individual outliers. In general, laboratory batches are rejected if Z-Score > 2.5.
Note on C1075: Z-Scores have been calculated after removal of individual outliers. In general, laboratory batches are rejected if Z-Score > 2.5.
Note on C1093: Z-Scores have been calculated after removal of individual outliers. In general, laboratory batches are rejected if Z-Score > 2.5.
Note on C1111: Z-Scores have been calculated after removal of individual outliers. In general, laboratory batches are rejected if Z-Score > 2.5.

## IRC
| Analytical results for S in OREAS 524 (Certified Value 5.56 wt.%) | [22 empty] | Certified
S | Round | Replicate | Lab | Lab | Lab | Lab | Lab | Lab | Lab | Lab | Lab | Lab | Lab | Lab | Lab | Lab | Lab | Lab | Lab | Lab | Lab | Lab | Lab | 1
| No | No | 01 | 03 | 04 | 05 | 06 | 07 | 08 | 09 | 10 | 13 | 14 | 16 | 17 | 18 | 19 | 21 | 22 | 23 | 24 | 25 | 26 | wt.%
|  |  | IRC | IRC | IRC | IRC | IRC | IRC | IRC | IRC | IRC | IRC | IRC | IRC | IRC | IRC | IRC | IRC | IRC | IRC | IRC | IRC | IRC | 2
3
| 1 | 1 | 5.61 | 5.42 | 5.36 | 5.55 | 5.34 | 5.88 | 5.59 | 5.75 | 5.64 | 5.65 | 5.81 | 5.4152 | 5.55 | 5.52 | 5.52 | 5.55 | 5.22 | 6.09 | 5.83 | 5.44 | 5.61 | 1
| 1 | 2 | 5.64 | 5.6 | 5.48 | 5.59 | 5.43 | 5.85 | 5.6 | 5.63 | 5.59 | 5.59 | 5.99 | 5.3532 | 5.52 | 5.62 | 5.49 | 5.56 | 5.23 | 6.06 | 5.88 | 5.45 | 5.63 | 5
| 1 | 3 | 5.65 | 5.26 | 5.42 | 5.62 | 5.32 | 5.84 | 5.58 | 5.72 | 5.64 | 5.65 | 5.87 | 5.4806 | 5.48 | 5.59 | 5.54 | 5.55 | 5.22 | 5.98 | 5.73 | 5.53 | 5.6 | 16
| 1 | 4 | 5.62 | 5.66 | 5.42 | 5.76 | 5.52 | 5.87 | 5.55 | 5.74 | 5.64 | 5.58 | 6.05 | 5.3999 | 5.55 | 5.6 | 5.49 | 5.52 | 5.23 | 6.06 | 5.7 | 5.53 | 5.69 | 5.5628
| 1 | 5 | 5.64 | 5.51 | 5.43 | 5.68 | 5.37 | 5.85 | 5.4 | 5.8 | 5.64 | 5.61 | 5.85 | 5.3646 | 5.56 | 5.58 | 5.51 | 5.55 | 5.22 | 6.14 | 5.72 | 5.52 | 5.71 | 166
| 1 | 6 | 5.67 | 5.62 | 5.34 | 5.68 | 5.5 | 5.84 | 5.45 | 5.57 | 5.62 | 5.65 | 5.86 | 5.3796 | 5.51 | 5.62 | 5.51 | 5.55 | 5.22 | 6.1 | 5.74 | 5.43 | 5.64
| Mean |  | 5.6383 | 5.5117 | 5.4083 | 5.6467 | 5.4133 | 5.855 | 5.5283 | 5.7017 | 5.6283 | 5.6217 | 5.905 | 5.3989 | 5.5283 | 5.5883 | 5.51 | 5.5467 | 5.2233 | 6.0717 | 5.7667 | 5.4833 | 5.6467
| Median |  | 5.64 | 5.555 | 5.42 | 5.65 | 5.4 | 5.85 | 5.565 | 5.73 | 5.64 | 5.63 | 5.865 | 5.3898 | 5.535 | 5.595 | 5.51 | 5.55 | 5.22 | 6.075 | 5.735 | 5.485 | 5.635
| Std Dev. |  | 0.02137 | 0.15052 | 0.050761 | 0.075277 | 0.083825 | 0.016432 | 0.083287 | 0.085186 | 0.020412 | 0.032506 | 0.093327 | 0.045998 | 0.030605 | 0.037103 | 0.018974 | 0.013663 | 0.005164 | 0.053821 | 0.071461 | 0.048028 | 0.044121
| Rel.Std.Dev. |  | 0.379% | 2.731% | 0.9386% | 1.333% | 1.548% | 0.2806% | 1.507% | 1.494% | 0.3627% | 0.5782% | 1.58% | 0.852% | 0.5536% | 0.6639% | 0.3443% | 0.2463% | 0.09886% | 0.8864% | 1.239% | 0.8759% | 0.7814%
| PDM3 |  | 1.358% | -0.9188% | -2.776% | 1.508% | -2.686% | 5.253% | -0.6192% | 2.497% | 1.179% | 1.059% | 6.152% | -2.947% | -0.6192% | 0.4594% | -0.9487% | -0.2896% | -6.102% | 9.148% | 3.665% | -1.428% | 1.508%
| Z-Score (Absolute) |  | 0.43 | 0.66 | 1.55 | 0.5 | 1.51 | 2.3 | 0.52 | 0.98 | 0.34 | 0.29 | 2.73 | 1.63 | 0.52 | 0 | 0.67 | 0.36 | 3.14 | 4.16 | 1.54 | 0.9 | 0.5
Note on C17: Z-Scores have been calculated after removal of individual outliers. In general, laboratory batches are rejected if Z-Score > 2.5.

## Pycnometry
| Analytical results for SG in OREAS 524 (Certified Value 3.49 Unity) | [17 empty] | Certified
SG | Round | Replicate | Lab | Lab | Lab | Lab | Lab | Lab | Lab | Lab | Lab | Lab | Lab | Lab | Lab | Lab | Lab | Lab | 1
| No | No | 01 | 02 | 03 | 05 | 06 | 07 | 09 | 10 | 13 | 14 | 16 | 17 | 21 | 22 | 23 | 26 | Unity
|  |  | GASPYC | GASPYC | GASPYC | LIQPYC | LIQPYC | LIQPYC | LIQPYC | GASPYC | GASPYC | GASPYC | GASPYC | GASPYC | GASPYC | GASPYC | LIQPYC | GASPYC | 2
3
| 1 | 1 | 3.46 | 3.372 | 3.5 | 3.52 | 3.44 | 3.31 | 3.41 | 3.55 | 3.47 | 3.44 | 3.5521 | 3.52 | 3.06 | 3.41 | 3.481 | 3.53 | 1
| 1 | 2 | 3.5 | 3.256 | 3.5 | 3.53 | 3.45 | 3.27 | 3.39 | 3.56 | 3.43 | 3.43 | 3.5313 | 3.53 | 3.01 | 3.45 | 3.471 | 3.53 | 0
| 1 | 3 | 3.46 | 3.266 | 3.48 | 3.52 | 3.46 | 3.29 | 3.31 | 3.56 | 3.48 | 3.46 | 3.5545 | 3.51 | 3 | 3.45 | 3.477 | 3.54 | 16
| 1 | 4 | 3.5 | 3.26 | 3.5 | 3.52 | 3.48 | 3.23 | 3.47 | 3.46 | 3.45 | 3.45 | 3.6034 | 3.51 | 3.03 | 3.43 | 3.481 | 3.75 | 3.4893
| 1 | 5 | 3.48 | 3.339 | 3.5 | 3.51 | 3.48 | 3.29 | 3.48 | 3.57 | 3.43 | 3.4 | 3.5568 | 3.52 | 3.1 | 3.45 | 3.485 | 3.56 | 168
| 1 | 6 | 3.47 | 3.302 | 3.5 | 3.53 | 3.47 | 3.31 | 3.43 | 3.53 | 3.39 | 3.4 | 3.5974 | 3.53 | 3.09 | 3.45 | 3.48 | 3.59
| Mean |  | 3.4783 | 3.2992 | 3.4967 | 3.5217 | 3.4633 | 3.2833 | 3.415 | 3.5383 | 3.4417 | 3.43 | 3.5659 | 3.52 | 3.0483 | 3.44 | 3.4792 | 3.5833
| Median |  | 3.475 | 3.284 | 3.5 | 3.52 | 3.465 | 3.29 | 3.42 | 3.555 | 3.44 | 3.435 | 3.5557 | 3.52 | 3.045 | 3.45 | 3.4805 | 3.55
| Std Dev. |  | 0.018348 | 0.047743 | 0.008165 | 0.0075277 | 0.01633 | 0.030111 | 0.061887 | 0.040702 | 0.032506 | 0.025298 | 0.028248 | 0.0089443 | 0.041673 | 0.016733 | 0.0047504 | 0.084774
| Rel.Std.Dev. |  | 0.5275% | 1.447% | 0.2335% | 0.2138% | 0.4715% | 0.9171% | 1.812% | 1.15% | 0.9445% | 0.7376% | 0.7922% | 0.2541% | 1.367% | 0.4864% | 0.1365% | 2.366%
| PDM3 |  | -0.3147% | -5.449% | 0.2107% | 0.9272% | -0.7446% | -5.903% | -2.13% | 1.405% | -1.366% | -1.7% | 2.196% | 0.8794% | -12.64% | -1.413% | -0.2908% | 2.694%
| Z-Score (Absolute) |  | 0.11 | 2.57 | 0.39 | 0.76 | 0.11 | 2.81 | 0.52 | 1.01 | 0.44 | 0.61 | 1.42 | 0.74 | 6.33 | 0.46 | 0.12 | 1.19
Note on C17: Z-Scores have been calculated after removal of individual outliers. In general, laboratory batches are rejected if Z-Score > 2.5.

## H2SO4 Leach
| Analytical results for Cu in OREAS 524 (Indicative Value 0.503 wt.%) |  |  | Indicative
Cu | Round | Replicate | Lab | 1
| No | No | 20 | wt.%
|  |  | AL-5S*AAS | 3
3
| 1 | 1 | 0.5 | 1
| 1 | 2 | 0.52 | 19
| 1 | 3 | 0.43 | 16
| 1 | 4 | 0.52 | 0.50333
| 1 | 5 | 0.54 | 25
| 1 | 6 | 0.51
| Mean |  | 0.50333
| Median |  | 0.515
| Std Dev. |  | 0.038297
| Rel.Std.Dev. |  | 7.609%
| PDM3 |  | 6.661e-14%
| Z-Score (Absolute) |  | NA
Note on C17: Z-Scores have been calculated after removal of individual outliers. In general, laboratory batches are rejected if Z-Score > 2.5.