## Abbreviations
Table 1. Abbreviations used for OREAS 131a
Abbreviation | Explanation
< | ‘less than’
IND | indeterminate
NR | not reported
PDM3 | percent deviation of lab mean from corrected mean of means
Rel.Std.Dev. | one sigma relative standard deviation
Std.Dev. | one sigma standard deviation
Method Codes:
3A*AAS | 3-acid (HNO3-HCIO4-HCI) digest with AAS finish
4A*AAS | 4-acid (HF-HNO3-HClO4-HCl) digest with AAS finish
4A*MS | 4-acid (HF-HNO3-HClO4-HCl) digest with ICP-MS finish
4A*OES | 4-acid (HF-HNO3-HClO4-HCl) digest with ICP-OES finish
4A*OES/AAS | 4-acid (HF-HNO3-HClO4-HCl) digest with either AAS or ICP-OES finish as appropriate
4A*OES/MS | 4-acid (HF-HNO3-HClO4-HCl) digest with ICP-OES or ICP-MS finish as appropriate
AR*MS | aqua regia digest with ICP-MS finish
AR*OES | aqua regia digest with ICP-OES finish
AR*OES/AAS | ore grade aqua regia digest with either AAS or ICP-OES finish as appropriate
AR*OES/MS | aqua regia digest with ICP-OES or ICP-MS finish as appropriate
BF*MS | lithium borate fusion with ICP-MS finish
BF*OES | lithium borate fusion with ICP-OES finish
IRC | infrared combustion furnace
MAR*OES | modified aqua regia digest with ICP-OES finish
PF*MS | sodium peroxide fusion with ICP-MS finish
PF*OES | sodium peroxide fusion with ICP-OES finish
PPP*XRF | pressed powder pellet with XRF finish
Legend:- | (for Method Group Tabulated Results omitted in the determination of Certified Values)
Individual | - Outlying individual values
Batch & Limits | - Outlying laboratory batch data sets and superfluous limit values

## Laboratory List
Table 5. Participating Laboratory List used for OREAS 131a
Lab Slot | Laboratory Name and Location
Acme (BV), Vancouver, BC, Canada
Actlabs, Ancaster, Ontario, Canada
ALS, Brisbane, QLD, Australia
ALS, Johannesburg, South Africa
ALS, Perth, WA, Australia
ALS, Vancouver, BC, Canada
Amdel (BV), Adelaide, SA, Australia
Bureau Veritas Amdel Laboratories, Perth (Wangara), WA, Australia
Intertek Genalysis, Perth, WA, Australia
Intertek Testing Services, Jakarta, Indonesia
McPhar Geoservices Inc., Makati City, Manila, Philippines
SGS Australia Mineral Services, Perth (Newburn), WA, Australia
SGS Lakefield Research Ltd, Lakefield, Ontario, Canada
SGS Mineral Services, Townsville, QLD, Australia
Ultra Trace Pty Ltd (BV), Perth, WA, Australia

## Certified Values
Table 2. Certified Values, SD's, 95% Confidence and Tolerance Limits for OREAS 131a
Constituent | Certified | SD | 95% Confidence Limits |  | 95% Tolerance Limits
| Value |  | Low | High | Low | High
Fusion ICP*
Al2O3, Aluminium(III) oxide (wt.%) | 8.7951 | 0.20797 | 8.6564 | 8.9338 | 8.658 | 8.9322
As, Arsenic (ppm) | 90.672 | 7.5181 | 82.9498 | 98.3942 | 79.0918 | 102.2522
Ba, Barium (ppm) | 850.825 | 87.2323 | 776.5817 | 925.0683 | 830.7497 | 870.9003
CaO, Calcium oxide (wt.%) | 7.8062 | 0.28093 | 7.5761 | 8.0363 | 7.6905 | 7.9219
Cu, Copper (ppm) | 323.75 | 27.2942 | 300.9205 | 346.5795 | 309.8047 | 337.6953
Fe, Iron (wt.%) | 5.895 | 0.30151 | 5.6448 | 6.1453 | 5.8157 | 5.9744
MgO, Magnesium oxide (wt.%) | 5.3944 | 0.21565 | 5.2268 | 5.562 | 5.2861 | 5.5027
Pb, Lead (wt.%) | 1.7449 | 0.063549 | 1.6981 | 1.7917 | 1.7029 | 1.7869
S, Sulphur (wt.%) | 4.8167 | 0.32545 | 4.4947 | 5.1388 | 4.589 | 5.0444
SiO2, Silicon dioxide (wt.%) | 44.6119 | 2.6387 | 42.3613 | 46.8625 | 44.1231 | 45.1007
Zn, Zinc (wt.%) | 2.841 | 0.12038 | 2.7415 | 2.9404 | 2.794 | 2.8879
4-Acid Digestion
Ag, Silver (ppm) | 30.85 | 1.2898 | 30.1938 | 31.5062 | 29.8778 | 31.8222
Al2O3, Aluminium(III) oxide (wt.%) | 8.7537 | 0.22115 | 8.6512 | 8.8562 | 8.613 | 8.8944
As, Arsenic (ppm) | 82.1217 | 6.9144 | 78.0372 | 86.2063 | 79.5806 | 84.6629
Ba, Barium (ppm) | 727.8741 | 109.3392 | 638.3161 | 817.4321 | 697.8631 | 757.8851
CaO, Calcium oxide (wt.%) | 7.5664 | 0.54075 | 7.2223 | 7.9106 | 7.4167 | 7.7161
Cd, Cadmium (ppm) | 81.2871 | 5.4874 | 78.0736 | 84.5005 | 79.6315 | 82.9426
Co, Cobalt (ppm) | 23.1391 | 3.6847 | 21.1348 | 25.1434 | 21.2369 | 25.0413
Cu, Copper (ppm) | 321.7307 | 17.3413 | 312.3092 | 331.1522 | 315.2912 | 328.1702
Fe, Iron (wt.%) | 5.8849 | 0.28484 | 5.727 | 6.0428 | 5.7314 | 6.0383
MgO, Magnesium oxide (wt.%) | 5.1698 | 0.29676 | 4.998 | 5.3415 | 5.0742 | 5.2654
Pb, Lead (wt.%) | 1.7152 | 0.049417 | 1.6853 | 1.7451 | 1.6918 | 1.7385
S, Sulphur (wt.%) | 4.8018 | 0.24992 | 4.6082 | 4.9954 | 4.6526 | 4.951
Sb, Antimony (ppm) | 46.9801 | 5.7971 | 43.6429 | 50.3174 | 44.0051 | 49.9552
Zn, Zinc (wt.%) | 2.8324 | 0.080301 | 2.7879 | 2.877 | 2.7715 | 2.8934
Aqua Regia Digestion
Ag, Silver (ppm) | 29.516 | 1.6698 | 28.5307 | 30.5012 | 28.4938 | 30.5381
Al2O3, Aluminium(III) oxide (wt.%) | 1.8519 | 0.20128 | 1.7169 | 1.9869 | 1.8085 | 1.8954
As, Arsenic (ppm) | 81.6915 | 6.7467 | 77.7183 | 85.6648 | 78.9356 | 84.4475
CaO, Calcium oxide (wt.%) | 7.3362 | 0.25033 | 7.1585 | 7.5139 | 7.2105 | 7.4619
Cd, Cadmium (ppm) | 81.4846 | 8.9715 | 76.3961 | 86.5731 | 80.0398 | 82.9293
Co, Cobalt (ppm) | 21.8919 | 1.7082 | 20.8221 | 22.9616 | 21.144 | 22.6397
Cu, Copper (ppm) | 329.4871 | 21.932 | 316.7054 | 342.2689 | 323.0862 | 335.8881
Fe, Iron (wt.%) | 5.6771 | 0.24066 | 5.5273 | 5.8269 | 5.5689 | 5.7853
MgO, Magnesium oxide (wt.%) | 4.909 | 0.22374 | 4.7762 | 5.0418 | 4.819 | 4.999
Pb, Lead (wt.%) | 1.7077 | 0.076953 | 1.6628 | 1.7525 | 1.6687 | 1.7466
S, Sulphur (wt.%) | 4.7346 | 0.59781 | 4.3129 | 5.1564 | 4.5791 | 4.8901
Sb, Antimony (ppm) | 40.6478 | 6.9712 | 36.9731 | 44.3224 | 38.2775 | 43.018
Zn, Zinc (wt.%) | 2.7867 | 0.15464 | 2.6988 | 2.8746 | 2.7419 | 2.8314
Infrared Combustion
S, Sulphur (wt.%) | 4.6603 | 0.16326 | 4.5509 | 4.7696 | 4.5731 | 4.7474
*except for Ba where two laboratories used pressed powder pellet with XRF.

## Indicative Values
Table 3. Indicative Values for OREAS 131a
Constituent | Unit | Value | Constituent | Unit | Value | Constituent | Unit | Value
Fusion ICP
Ag | ppm | 30.1667 | LOI1000 | wt.% | 15.41 | Sr | ppm | 54.5
Be | ppm | 3.8 | Mn | ppm | 1774.4486 | Ti | ppm | 1887.177
Cd | ppm | 79.6733 | Na | ppm | 2270.0297 | V | ppm | 49
Co | ppm | 25.2321 | P | ppm | 568.0084 | Y | ppm | 16.8
Cr | ppm | 100 | Sb | ppm | 49.06 | Zr | ppm | 92.6
K | wt.% | 3.681 | Sc | ppm | 7.8
4-Acid Digestion
B | ppm | 3.8 | La | ppm | 26.02 | Sn | ppm | 2.3
Be | ppm | 2.76 | Li | ppm | 42.14 | Sr | ppm | 25.2
Ce | ppm | 48.17 | Lu | ppb | 200 | Ta | ppb | 420
Cr | ppm | 21.14 | Mn | ppm | 1676.9 | Tb | ppb | 500
Cs | ppm | 3.12 | Mo | ppm | 4.78 | Te | ppb | 860
Dy | ppm | 2.08 | Na | ppm | 1450 | Th | ppm | 8.63
Er | ppm | 1.38 | Nb | ppm | 6.58 | Ti | ppm | 1640
Eu | ppb | 860 | Nd | ppm | 22.62 | Tl | ppm | 41.8
Ga | ppm | 19.4 | Ni | ppm | 27.38 | Tm | ppb | 220
Gd | ppm | 3.6 | P | ppm | 522 | U | ppm | 3.34
Ge | ppb | 440 | Pr | ppm | 5.58 | V | ppm | 48.5
Hf | ppb | 2540 | Rb | ppm | 119.4 | W | ppm | 2.36
Hg | ppb | < 1000 | Re | ppb | < 1 | Y | ppm | 13.12
Ho | ppb | 540 | Sc | ppm | 7.5 | Yb | ppb | 1460
In | ppm | 1.16 | Se | ppm | 2 | Zr | ppm | 90.94
K | wt.% | 3.4967 | Sm | ppm | 4.02
Aqua Regia Digestion
Au | ppb | 8.9 | K | wt.% | 0.672 | Sn | ppm | 1.042
B | ppm | < 10 | La | ppm | 24.97 | Sr | ppm | 25.72
Ba | ppm | < 200 | Li | ppm | 24.46 | Ta | ppb | < 50
Be | ppm | 1.3 | Lu | ppb | 120 | Tb | ppb | 400
Ce | ppm | 44.96 | Mn | ppm | 1887.8 | Te | ppb | 88
Cr | ppm | 15.59 | Mo | ppm | 4.479 | Th | ppm | 6.48
Cs | ppm | 1.786 | Na | ppm | 280 | Ti | ppm | 212
Dy | ppm | 2.064 | Nb | ppm | 0.07 | Tl | ppm | 25.84
Er | ppm | 1.04 | Nd | ppm | 18.68 | Tm | ppb | 120
Eu | ppb | 680 | Ni | ppm | 27.48 | U | ppm | 2.16
Ga | ppm | 4.646 | P | ppm | 510 | V | ppm | 11.2
Gd | ppm | 2.86 | Pr | ppm | 5 | W | ppm | 1.07
Ge | ppb | 140 | Rb | ppm | 52.42 | Y | ppm | 10.298
Hf | ppb | 680 | Re | ppb | 2.6 | Yb | ppb | 980
Hg | ppb | 734 | Sc | ppm | 2.8 | Zr | ppm | 30.2
Ho | ppb | 400 | Se | ppm | 1.76
In | ppm | 1.05 | Sm | ppm | 3.42

## Performance Gates
Table 4. Pooled-Lab Performance Gates for OREAS 131a
Constituent | Certified Value | Absolute Standard Deviations |  |  |  |  | Relative Standard Deviations |  |  | 5% window
|  | 1SD | 2SD Low | 2SD High | 3SD Low | 3SD High | 1RSD | 2RSD | 3RSD | Low | High
Fusion ICP*
Al2O3, wt.% | 8.7951 | 0.20797 | 8.3791 | 9.211 | 8.1712 | 9.419 | 2.365% | 4.729% | 7.094% | 8.3553 | 9.2348
As, ppm | 90.672 | 7.5181 | 75.6359 | 105.7081 | 68.1178 | 113.2262 | 8.291% | 16.58% | 24.87% | 86.1384 | 95.2056
Ba, ppm | 850.825 | 87.2323 | 676.3605 | 1025.2895 | 589.1282 | 1112.5218 | 10.25% | 20.51% | 30.76% | 808.2838 | 893.3663
CaO, wt.% | 7.8062 | 0.28093 | 7.2443 | 8.368 | 6.9634 | 8.649 | 3.599% | 7.198% | 10.8% | 7.4159 | 8.1965
Cu, ppm | 323.75 | 27.2942 | 269.1616 | 378.3384 | 241.8674 | 405.6326 | 8.431% | 16.86% | 25.29% | 307.5625 | 339.9375
Fe, wt.% | 5.895 | 0.30151 | 5.292 | 6.4981 | 4.9905 | 6.7996 | 5.115% | 10.23% | 15.34% | 5.6003 | 6.1898
MgO, wt.% | 5.3944 | 0.21565 | 4.9631 | 5.8257 | 4.7475 | 6.0414 | 3.998% | 7.995% | 11.99% | 5.1247 | 5.6641
Pb, wt.% | 1.7449 | 0.063549 | 1.6178 | 1.872 | 1.5542 | 1.9355 | 3.642% | 7.284% | 10.93% | 1.6576 | 1.8321
S, wt.% | 4.8167 | 0.32545 | 4.1658 | 5.4676 | 3.8404 | 5.7931 | 6.757% | 13.51% | 20.27% | 4.5759 | 5.0575
SiO2, wt.% | 44.6119 | 2.6387 | 39.3345 | 49.8894 | 36.6958 | 52.5281 | 5.915% | 11.83% | 17.74% | 42.3813 | 46.8425
Zn, wt.% | 2.841 | 0.12038 | 2.6002 | 3.0817 | 2.4798 | 3.2021 | 4.237% | 8.475% | 12.71% | 2.6989 | 2.983
4-Acid Digestion
Ag, ppm | 30.85 | 1.2898 | 28.2705 | 33.4295 | 26.9807 | 34.7193 | 4.181% | 8.362% | 12.54% | 29.3075 | 32.3925
Al2O3, wt.% | 8.7537 | 0.22115 | 8.3114 | 9.196 | 8.0902 | 9.4172 | 2.526% | 5.053% | 7.579% | 8.316 | 9.1914
As, ppm | 82.1217 | 6.9144 | 68.2929 | 95.9506 | 61.3785 | 102.865 | 8.42% | 16.84% | 25.26% | 78.0157 | 86.2278
Ba, ppm | 727.8741 | 109.3392 | 509.1958 | 946.5524 | 399.8566 | 1055.8916 | 15.02% | 30.04% | 45.07% | 691.4804 | 764.2678
CaO, wt.% | 7.5664 | 0.54075 | 6.4849 | 8.6479 | 5.9442 | 9.1887 | 7.147% | 14.29% | 21.44% | 7.1881 | 7.9447
Cd, ppm | 81.2871 | 5.4874 | 70.3122 | 92.2619 | 64.8248 | 97.7493 | 6.751% | 13.5% | 20.25% | 77.2227 | 85.3514
Co, ppm | 23.1391 | 3.6847 | 15.7697 | 30.5085 | 12.085 | 34.1931 | 15.92% | 31.85% | 47.77% | 21.9821 | 24.2961
Cu, ppm | 321.7307 | 17.3413 | 287.0482 | 356.4132 | 269.7069 | 373.7545 | 5.39% | 10.78% | 16.17% | 305.6442 | 337.8173
Fe, wt.% | 5.8849 | 0.28484 | 5.3152 | 6.4545 | 5.0304 | 6.7394 | 4.84% | 9.68% | 14.52% | 5.5906 | 6.1791
MgO, wt.% | 5.1698 | 0.29676 | 4.5763 | 5.7633 | 4.2795 | 6.0601 | 5.74% | 11.48% | 17.22% | 4.9113 | 5.4283
Pb, wt.% | 1.7152 | 0.049417 | 1.6163 | 1.814 | 1.5669 | 1.8634 | 2.881% | 5.762% | 8.643% | 1.6294 | 1.8009
S, wt.% | 4.8018 | 0.24992 | 4.302 | 5.3017 | 4.0521 | 5.5516 | 5.205% | 10.41% | 15.61% | 4.5617 | 5.0419
Sb, ppm | 46.9801 | 5.7971 | 35.386 | 58.5743 | 29.5889 | 64.3714 | 12.34% | 24.68% | 37.02% | 44.6311 | 49.3291
Zn, wt.% | 2.8324 | 0.080301 | 2.6718 | 2.9931 | 2.5915 | 3.0734 | 2.835% | 5.67% | 8.505% | 2.6908 | 2.9741
Aqua Regia Digestion
Ag, ppm | 29.516 | 1.6698 | 26.1763 | 32.8556 | 24.5064 | 34.5255 | 5.657% | 11.31% | 16.97% | 28.0402 | 30.9918
Al2O3, wt.% | 1.8519 | 0.20128 | 1.4494 | 2.2545 | 1.2481 | 2.4558 | 10.87% | 21.74% | 32.61% | 1.7593 | 1.9445
As, ppm | 81.6915 | 6.7467 | 68.1982 | 95.1849 | 61.4515 | 101.9316 | 8.259% | 16.52% | 24.78% | 77.607 | 85.7761
CaO, wt.% | 7.3362 | 0.25033 | 6.8356 | 7.8369 | 6.5852 | 8.0872 | 3.412% | 6.824% | 10.24% | 6.9694 | 7.703
Cd, ppm | 81.4846 | 8.9715 | 63.5416 | 99.4275 | 54.5702 | 108.399 | 11.01% | 22.02% | 33.03% | 77.4103 | 85.5588
Co, ppm | 21.8919 | 1.7082 | 18.4754 | 25.3084 | 16.7672 | 27.0166 | 7.803% | 15.61% | 23.41% | 20.7973 | 22.9865
Cu, ppm | 329.4871 | 21.932 | 285.6232 | 373.351 | 263.6913 | 395.283 | 6.656% | 13.31% | 19.97% | 313.0128 | 345.9615
Fe, wt.% | 5.6771 | 0.24066 | 5.1958 | 6.1584 | 4.9551 | 6.3991 | 4.239% | 8.478% | 12.72% | 5.3933 | 5.961
MgO, wt.% | 4.909 | 0.22374 | 4.4616 | 5.3565 | 4.2378 | 5.5802 | 4.558% | 9.115% | 13.67% | 4.6636 | 5.1545
Pb, wt.% | 1.7077 | 0.076953 | 1.5538 | 1.8616 | 1.4768 | 1.9385 | 4.506% | 9.013% | 13.52% | 1.6223 | 1.793
S, wt.% | 4.7346 | 0.59781 | 3.539 | 5.9302 | 2.9412 | 6.5281 | 12.63% | 25.25% | 37.88% | 4.4979 | 4.9714
Sb, ppm | 40.6478 | 6.9712 | 26.7054 | 54.5901 | 19.7343 | 61.5612 | 17.15% | 34.3% | 51.45% | 38.6154 | 42.6801
Zn, wt.% | 2.7867 | 0.15464 | 2.4774 | 3.0959 | 2.3227 | 3.2506 | 5.549% | 11.1% | 16.65% | 2.6473 | 2.926
Infrared Combustion
S, wt.% | 4.6603 | 0.16326 | 4.3337 | 4.9868 | 4.1705 | 5.15 | 3.503% | 7.006% | 10.51% | 4.4272 | 4.8933
*except for Ba where two laboratories used pressed powder pellet with XRF.

## Fusion
| Analytical results for Ag in OREAS 131a (Indicative Value 30.2 ppm) | [11 empty] | Indicative
Ag | Round | Replicate | Lab | Lab | Lab | Lab | Lab | [5 empty] | 1
| No | No | 01 | 05 | 10 | 12 | 16 | [5 empty] | ppm
|  |  | PF*OES | PF*MS | PF*MS | PF*MS | PF*OES | [5 empty] | 1
1
| 1 | 1 | 31.3 | 30 | 30 | < 60 | < 100 | [5 empty] | 1
| 1 | 2 | 31.3 | 29 | 30 | < 60 | < 100 | [5 empty] | 1
| 1 | 3 | 31.1 | 29 | 30 | < 60 | < 100 | [5 empty] | 16
| 1 | 4 | 32.3 | 29 | 30 | < 60 | < 100 | [5 empty] | 30.1667
| 1 | 5 | 31.5 | 29 | 30 | < 60 | < 100 | [5 empty] | 7
| Mean |  | 31.5 | 29.2 | 30
| Median |  | 31.3 | 29 | 30
| Std Dev. |  | 0.46904 | 0.44721 | 0
| Rel.Std.Dev. |  | 1.489% | 1.532% | 0%
| PDM3 |  | 4.42% | -3.204% | -0.5525%
| Z-Score (Absolute) |  | 1.26 | 0.67 | 0 | 0 | 16.86
| Analytical results for Al2O3 in OREAS 131a (Certified Value 8.8 wt.%) | [11 empty] | Certified
Al2O3 | Round | Replicate | Lab | Lab | Lab | Lab | Lab | Lab | Lab | Lab | Lab |  | 1
| No | No | 01 | 04 | 05 | 07 | 08 | 10 | 11 | 12 | 16 |  | wt.%
|  |  | PF*OES | PF*OES | PF*OES | PF*OES | PF*OES | PF*OES | BF*OES | BF*OES | PF*OES |  | 2
3
| 1 | 1 | 8.754 | 8.9 | > 75.56 | 8.522 | 8.522 | 9.15 | 8.8013 | 8.9 | 8.503 |  | 1
| 1 | 2 | 8.869 | 9.013 | > 75.56 | 8.654 | 8.578 | 9.11 | 8.79 | 9.2 | 8.862 |  | 0
| 1 | 3 | 8.721 | 8.956 | > 75.56 | 8.994 | 8.408 | 8.75 | 8.8429 | 8.87 | 8.352 |  | 16
| 1 | 4 | 8.846 | 9.013 | > 75.56 | 9.107 | 8.673 | 8.7 | 8.7937 | 8.78 | 8.522 |  | 8.7951
| 1 | 5 | 8.719 | 9.051 | > 75.56 | 8.994 | 8.559 | 8.52 | 8.8126 | 8.93 | 8.352 |  | 7
| Mean |  | 8.7818 | 8.9866 |  | 8.8542 | 8.548 | 8.846 | 8.8081 | 8.936 | 8.5182
| Median |  | 8.754 | 9.013 |  | 8.994 | 8.559 | 8.75 | 8.8013 | 8.9 | 8.503
| Std Dev. |  | 0.070956 | 0.059113 |  | 0.25171 | 0.096075 | 0.27337 | 0.021287 | 0.15789 | 0.20838
| Rel.Std.Dev. |  | 0.808% | 0.6578% |  | 2.843% | 1.124% | 3.09% | 0.2417% | 1.767% | 2.446%
| PDM3 |  | -0.151% | 2.178% |  | 0.6722% | -2.809% | 0.579% | 0.1481% | 1.602% | -3.148%
| Z-Score (Absolute) |  | 0.4 | 1.39 | NA | 0.24 | 2.44 | 0.17 | 0.17 | 0.95 | 2.7
| Analytical results for As in OREAS 131a (Certified Value 91 ppm) | [11 empty] | Certified
As | Round | Replicate | Lab | Lab | Lab | Lab | Lab | Lab | Lab | Lab |  |  | 1
| No | No | 01 | 04 | 05 | 09 | 10 | 11 | 12 | 16 |  |  | ppm
|  |  | PF*OES | PF*MS | PF*MS | PF*OES | PF*MS | BF*MS | PF*OES | PF*OES |  |  | 0
1
| 1 | 1 | 62 | 84 | 90 | 100 | 90 | 88.3 | < 100 | < 1200 |  |  | 1
| 1 | 2 | 66 | 77 | 90 | 100 | 80 | 93.2 | < 100 | < 1200 |  |  | 0
| 1 | 3 | 60 | 84 | 90 | 100 | 80 | 85.7 | < 100 | < 1200 |  |  | 16
| 1 | 4 | 64 | 85 | 100 | 100 | 92.5 | 89.8 | < 100 | < 1200 |  |  | 90.672
| 1 | 5 | 66 | 84 | 90 | 100 | 105 | 88.3 | < 100 | < 1200 |  |  | 8
| Mean |  | 63.6 | 82.8 | 92 | 100 | 89.5 | 89.06
| Median |  | 64 | 84 | 90 | 100 | 90 | 88.3
| Std Dev. |  | 2.6077 | 3.2711 | 4.4721 | 0 | 10.3682 | 2.7446
| Rel.Std.Dev. |  | 4.1% | 3.951% | 4.861% | 0% | 11.58% | 3.082%
| PDM3 |  | -29.86% | -8.682% | 1.465% | 10.29% | -1.293% | -1.778%
| Z-Score (Absolute) |  | 2.01 | 0.51 | 0.21 | 0.84 | 0.02 | 0.02 | 3.08 | 40.04
| Analytical results for Ba in OREAS 131a (Certified Value 851 ppm) | [11 empty] | Certified
Ba | Round | Replicate | Lab | Lab | Lab | Lab | Lab | Lab | Lab | Lab | Lab |  | 1
| No | No | 01 | 04 | 05 | 07 | 08 | 10 | 11 | 12 | 16 |  | ppm
|  |  | PF*OES | PF*MS | PF*OES | PPP*XRF | PPP*XRF | PF*MS | BF*OES | BF*OES | PF*OES |  | 0
0
| 1 | 1 | 771 | 858 | NVL | 1000 | 760 | 950 | 878 | 864 | 758 |  | 1
| 1 | 2 | 751 | 887 | NVL | 930 | 750 | 990 | 887 | 924 | 797 |  | 27
| 1 | 3 | 736 | 863 | NVL | 920 | 750 | 950 | 888 | 861 | 746 |  | 16
| 1 | 4 | 737 | 850 | NVL | 950 | 750 | 1025 | 885 | 851 | 759 |  | 850.825
| 1 | 5 | 787 | 847 | NVL | 950 | 750 | 990 | 886 | 872 | 737 |  | 9
| Mean |  | 756.4 | 861 |  | 950 | 752 | 981 | 884.8 | 874.4 | 759.4
| Median |  | 751 | 858 |  | 950 | 750 | 990 | 886 | 864 | 758
| Std Dev. |  | 22.1991 | 15.8588 |  | 30.8221 | 4.4721 | 31.7017 | 3.9623 | 28.728 | 22.8976
| Rel.Std.Dev. |  | 2.935% | 1.842% |  | 3.244% | 0.5947% | 3.232% | 0.4478% | 3.285% | 3.015%
| PDM3 |  | -11.1% | 1.196% |  | 11.66% | -11.62% | 15.3% | 3.993% | 2.771% | -10.75%
| Z-Score (Absolute) |  | 0.79 | 0.05 | NA | 0.58 | 0.82 | 0.8 | 0.12 | 0.05 | 0.77
| Analytical results for Be in OREAS 131a (Indicative Value 3.8 ppm) | [11 empty] | Indicative
Be | Round | Replicate | Lab | [9 empty] | 1
| No | No | 12 | [9 empty] | ppm
|  |  | BF*OES | [9 empty] | 2
2
| 1 | 1 | 4 | [9 empty] | 1
| 1 | 2 | 3 | [9 empty] | 2
| 1 | 3 | 4 | [9 empty] | 16
| 1 | 4 | 4 | [9 empty] | 3.8
| 1 | 5 | 4 | [9 empty] | 8
| Mean |  | 3.8
| Median |  | 4
| Std Dev. |  | 0.44721
| Rel.Std.Dev. |  | 11.77%
| PDM3 |  | 0%
| Z-Score (Absolute) |  | NA
| Analytical results for CaO in OREAS 131a (Certified Value 7.81 wt.%) | [11 empty] | Certified
CaO | Round | Replicate | Lab | Lab | Lab | Lab | Lab | Lab | Lab | Lab | Lab | Lab | 1
| No | No | 01 | 04 | 05 | 07 | 08 | 09 | 10 | 11 | 12 | 16 | wt.%
|  |  | PF*OES | PF*OES | PF*OES | PF*OES | PF*OES | PF*OES | PF*OES | BF*OES | BF*OES | PF*OES | 2
3
| 1 | 1 | 8.177 | 7.56 | > 55.96 | 7.766 | 6.576 | 8.199 | 8 | 7.5557 | 7.81 | 7.416 | 1
| 1 | 2 | 8.066 | 7.56 | > 55.96 | 7.808 | 6.478 | 8.381 | 8.1 | 7.5473 | 7.68 | 7.654 | 0
| 1 | 3 | 8.157 | 7.56 | > 55.96 | 8.115 | 6.394 | 8.213 | 7.8 | 7.5893 | 7.8 | 7.178 | 16
| 1 | 4 | 8.055 | 7.7 | > 55.96 | 8.241 | 6.716 | 8.017 | 7.7 | 7.5683 | 7.74 | 7.402 | 7.8062
| 1 | 5 | 8.157 | 7.56 | > 55.96 | 8.157 | 6.576 | 7.864 | 7.6 | 7.5949 | 7.8 | 7.36 | 10
| Mean |  | 8.1224 | 7.588 |  | 8.0174 | 6.548 | 8.1348 | 7.84 | 7.5711 | 7.766 | 7.402
| Median |  | 8.157 | 7.56 |  | 8.115 | 6.576 | 8.199 | 7.8 | 7.5683 | 7.8 | 7.402
| Std Dev. |  | 0.057226 | 0.06261 |  | 0.21567 | 0.12084 | 0.19878 | 0.20736 | 0.020671 | 0.055498 | 0.17003
| Rel.Std.Dev. |  | 0.7045% | 0.8251% |  | 2.69% | 1.845% | 2.444% | 2.645% | 0.273% | 0.7146% | 2.297%
| PDM3 |  | 4.051% | -2.795% |  | 2.706% | -16.12% | 4.21% | 0.4332% | -3.011% | -0.5147% | -5.178%
| Z-Score (Absolute) |  | 0.96 | 0.49 | NA | 0.67 | 3.27 | 0.99 | 0.2 | 0.52 | 0 | 0.98
| Analytical results for Cd in OREAS 131a (Indicative Value 80 ppm) | [11 empty] | Indicative
Cd | Round | Replicate | Lab | Lab | Lab | Lab | Lab | Lab |  |  |  |  | 1
| No | No | 01 | 04 | 05 | 09 | 10 | 16 |  |  |  |  | ppm
|  |  | PF*OES | PF*MS | PF*MS | PF*OES | PF*MS | PF*OES |  |  |  |  | 0
0
| 1 | 1 | 82 | 94 | 77.8 | 100 | 80 | < 40 |  |  |  |  | 1
| 1 | 2 | 82 | 93 | 76.4 | 100 | 80 | < 40 |  |  |  |  | 3
| 1 | 3 | 80 | 93 | 77.3 | 100 | 80 | < 40 |  |  |  |  | 16
| 1 | 4 | 79 | 93 | 79.6 | 100 | 85 | < 40 |  |  |  |  | 79.6733
| 1 | 5 | 78 | 93 | 78 | 100 | 80 | < 40 |  |  |  |  | 9
| Mean |  | 80.2 | 93.2 | 77.82 | 100 | 81
| Median |  | 80 | 93 | 77.8 | 100 | 80
| Std Dev. |  | 1.7889 | 0.44721 | 1.1713 | 0 | 2.2361
| Rel.Std.Dev. |  | 2.23% | 0.4798% | 1.505% | 0% | 2.761%
| PDM3 |  | 0.661% | 16.98% | -2.326% | 25.51% | 1.665%
| Z-Score (Absolute) |  | 0.04 | 1.1 | 0.24 | 1.7 | 0.04 | 5.31
| Analytical results for Co in OREAS 131a (Indicative Value 25.2 ppm) | [11 empty] | Indicative
Co | Round | Replicate | Lab | Lab | Lab | Lab | Lab | Lab | Lab | Lab | Lab | Lab | 1
| No | No | 01 | 04 | 05 | 07 | 08 | 09 | 10 | 11 | 12 | 16 | ppm
|  |  | PF*OES | PF*MS | PF*MS | PF*OES | PF*OES | PF*OES | PF*OES | BF*MS | PF*OES | PF*OES | 1
1
| 1 | 1 | 21 | 25 | 24 | < 50 | 20 | < 100 | 40 | 22 | 20 | < 200 | 1
| 1 | 2 | 22 | 24 | 23 | < 50 | 20 | < 100 | 40 | 23.2 | 30 | < 200 | 4
| 1 | 3 | 19 | 25 | 24 | < 50 | 30 | < 100 | 40 | 21.1 | 30 | < 200 | 16
| 1 | 4 | 19 | 24 | 23 | < 50 | < 20 | < 100 | 30 | 21.1 | 30 | < 200 | 25.2321
| 1 | 5 | 21 | 24 | 23 | < 50 | 30 | < 100 | 20 | 21.5 | 30 | < 200 | 10
| Mean |  | 20.4 | 24.4 | 23.4 |  | 25 |  | 34 | 21.78 | 28
| Median |  | 21 | 24 | 23 |  | 25 |  | 40 | 21.5 | 30
| Std Dev. |  | 1.3416 | 0.54772 | 0.54772 |  | 5.7735 |  | 8.9443 | 0.87579 | 4.4721
| Rel.Std.Dev. |  | 6.577% | 2.245% | 2.341% |  | 23.09% |  | 26.31% | 4.021% | 15.97%
| PDM3 |  | -19.15% | -3.298% | -7.261% |  | -0.92% |  | 34.75% | -13.68% | 10.97%
| Z-Score (Absolute) |  | 0.93 | 0.07 | 0.28 | 0.07 | 0.59 | 5.49 | 2.02 | 0.63 | 0.72 | 16.33
| Analytical results for Cr in OREAS 131a (Indicative Value 100 ppm) | [11 empty] | Indicative
Cr | Round | Replicate | Lab | [9 empty] | 1
| No | No | 09 | [9 empty] | ppm
|  |  | PF*OES | [9 empty] | 0
0
| 1 | 1 | 100 | [9 empty] | 1
| 1 | 2 | 100 | [9 empty] | 5
| 1 | 3 | 100 | [9 empty] | 16
| 1 | 4 | 100 | [9 empty] | 100
| 1 | 5 | 100 | [9 empty] | 11
| Mean |  | 100
| Median |  | 100
| Std Dev. |  | 0
| Rel.Std.Dev. |  | 0%
| PDM3 |  | 0%
| Z-Score (Absolute) |  | NA
| Analytical results for Cu in OREAS 131a (Certified Value 324 ppm) | [11 empty] | Certified
Cu | Round | Replicate | Lab | Lab | Lab | Lab | Lab | Lab | Lab | Lab | Lab |  | 1
| No | No | 01 | 04 | 05 | 07 | 08 | 09 | 10 | 12 | 16 |  | ppm
|  |  | PF*OES | PF*OES | PF*MS | PF*OES | PF*OES | PF*OES | PF*OES | PF*OES | PF*OES |  | 0
0
| 1 | 1 | 352 | 361 | 300 | 300 | 310 | 300 | 340 | 330 | 188 |  | 1
| 1 | 2 | 348 | 380 | 290 | 300 | 300 | 300 | 340 | 330 | 208 |  | 0
| 1 | 3 | 351 | 365 | 290 | 400 | 290 | 300 | 340 | 330 | 181 |  | 16
| 1 | 4 | 349 | 377 | 300 | 300 | 300 | 300 | 330 | 360 | 185 |  | 323.75
| 1 | 5 | 348 | 369 | 330 | 300 | 300 | 300 | 320 | 320 | 199 |  | 11
| Mean |  | 349.6 | 370.4 | 302 | 320 | 300 | 300 | 334 | 334 | 192.2
| Median |  | 349 | 369 | 300 | 300 | 300 | 300 | 340 | 330 | 188
| Std Dev. |  | 1.8166 | 7.9875 | 16.4317 | 44.7214 | 7.0711 | 0 | 8.9443 | 15.1658 | 11.077
| Rel.Std.Dev. |  | 0.5196% | 2.156% | 5.441% | 13.98% | 2.357% | 0% | 2.678% | 4.541% | 5.763%
| PDM3 |  | 7.985% | 14.41% | -6.718% | -1.158% | -7.336% | -7.336% | 3.166% | 3.166% | -40.63%
| Z-Score (Absolute) |  | 1 | 1.7 | 0.61 | 0 | 0.67 | 0.67 | 0.47 | 0.47 | 4.31
| Analytical results for Fe in OREAS 131a (Certified Value 5.9 wt.%) | [11 empty] | Certified
Fe | Round | Replicate | Lab | Lab | Lab | Lab | Lab | Lab | Lab | Lab | Lab | Lab | 1
| No | No | 01 | 04 | 05 | 07 | 08 | 09 | 10 | 11 | 12 | 16 | wt.%
|  |  | PF*OES | PF*OES | PF*OES | PF*OES | PF*OES | PF*OES | PF*OES | BF*OES | PF*OES | PF*OES | 2
3
| 1 | 1 | 5.691 | 6.31 | NVL | 5.82 | 5.32 | 4.95 | 6.35 | 5.916 | 5.83 | 5.84 | 1
| 1 | 2 | 5.695 | 6.31 | NVL | 5.87 | 5.3 | 5.15 | 6.18 | 5.919 | 5.83 | 6.09 | 0
| 1 | 3 | 5.794 | 6.3 | NVL | 6.3 | 5.27 | 5.05 | 6.14 | 5.91 | 5.97 | 5.73 | 16
| 1 | 4 | 5.705 | 6.33 | NVL | 6.18 | 5.37 | 4.97 | 6.145 | 5.965 | 6.01 | 5.8 | 5.895
| 1 | 5 | 5.733 | 6.3 | NVL | 6.2 | 5.42 | 5 | 6.08 | 5.92 | 5.87 | 5.71 | 12
| Mean |  | 5.7236 | 6.31 |  | 6.074 | 5.336 | 5.024 | 6.179 | 5.926 | 5.902 | 5.834
| Median |  | 5.705 | 6.31 |  | 6.18 | 5.32 | 5 | 6.145 | 5.919 | 5.87 | 5.8
| Std Dev. |  | 0.042636 | 0.012247 |  | 0.21466 | 0.059414 | 0.079875 | 0.10213 | 0.022147 | 0.083187 | 0.15241
| Rel.Std.Dev. |  | 0.7449% | 0.1941% |  | 3.534% | 1.113% | 1.59% | 1.653% | 0.3737% | 1.409% | 2.613%
| PDM3 |  | -2.908% | 7.039% |  | 3.036% | -9.483% | -14.78% | 4.817% | 0.5253% | 0.1182% | -1.035%
| Z-Score (Absolute) |  | 0.67 | 1.54 | NA | 0.65 | 2.14 | 3.32 | 1.05 | 0.09 | 0 | 0.26
| Analytical results for K in OREAS 131a (Indicative Value 3.68 wt.%) | [11 empty] | Indicative
K | Round | Replicate | Lab | Lab | [8 empty] | 1
| No | No | 09 | 12 | [8 empty] | wt.%
|  |  | PF*OES | BF*OES | [8 empty] | 2
2
| 1 | 1 | 3.8 | 3.619 | [8 empty] | 1
| 1 | 2 | 3.85 | 3.52 | [8 empty] | 6
| 1 | 3 | 3.81 | 3.586 | [8 empty] | 16
| 1 | 4 | 3.74 | 3.528 | [8 empty] | 3.681
| 1 | 5 | 3.77 | 3.586 | [8 empty] | 12
| Mean |  | 3.794 | 3.5678
| Median |  | 3.8 | 3.586
| Std Dev. |  | 0.041593 | 0.042287
| Rel.Std.Dev. |  | 1.096% | 1.185%
| PDM3 |  | 3.07% | -3.075%
| Z-Score (Absolute) |  | 0.67 | 0.67
| Analytical results for LOI1000 in OREAS 131a (Indicative Value 15.41 wt.%) | [11 empty] | Indicative
LOI1000 | Round | Replicate | Lab | [9 empty] | 1
| No | No | 12 | [9 empty] | wt.%
|  |  | BF*OES | [9 empty] | 2
2
| 1 | 1 | 15.39 | [9 empty] | 1
| 1 | 2 | 15.45 | [9 empty] | 1
| 1 | 3 | 15.4 | [9 empty] | 16
| 1 | 4 | 15.4 | [9 empty] | 15.41
| 1 | 5 | 15.41 | [9 empty] | 7
| Mean |  | 15.41
| Median |  | 15.4
| Std Dev. |  | 0.023452
| Rel.Std.Dev. |  | 0.1522%
| PDM3 |  | 0%
| Z-Score (Absolute) |  | NA
| Analytical results for MgO in OREAS 131a (Certified Value 5.39 wt.%) | [11 empty] | Certified
MgO | Round | Replicate | Lab | Lab | Lab | Lab | Lab | Lab | Lab | Lab | Lab | Lab | 1
| No | No | 01 | 04 | 05 | 07 | 08 | 09 | 10 | 11 | 12 | 16 | wt.%
|  |  | PF*OES | PF*OES | PF*OES | PF*OES | PF*OES | PF*OES | PF*OES | BF*OES | PF*OES | PF*OES | 2
3
| 1 | 1 | 5.1437 | 5.538 | > 50 | 5.29 | 5.174 | 5.505 | 5.8203 | 5.3394 | 5.223 | 5.455 | 1
| 1 | 2 | 5.0758 | 5.572 | > 50 | 5.356 | 5.157 | 5.356 | 5.8203 | 5.351 | 5.207 | 5.654 | 0
| 1 | 3 | 5.0658 | 5.522 | > 50 | 5.572 | 5.107 | 5.356 | 5.7374 | 5.3875 | 5.29 | 5.323 | 16
| 1 | 4 | 5.1139 | 5.621 | > 50 | 5.638 | 5.256 | 5.174 | 5.8286 | 5.3941 | 5.422 | 5.406 | 5.3944
| 1 | 5 | 5.1371 | 5.555 | > 50 | 5.621 | 5.207 | 5.273 | 5.6047 | 5.3643 | 5.174 | 5.306 | 13
| Mean |  | 5.1073 | 5.5616 |  | 5.4954 | 5.1802 | 5.3328 | 5.7623 | 5.3673 | 5.2632 | 5.4288
| Median |  | 5.1139 | 5.555 |  | 5.572 | 5.174 | 5.356 | 5.8203 | 5.3643 | 5.223 | 5.406
| Std Dev. |  | 0.035253 | 0.038096 |  | 0.16093 | 0.055675 | 0.12199 | 0.095631 | 0.023342 | 0.098319 | 0.13982
| Rel.Std.Dev. |  | 0.6902% | 0.685% |  | 2.929% | 1.075% | 2.287% | 1.66% | 0.4349% | 1.868% | 2.575%
| PDM3 |  | -5.323% | 3.099% |  | 1.872% | -3.971% | -1.142% | 6.819% | -0.5033% | -2.432% | 0.6375%
| Z-Score (Absolute) |  | 1.37 | 1.02 | NA | 0.67 | 0.99 | 0.18 | 2.08 | 0 | 0.55 | 0.32
| Analytical results for Mn in OREAS 131a (Indicative Value 1774 ppm) | [11 empty] | Indicative
Mn | Round | Replicate | Lab | Lab | [8 empty] | 1
| No | No | 09 | 12 | [8 empty] | ppm
|  |  | PF*OES | BF*OES | [8 empty] | 0
0
| 1 | 1 | 1800 | 1743 | [8 empty] | 1
| 1 | 2 | 1800 | 1866 | [8 empty] | 2
| 1 | 3 | 1800 | 1758 | [8 empty] | 16
| 1 | 4 | 1700 | 1750 | [8 empty] | 1774.4486
| 1 | 5 | 1800 | 1727 | [8 empty] | 8
| Mean |  | 1780 | 1768.8
| Median |  | 1800 | 1750
| Std Dev. |  | 44.7214 | 55.5221
| Rel.Std.Dev. |  | 2.512% | 3.139%
| PDM3 |  | 0.3129% | -0.3183%
| Z-Score (Absolute) |  | 0.67 | 0.67
| Analytical results for Na in OREAS 131a (Indicative Value 2270 ppm) | [11 empty] | Indicative
Na | Round | Replicate | Lab | [9 empty] | 1
| No | No | 12 | [9 empty] | ppm
|  |  | BF*OES | [9 empty] | 0
0
| 1 | 1 | 2370 | [9 empty] | 1
| 1 | 2 | 1930 | [9 empty] | 3
| 1 | 3 | 2370 | [9 empty] | 16
| 1 | 4 | 2450 | [9 empty] | 2270.0297
| 1 | 5 | 2230 | [9 empty] | 9
| Mean |  | 2270
| Median |  | 2370
| Std Dev. |  | 205.9126
| Rel.Std.Dev. |  | 9.071%
| PDM3 |  | -0.001307%
| Z-Score (Absolute) |  | NA
| Analytical results for P in OREAS 131a (Indicative Value 568 ppm) | [11 empty] | Indicative
P | Round | Replicate | Lab | Lab | [8 empty] | 1
| No | No | 09 | 12 | [8 empty] | ppm
|  |  | PF*OES | BF*OES | [8 empty] | 0
0
| 1 | 1 | 500 | 570 | [8 empty] | 1
| 1 | 2 | 600 | 610 | [8 empty] | 4
| 1 | 3 | 600 | 570 | [8 empty] | 16
| 1 | 4 | 500 | 570 | [8 empty] | 568.0084
| 1 | 5 | 600 | 570 | [8 empty] | 10
| Mean |  | 560 | 578
| Median |  | 600 | 570
| Std Dev. |  | 54.7723 | 17.8885
| Rel.Std.Dev. |  | 9.781% | 3.095%
| PDM3 |  | -1.41% | 1.759%
| Z-Score (Absolute) |  | 0.67 | 0.67
| Analytical results for Pb in OREAS 131a (Certified Value 1.74 wt.%) | [11 empty] | Certified
Pb | Round | Replicate | Lab | Lab | Lab | Lab | Lab | Lab | Lab | Lab | Lab | Lab | 1
| No | No | 01 | 04 | 05 | 07 | 08 | 09 | 10 | 11 | 12 | 16 | wt.%
|  |  | PF*OES | PF*OES | PF*OES | PF*OES | PF*OES | PF*OES | PF*OES | BF*OES | PF*OES | PF*OES | 2
3
| 1 | 1 | 1.793 | 1.8394 | > 10 | 1.63 | 1.55 | 1.74 | 1.78 | 1.765 | 1.74 | 1.7 | 1
| 1 | 2 | 1.756 | 1.8626 | > 10 | 1.66 | 1.53 | 1.8 | 1.76 | 1.785 | 1.71 | 1.72 | 0
| 1 | 3 | 1.786 | 1.8171 | > 10 | 1.72 | 1.5 | 1.76 | 1.71 | 1.79 | 1.74 | 1.62 | 16
| 1 | 4 | 1.763 | 1.8709 | > 10 | 1.74 | 1.56 | 1.71 | 1.675 | 1.79 | 1.77 | 1.65 | 1.7449
| 1 | 5 | 1.747 | 1.8349 | > 10 | 1.76 | 1.55 | 1.75 | 1.65 | 1.79 | 1.7 | 1.62 | 14
| Mean |  | 1.769 | 1.845 |  | 1.702 | 1.538 | 1.752 | 1.715 | 1.784 | 1.732 | 1.662
| Median |  | 1.763 | 1.8394 |  | 1.72 | 1.55 | 1.75 | 1.71 | 1.79 | 1.74 | 1.65
| Std Dev. |  | 0.01971 | 0.021751 |  | 0.054955 | 0.023875 | 0.032711 | 0.055 | 0.01084 | 0.027749 | 0.046043
| Rel.Std.Dev. |  | 1.114% | 1.179% |  | 3.229% | 1.552% | 1.867% | 3.207% | 0.6076% | 1.602% | 2.77%
| PDM3 |  | 1.383% | 5.737% |  | -2.457% | -11.86% | 0.4085% | -1.712% | 2.242% | -0.7377% | -4.749%
| Z-Score (Absolute) |  | 0.67 | 2.06 | NA | 0.55 | 3.54 | 0.36 | 0.31 | 0.95 | 0 | 1.28
| Analytical results for S in OREAS 131a (Certified Value 4.82 wt.%) | [11 empty] | Certified
S | Round | Replicate | Lab | Lab | Lab | Lab | Lab | Lab | Lab | Lab |  |  | 1
| No | No | 04 | 07 | 08 | 09 | 10 | 11 | 12 | 16 |  |  | wt.%
|  |  | PF*OES | PF*OES | PF*OES | PF*OES | PF*OES | BF*OES | PF*OES | PF*OES |  |  | 2
3
| 1 | 1 | 4.81 | 5.14 | 4.37 | 4.51 | 5 | 3.935 | 4.77 | 4.91 |  |  | 1
| 1 | 2 | 4.84 | 5.28 | 4.3 | 4.66 | 5.11 | 3.937 | 4.75 | 5.06 |  |  | 0
| 1 | 3 | 4.73 | 5.49 | 4.24 | 4.42 | 4.99 | 3.661 | 4.81 | 4.77 |  |  | 16
| 1 | 4 | 4.91 | 5.45 | 4.38 | 4.39 | 4.93 | 3.735 | 4.89 | 4.9 |  |  | 4.8167
| 1 | 5 | 4.87 | 5.44 | 4.35 | 4.55 | 4.88 | 3.64 | 4.63 | 4.78 |  |  | 15
| Mean |  | 4.832 | 5.36 | 4.328 | 4.506 | 4.982 | 3.7816 | 4.77 | 4.884
| Median |  | 4.84 | 5.44 | 4.35 | 4.51 | 4.99 | 3.735 | 4.77 | 4.9
| Std Dev. |  | 0.067971 | 0.1468 | 0.058052 | 0.10784 | 0.086429 | 0.1453 | 0.094868 | 0.11803
| Rel.Std.Dev. |  | 1.407% | 2.739% | 1.341% | 2.393% | 1.735% | 3.842% | 1.989% | 2.417%
| PDM3 |  | 0.3173% | 11.28% | -10.15% | -6.451% | 3.432% | -21.49% | -0.9698% | 1.397%
| Z-Score (Absolute) |  | 0.09 | 1.58 | 1.34 | 0.84 | 0.51 | 2.89 | 0.09 | 0.24
| Analytical results for Sb in OREAS 131a (Indicative Value 49.1 ppm) | [11 empty] | Indicative
Sb | Round | Replicate | Lab | Lab | Lab | Lab | Lab | Lab | Lab |  |  |  | 1
| No | No | 01 | 04 | 05 | 09 | 10 | 12 | 16 |  |  |  | ppm
|  |  | PF*OES | PF*MS | PF*MS | PF*OES | PF*MS | PF*MS | PF*OES |  |  |  | 1
1
| 1 | 1 | 32 | 48.3 | 50.4 | < 100 | 46 | 60 | < 400 |  |  |  | 1
| 1 | 2 | 26 | 49 | 50.5 | < 100 | 48 | 60 | < 400 |  |  |  | 5
| 1 | 3 | 28 | 49.7 | 50.6 | < 100 | 48 | 60 | < 400 |  |  |  | 16
| 1 | 4 | 28 | 48.6 | 51.3 | < 100 | 47 | 60 | < 400 |  |  |  | 49.06
| 1 | 5 | 30 | 49.8 | 51.8 | < 100 | 48 | 60 | < 400 |  |  |  | 11
| Mean |  | 28.8 | 49.08 | 50.92 |  | 47.4 | 60
| Median |  | 28 | 49 | 50.6 |  | 48 | 60
| Std Dev. |  | 2.2804 | 0.66106 | 0.60581 |  | 0.89443 | 0
| Rel.Std.Dev. |  | 7.918% | 1.347% | 1.19% |  | 1.887% | 0%
| PDM3 |  | -41.3% | 0.04077% | 3.791% |  | -3.384% | 22.3%
| Z-Score (Absolute) |  | 5.5 | 0.24 | 0.24 | 0 | 0.67 | 2.59 | 38.9
| Analytical results for Sc in OREAS 131a (Indicative Value 7.8 ppm) | [11 empty] | Indicative
Sc | Round | Replicate | 04: Lab |  |  | 1
| No | No | 04: 12 |  |  | ppm
|  |  | 04: BF*OES |  |  | 2
2
| 1 | 1 | 04: 8 |  |  | 1
| 1 | 2 | 04: 8 |  |  | 6
| 1 | 3 | 04: 7 |  |  | 16
| 1 | 4 | 04: 8 |  |  | 7.8
| 1 | 5 | 04: 8 |  |  | 12
| Mean |  | 04: 7.8
| Median |  | 04: 8
| Std Dev. |  | 04: 0.44721
| Rel.Std.Dev. |  | 04: 5.734%
PDM3 | bar: 04
Z-Score (Absolute) | bar: 04
| Analytical results for SiO2 in OREAS 131a (Certified Value 44.61 wt.%) | [11 empty] | Certified
SiO2 | Round | Replicate | Lab | Lab | Lab | Lab | Lab | Lab | Lab | Lab | Lab |  | 1
| No | No | 01 | 04 | 05 | 07 | 08 | 10 | 11 | 12 | 16 |  | wt.%
|  |  | PF*OES | PF*OES | PF*OES | PF*OES | PF*OES | PF*OES | BF*OES | BF*OES | PF*OES |  | 2
3
| 1 | 1 | 42.99 | 48.77 | ****** | 44.923 | 43.212 | 47.1 | 44.8376 | 44.82 | 35.725 |  | 1
| 1 | 2 | 42.725 | 48.99 | ****** | 45.565 | 43.212 | 47.7 | 44.8162 | 46.6 | 41.928 |  | 0
| 1 | 3 | 42.912 | 48.99 | ****** | 46.848 | 42.677 | 45.6 | 44.7735 | 44.7 | 39.789 |  | 16
| 1 | 4 | 42.425 | 49.42 | ****** | 46.848 | 43.854 | 45.35 | 44.8162 | 44.15 | 37.864 |  | 44.6119
| 1 | 5 | 42.8 | 49.2 | ****** | 46.207 | 43.426 | 44.7 | 44.7948 | 44.87 | 40.431 |  | 16
| Mean |  | 42.7704 | 49.074 |  | 46.0782 | 43.2762 | 46.09 | 44.8077 | 45.028 | 39.1474
| Median |  | 42.8 | 48.99 |  | 46.207 | 43.212 | 45.6 | 44.8162 | 44.82 | 39.789
| Std Dev. |  | 0.21824 | 0.24603 |  | 0.83661 | 0.42532 | 1.2582 | 0.024365 | 0.92438 | 2.4058
| Rel.Std.Dev. |  | 0.5103% | 0.5013% |  | 1.816% | 0.9828% | 2.73% | 0.05438% | 2.053% | 6.145%
| PDM3 |  | -4.128% | 10% |  | 3.287% | -2.994% | 3.313% | 0.4387% | 0.9326% | -12.25%
| Z-Score (Absolute) |  | 1.03 | 1.99 | NA | 0.56 | 0.79 | 0.56 | 0.05 | 0.05 | 2.77
| Analytical results for Sr in OREAS 131a (Indicative Value 55 ppm) | [11 empty] | Indicative
Sr | Round | Replicate | 04: Lab; 07: Lab |  |  | 1
| No | No | 04: 09; 07: 12 |  |  | ppm
|  |  | 04: PF*OES; 07: BF*OES |  |  | 0
0
| 1 | 1 | 04: 100; 07: 29 |  |  | 1
| 1 | 2 | 04: < 100; 07: 30 |  |  | 1
| 1 | 3 | 04: 100; 07: 29 |  |  | 16
| 1 | 4 | 04: < 100; 07: 28 |  |  | 54.5
| 1 | 5 | 04: 100; 07: 29 |  |  | 7
| Mean |  | 04: 100; 07: 29
| Median |  | 04: 100; 07: 29
| Std Dev. |  | 04: 0; 07: 0.70711
| Rel.Std.Dev. |  | 04: 0%; 07: 2.438%
| PDM3 |  | 04: 83.49%; 07: -46.79%
| Z-Score (Absolute) |  | 04: 0.67; 07: 0.67
| Analytical results for Ti in OREAS 131a (Indicative Value 1887 ppm) | [11 empty] | Indicative
Ti | Round | Replicate | 04: Lab |  |  | 1
| No | No | 04: 12 |  |  | ppm
|  |  | 04: BF*OES |  |  | 0
0
| 1 | 1 | 04: 1894 |  |  | 1
| 1 | 2 | 04: 1942 |  |  | 2
| 1 | 3 | 04: 1858 |  |  | 16
| 1 | 4 | 04: 1834 |  |  | 1887.177
| 1 | 5 | 04: 1906 |  |  | 8
| Mean |  | 04: 1886.8
| Median |  | 04: 1894
| Std Dev. |  | 04: 42.0856
| Rel.Std.Dev. |  | 04: 2.231%
| PDM3 |  | 04: -0.01998%
Z-Score (Absolute) | bar: 04
| Analytical results for V in OREAS 131a (Indicative Value 49 ppm) | [11 empty] | Indicative
V | Round | Replicate | 04: Lab |  |  | 1
| No | No | 04: 12 |  |  | ppm
|  |  | 04: BF*OES |  |  | 1
1
| 1 | 1 | 04: 53 |  |  | 1
| 1 | 2 | 04: 47 |  |  | 3
| 1 | 3 | 04: 47 |  |  | 16
| 1 | 4 | 04: 48 |  |  | 49
| 1 | 5 | 04: 50 |  |  | 9
| Mean |  | 04: 49
| Median |  | 04: 48
| Std Dev. |  | 04: 2.5495
| Rel.Std.Dev. |  | 04: 5.203%
PDM3 | bar: 04
Z-Score (Absolute) | bar: 04
| Analytical results for Y in OREAS 131a (Indicative Value 16.8 ppm) | [11 empty] | Indicative
Y | Round | Replicate | 04: Lab |  |  | 1
| No | No | 04: 12 |  |  | ppm
|  |  | 04: BF*OES |  |  | 1
1
| 1 | 1 | 04: 17 |  |  | 1
| 1 | 2 | 04: 17 |  |  | 4
| 1 | 3 | 04: 17 |  |  | 16
| 1 | 4 | 04: 16 |  |  | 16.8
| 1 | 5 | 04: 17 |  |  | 10
| Mean |  | 04: 16.8
| Median |  | 04: 17
| Std Dev. |  | 04: 0.44721
| Rel.Std.Dev. |  | 04: 2.662%
PDM3 | bar: 04
Z-Score (Absolute) | bar: 04
| Analytical results for Zn in OREAS 131a (Certified Value 2.84 wt.%) | [11 empty] | Certified
Zn | Round | Replicate | Lab | Lab | Lab | Lab | Lab | Lab | Lab | Lab | Lab | Lab | 1
| No | No | 01 | 04 | 05 | 07 | 08 | 09 | 10 | 11 | 12 | 16 | wt.%
|  |  | PF*OES | PF*OES | PF*OES | PF*OES | PF*OES | PF*OES | PF*OES | BF*OES | PF*OES | PF*OES | 2
3
| 1 | 1 | 2.688 | 2.8833 | > 10 | 2.83 | 2.58 | 3 | 2.93 | 2.87 | 2.69 | 2.83 | 1
| 1 | 2 | 2.605 | 2.9019 | > 10 | 2.91 | 2.61 | 2.99 | 2.91 | 2.882 | 2.64 | 2.91 | 0
| 1 | 3 | 2.652 | 2.8997 | > 10 | 2.97 | 2.53 | 2.91 | 2.94 | 2.896 | 2.69 | 2.72 | 16
| 1 | 4 | 2.649 | 2.9044 | > 10 | 3.01 | 2.66 | 2.89 | 2.855 | 2.898 | 2.73 | 2.78 | 2.841
| 1 | 5 | 2.675 | 2.8961 | > 10 | 2.97 | 2.55 | 2.98 | 2.76 | 2.884 | 2.65 | 2.73 | 17
| Mean |  | 2.6538 | 2.8971 |  | 2.938 | 2.586 | 2.954 | 2.879 | 2.886 | 2.68 | 2.794
| Median |  | 2.652 | 2.8997 |  | 2.97 | 2.58 | 2.98 | 2.91 | 2.884 | 2.69 | 2.78
| Std Dev. |  | 0.031729 | 0.0082844 |  | 0.070143 | 0.051284 | 0.050299 | 0.074196 | 0.011402 | 0.036056 | 0.078294
| Rel.Std.Dev. |  | 1.196% | 0.286% |  | 2.387% | 1.983% | 1.703% | 2.577% | 0.3951% | 1.345% | 2.802%
| PDM3 |  | -6.588% | 1.976% |  | 3.416% | -8.974% | 3.979% | 1.339% | 1.586% | -5.665% | -1.653%
| Z-Score (Absolute) |  | 2.02 | 0.16 | NA | 0.53 | 2.63 | 0.67 | 0 | 0.06 | 1.79 | 0.76
| Analytical results for Zr in OREAS 131a (Indicative Value 93 ppm) | [11 empty] | Indicative
Zr | Round | Replicate | 04: Lab |  |  | 1
| No | No | 04: 12 |  |  | ppm
|  |  | 04: BF*OES |  |  | 0
0
| 1 | 1 | 04: 93 |  |  | 1
| 1 | 2 | 04: 94 |  |  | 5
| 1 | 3 | 04: 91 |  |  | 16
| 1 | 4 | 04: 92 |  |  | 92.6
| 1 | 5 | 04: 93 |  |  | 11
| Mean |  | 04: 92.6
| Median |  | 04: 93
| Std Dev. |  | 04: 1.1402
| Rel.Std.Dev. |  | 04: 1.231%
PDM3 | bar: 04
Z-Score (Absolute) | bar: 04
Note on C16: Z-Scores have been calculated inclusive of individual outliers. In general, laboratory batches are rejected if Z-Score > 2.5.
Note on C33: Z-Scores have been calculated inclusive of individual outliers. In general, laboratory batches are rejected if Z-Score > 2.5.
Note on C50: Z-Scores have been calculated inclusive of individual outliers. In general, laboratory batches are rejected if Z-Score > 2.5.
Note on C67: Z-Scores have been calculated inclusive of individual outliers. In general, laboratory batches are rejected if Z-Score > 2.5.
Note on C84: Z-Scores have been calculated inclusive of individual outliers. In general, laboratory batches are rejected if Z-Score > 2.5.
Note on C101: Z-Scores have been calculated inclusive of individual outliers. In general, laboratory batches are rejected if Z-Score > 2.5.
Note on C118: Z-Scores have been calculated inclusive of individual outliers. In general, laboratory batches are rejected if Z-Score > 2.5.
Note on C135: Z-Scores have been calculated inclusive of individual outliers. In general, laboratory batches are rejected if Z-Score > 2.5.
Note on C152: Z-Scores have been calculated inclusive of individual outliers. In general, laboratory batches are rejected if Z-Score > 2.5.
Note on C169: Z-Scores have been calculated inclusive of individual outliers. In general, laboratory batches are rejected if Z-Score > 2.5.
Note on C186: Z-Scores have been calculated inclusive of individual outliers. In general, laboratory batches are rejected if Z-Score > 2.5.
Note on C203: Z-Scores have been calculated inclusive of individual outliers. In general, laboratory batches are rejected if Z-Score > 2.5.
Note on C220: Z-Scores have been calculated inclusive of individual outliers. In general, laboratory batches are rejected if Z-Score > 2.5.
Note on C237: Z-Scores have been calculated inclusive of individual outliers. In general, laboratory batches are rejected if Z-Score > 2.5.
Note on C254: Z-Scores have been calculated inclusive of individual outliers. In general, laboratory batches are rejected if Z-Score > 2.5.
Note on C271: Z-Scores have been calculated inclusive of individual outliers. In general, laboratory batches are rejected if Z-Score > 2.5.
Note on C288: Z-Scores have been calculated inclusive of individual outliers. In general, laboratory batches are rejected if Z-Score > 2.5.
Note on C305: Z-Scores have been calculated inclusive of individual outliers. In general, laboratory batches are rejected if Z-Score > 2.5.
Note on C322: Z-Scores have been calculated inclusive of individual outliers. In general, laboratory batches are rejected if Z-Score > 2.5.
Note on C339: Z-Scores have been calculated inclusive of individual outliers. In general, laboratory batches are rejected if Z-Score > 2.5.
Note on C356: Z-Scores have been calculated inclusive of individual outliers. In general, laboratory batches are rejected if Z-Score > 2.5.
Note on C373: Z-Scores have been calculated inclusive of individual outliers. In general, laboratory batches are rejected if Z-Score > 2.5.
Note on C390: Z-Scores have been calculated inclusive of individual outliers. In general, laboratory batches are rejected if Z-Score > 2.5.
Note on C407: Z-Scores have been calculated inclusive of individual outliers. In general, laboratory batches are rejected if Z-Score > 2.5.
Note on C424: Z-Scores have been calculated inclusive of individual outliers. In general, laboratory batches are rejected if Z-Score > 2.5.
Note on C441: Z-Scores have been calculated inclusive of individual outliers. In general, laboratory batches are rejected if Z-Score > 2.5.
Note on C458: Z-Scores have been calculated inclusive of individual outliers. In general, laboratory batches are rejected if Z-Score > 2.5.
Note on C475: Z-Scores have been calculated inclusive of individual outliers. In general, laboratory batches are rejected if Z-Score > 2.5.

## 4-Acid
| Analytical results for Ag in OREAS 131a (Certified Value 30.9 ppm) | [16 empty] | Certified
Ag | Round | Replicate | Lab | Lab | Lab | Lab | Lab | Lab | Lab | Lab | Lab | Lab | Lab | Lab | Lab | Lab |  | 1
| No | No | 01 | 02 | 03 | 04 | 06 | 07 | 08 | 09 | 10 | 11 | 12 | 13 | 14 | 16 |  | ppm
|  |  | 4A*OES | 4A*OES | 4A*OES | 4A*MS | 4A*OES | 4A*OES | 4A*OES/AAS | 4A*OES/MS | 4A*MS | 4A*OES | 4A*OES | 4A*OES | 4A*OES | 4A*OES |  | 1
2
| 1 | 1 | 31.6 | 20 | 30.4 | 31 | 29 | 30 | 31 | 22 | 31 | 31.7 | 32.1 | 27 | 32 | 29 |  | 1
| 1 | 2 | 31.5 | 20 | 31.4 | 31.4 | 32 | 30 | 30 | 23.2 | 30 | 31.8 | 31.5 | 26 | 31 | 28 |  | 1
| 1 | 3 | 31.6 | 20 | 31 | 31.1 | 30 | 31 | 31 | 21.1 | 31 | 31.1 | 30.9 | 30 | 31 | 29 |  | 16
| 1 | 4 | 31.5 | 19 | 31.8 | 30.6 | 33 | 31 | 28 | 21.9 | 31.5 | 32 | 33.4 | 27 | 31 | 29 |  | 30.85
| 1 | 5 | 31 | 19 | 31.3 | 31.3 | 31 | 27 | 28 | 21.3 | 31.5 | 32 | 33.2 | 32 | 31 | 30 |  | 19
| Mean |  | 31.44 | 19.6 | 31.18 | 31.08 | 31 | 29.8 | 29.6 | 21.9 | 31 | 31.72 | 32.22 | 28.4 | 31.2 | 29
| Median |  | 31.5 | 20 | 31.3 | 31.1 | 31 | 30 | 30 | 21.9 | 31 | 31.8 | 32.1 | 27 | 31 | 29
| Std Dev. |  | 0.251 | 0.54772 | 0.52154 | 0.31145 | 1.5811 | 1.6432 | 1.5166 | 0.82158 | 0.61237 | 0.37014 | 1.0756 | 2.51 | 0.44721 | 0.70711
| Rel.Std.Dev. |  | 0.7983% | 2.795% | 1.673% | 1.002% | 5.1% | 5.514% | 5.124% | 3.752% | 1.975% | 1.167% | 3.338% | 8.838% | 1.433% | 2.438%
| PDM3 |  | 1.912% | -36.47% | 1.07% | 0.7455% | 0.4862% | -3.404% | -4.052% | -29.01% | 0.4862% | 2.82% | 4.441% | -7.942% | 1.135% | -5.997%
| Z-Score (Absolute) |  | 0.31 | 8.01 | 0.13 | 0.06 | 0 | 0.84 | 0.98 | 6.39 | 0 | 0.51 | 0.86 | 1.83 | 0.14 | 1.4
| Analytical results for Al2O3 in OREAS 131a (Certified Value 8.75 wt.%) | [16 empty] | Certified
Al2O3 | Round | Replicate | Lab | Lab | Lab | Lab | Lab | Lab | Lab | Lab | Lab | Lab | Lab | Lab |  |  |  | 1
| No | No | 01 | 03 | 04 | 05 | 06 | 07 | 08 | 09 | 10 | 12 | 13 | 16 |  |  |  | wt.%
|  |  | 4A*OES | 4A*OES | 4A*MS | 4A*OES | 4A*OES | 4A*OES | 4A*OES | 4A*OES/MS | 4A*OES | 4A*OES | 4A*OES | 4A*OES |  |  |  | 2
3
| 1 | 1 | 8.773 | 8.503 | 8.4708 | 8.68 | 8.64 | 9.52 | 8.59 | 8.276 | 8.75 | 8.503 | 8.99 | 8.408 |  |  |  | 1
| 1 | 2 | 8.745 | 8.673 | 8.9279 | 8.65 | 8.62 | 9.45 | 8.82 | 8.597 | 8.58 | 8.352 | 9.49 | 8.541 |  |  |  | 0
| 1 | 3 | 8.752 | 8.748 | 9.028 | 8.56 | 8.56 | 9.41 | 9.01 | 8.692 | 8.9 | 8.446 | 8.98 | 9.202 |  |  |  | 16
| 1 | 4 | 8.8 | 8.937 | 8.9379 | 8.53 | 8.62 | 9.37 | 8.91 | 8.465 | 8.67 | 8.956 | 9.03 | 8.975 |  |  |  | 8.7537
| 1 | 5 | 8.796 | 9.24 | 9.0142 | 8.6 | 8.84 | 9.37 | 8.66 | 8.578 | 8.75 | 8.843 | 8.9 | 9.183 |  |  |  | 20
| Mean |  | 8.7732 | 8.8202 | 8.8758 | 8.604 | 8.656 | 9.424 | 8.798 | 8.5216 | 8.73 | 8.62 | 9.078 | 8.8618
| Median |  | 8.773 | 8.748 | 8.9379 | 8.6 | 8.62 | 9.41 | 8.82 | 8.578 | 8.75 | 8.503 | 8.99 | 8.975
| Std Dev. |  | 0.024914 | 0.28168 | 0.23072 | 0.061887 | 0.10714 | 0.063087 | 0.17341 | 0.15924 | 0.11811 | 0.26382 | 0.2351 | 0.36762
| Rel.Std.Dev. |  | 0.284% | 3.194% | 2.599% | 0.7193% | 1.238% | 0.6694% | 1.971% | 1.869% | 1.353% | 3.061% | 2.59% | 4.148%
| PDM3 |  | 0.2228% | 0.7597% | 1.395% | -1.71% | -1.116% | 7.657% | 0.5061% | -2.651% | -0.2707% | -1.527% | 3.705% | 1.235%
| Z-Score (Absolute) |  | 0.08 | 0.21 | 0.55 | 1.11 | 0.8 | 3.92 | 0.08 | 1.62 | 0.34 | 1.02 | 1.79 | 0.47
| Analytical results for As in OREAS 131a (Certified Value 82 ppm) | [16 empty] | Certified
As | Round | Replicate | Lab | Lab | Lab | Lab | Lab | Lab | Lab | Lab | Lab | Lab | Lab | Lab | Lab | Lab | Lab | 1
| No | No | 01 | 02 | 03 | 04 | 05 | 06 | 07 | 08 | 09 | 10 | 11 | 12 | 13 | 14 | 16 | ppm
|  |  | 4A*OES | 4A*MS | 4A*OES | 4A*MS | 4A*MS | 4A*OES | 4A*OES | 4A*OES | 4A*OES/MS | 4A*MS | 4A*MS | 4A*OES | 4A*OES | 4A*OES | 4A*OES | 0
1
| 1 | 1 | 72 | 91.9 | 85 | 85 | 101 | 85 | 131 | 70 | 84 | 87 | 85.3 | 85 | 50 | 80 | 51 | 1
| 1 | 2 | 74 | 86.2 | 88 | 86 | 99 | 86 | 104 | 70 | 87 | 82 | 85.7 | 82 | 80 | 80 | 58 | 0
| 1 | 3 | 68 | 85 | 87 | 86 | 99 | 86 | 91 | 70 | 82 | 82 | 81.33 | 92 | 80 | 80 | 63 | 16
| 1 | 4 | 70 | 84.6 | 86 | 85 | 99 | 85 | 88 | 50 | 83 | 82 | 82.68 | 91 | 70 | 80 | 62 | 82.1217
| 1 | 5 | 70 | 89.6 | 88 | 85 | 98 | 85 | 90 | 70 | 84 | 84 | 83.77 | 92 | 60 | 80 | 58 | 21
| Mean |  | 70.8 | 87.46 | 86.8 | 85.4 | 99.2 | 85.4 | 100.8 | 66 | 84 | 83.4 | 83.756 | 88.4 | 68 | 80 | 58.4
| Median |  | 70 | 86.2 | 87 | 85 | 99 | 85 | 91 | 70 | 84 | 82 | 83.77 | 91 | 70 | 80 | 58
| Std Dev. |  | 2.2804 | 3.1667 | 1.3038 | 0.54772 | 1.0954 | 0.54772 | 18.0194 | 8.9443 | 1.8708 | 2.1909 | 1.817 | 4.6152 | 13.0384 | 0 | 4.7223
| Rel.Std.Dev. |  | 3.221% | 3.621% | 1.502% | 0.6414% | 1.104% | 0.6414% | 17.88% | 13.55% | 2.227% | 2.627% | 2.169% | 5.221% | 19.17% | 0% | 8.086%
| PDM3 |  | -13.79% | 6.5% | 5.697% | 3.992% | 20.8% | 3.992% | 22.74% | -19.63% | 2.287% | 1.557% | 1.99% | 7.645% | -17.2% | -2.584% | -28.89%
| Z-Score (Absolute) |  | 2.23 | 0.58 | 0.47 | 0.24 | 2.56 | 0.24 | 2.83 | 3.03 | 0 | 0.1 | 0.04 | 0.74 | 2.7 | 0.67 | 4.32
| Analytical results for B in OREAS 131a (Indicative Value 3.8 ppm) | [16 empty] | Indicative
B | Round | Replicate | 01: Lab | 1
| No | No | 01: 12 | ppm
|  |  | 01: 4A*MS | 2
2
| 1 | 1 | 01: 5 | 1
| 1 | 2 | 01: 2 | 8
| 1 | 3 | 01: 5 | 16
| 1 | 4 | 01: 3 | 3.8
| 1 | 5 | 01: 4 | 14
| Mean |  | 01: 3.8
| Median |  | 01: 4
| Std Dev. |  | 01: 1.3038
| Rel.Std.Dev. |  | 01: 34.31%
PDM3 | bar: 01
Z-Score (Absolute) | bar: 01
| Analytical results for Ba in OREAS 131a (Certified Value 728 ppm) | [16 empty] | Certified
Ba | Round | Replicate | Lab | Lab | Lab | Lab | Lab | Lab | Lab | Lab | Lab | Lab | Lab | Lab |  |  |  | 1
| No | No | 01 | 03 | 05 | 06 | 07 | 08 | 09 | 10 | 12 | 13 | 14 | 16 |  |  |  | ppm
|  |  | 4A*OES | 4A*OES | 4A*OES | 4A*OES | 4A*OES | 4A*OES | 4A*OES/MS | 4A*MS | 4A*OES | 4A*OES | 4A*OES | 4A*OES |  |  |  | 0
0
| 1 | 1 | 787 | NA | 698 | 610 | 440 | 730 | 512 | 836 | 29 | 830 | 840 | 771 |  |  |  | 1
| 1 | 2 | 764 | NA | 576 | 640 | 390 | 730 | 538 | 850 | 49 | 830 | 830 | 772 |  |  |  | 27
| 1 | 3 | 779 | NA | 475 | 620 | 180 | 840 | 501 | 857 | 110 | 800 | 840 | 680 |  |  |  | 16
| 1 | 4 | 772 | NA | 646 | 560 | 120 | 820 | 507 | 827 | 41 | 830 | 820 | 748 |  |  |  | 727.8741
| 1 | 5 | 771 | NA | 737 | 630 | 160 | 770 | 444 | 875 | 33 | 820 | 820 | 725 |  |  |  | 22
| Mean |  | 774.6 |  | 626.4 | 612 | 258 | 778 | 500.4 | 849 | 52.4 | 822 | 830 | 739.2
| Median |  | 772 |  | 646 | 620 | 180 | 770 | 507 | 850 | 41 | 830 | 830 | 748
| Std Dev. |  | 8.735 |  | 103.9293 | 31.1448 | 146.0137 | 50.6952 | 34.5442 | 18.6682 | 33.1029 | 13.0384 | 10 | 38.3106
| Rel.Std.Dev. |  | 1.128% |  | 16.59% | 5.089% | 56.59% | 6.516% | 6.903% | 2.199% | 63.17% | 1.586% | 1.205% | 5.183%
| PDM3 |  | 6.42% |  | -13.94% | -15.92% | -64.55% | 6.887% | -31.25% | 16.64% | -92.8% | 12.93% | 14.03% | 1.556%
| Z-Score (Absolute) |  | 0.22 | NA | 0.69 | 0.78 | 2.96 | 0.24 | 1.47 | 0.67 | 4.22 | 0.51 | 0.56 | 0
| Analytical results for Be in OREAS 131a (Indicative Value 2.76 ppm) | [16 empty] | Indicative
Be | Round | Replicate | 01: Lab; 02: Lab | 1
| No | No | 01: 09; 02: 12 | ppm
|  |  | 01: 4A*OES/MS; 02: 4A*MS | 2
2
| 1 | 1 | 01: < 5; 02: 2.3 | 1
| 1 | 2 | 01: < 5; 02: 2.5 | 2
| 1 | 3 | 01: < 5; 02: 3.8 | 16
| 1 | 4 | 01: 5; 02: 3.8 | 2.76
| 1 | 5 | 01: < 5; 02: 2.7 | 15
| Mean |  | 01: 5; 02: 3.02
| Median |  | 01: 5; 02: 2.7
| Std Dev. |  | 02: 0.72595
| Rel.Std.Dev. |  | 02: 24.04%
| PDM3 |  | 01: 81.16%; 02: 9.42%
| Z-Score (Absolute) |  | 01: 0.67; 02: 0.67
| Analytical results for CaO in OREAS 131a (Certified Value 7.57 wt.%) | [16 empty] | Certified
CaO | Round | Replicate | Lab | Lab | Lab | Lab | Lab | Lab | Lab | Lab | Lab | Lab | Lab | Lab |  |  |  | 1
| No | No | 01 | 03 | 04 | 05 | 06 | 07 | 08 | 09 | 10 | 12 | 13 | 16 |  |  |  | wt.%
|  |  | 4A*OES | 4A*OES | 4A*MS | 4A*OES | 4A*OES | 4A*OES | 4A*OES | 4A*OES/MS | 4A*OES | 4A*OES | 4A*OES | 4A*OES |  |  |  | 2
3
| 1 | 1 | 8.343 | 8.451 | 7.0903 | 7.14 | 6.91 | 7.58 | 7.05 | 7.15 | 7.81 | 7.752 | 7.09 | 7.43 |  |  |  | 1
| 1 | 2 | 8.247 | 8.325 | 7.0017 | 7.1 | 6.92 | 7.63 | 7.28 | 7.374 | 7.71 | 7.738 | 7.4 | 7.682 |  |  |  | 0
| 1 | 3 | 8.411 | 9.095 | 6.9991 | 7.16 | 6.82 | 7.74 | 7.32 | 7.458 | 7.95 | 7.57 | 6.98 | 8.059 |  |  |  | 16
| 1 | 4 | 8.287 | 8.689 | 6.9911 | 7.16 | 6.89 | 7.88 | 7.35 | 7.346 | 7.69 | 7.919 | 7.15 | 7.654 |  |  |  | 7.5664
| 1 | 5 | 8.225 | 8.773 | 6.8766 | 7.11 | 7.05 | 7.78 | 7.22 | 7.36 | 7.83 | 7.919 | 7.01 | 7.947 |  |  |  | 23
| Mean |  | 8.3026 | 8.6666 | 6.9918 | 7.134 | 6.918 | 7.722 | 7.244 | 7.3376 | 7.798 | 7.7796 | 7.126 | 7.7544
| Median |  | 8.287 | 8.689 | 6.9991 | 7.14 | 6.91 | 7.74 | 7.28 | 7.36 | 7.81 | 7.752 | 7.09 | 7.682
| Std Dev. |  | 0.075398 | 0.29938 | 0.07602 | 0.027928 | 0.083487 | 0.11967 | 0.11887 | 0.11356 | 0.1045 | 0.14602 | 0.16712 | 0.25022
| Rel.Std.Dev. |  | 0.9081% | 3.454% | 1.087% | 0.3915% | 1.207% | 1.55% | 1.641% | 1.548% | 1.34% | 1.877% | 2.345% | 3.227%
| PDM3 |  | 9.73% | 14.54% | -7.595% | -5.715% | -8.57% | 2.056% | -4.261% | -3.024% | 3.061% | 2.817% | -5.821% | 2.484%
| Z-Score (Absolute) |  | 1.53 | 2.25 | 1.06 | 0.78 | 1.21 | 0.38 | 0.57 | 0.38 | 0.53 | 0.49 | 0.8 | 0.44
| Analytical results for Cd in OREAS 131a (Certified Value 81 ppm) | [16 empty] | Certified
Cd | Round | Replicate | Lab | Lab | Lab | Lab | Lab | Lab | Lab | Lab | Lab | Lab | Lab | Lab | Lab | Lab |  | 1
| No | No | 01 | 02 | 03 | 04 | 06 | 07 | 08 | 09 | 10 | 11 | 12 | 13 | 14 | 16 |  | ppm
|  |  | 4A*OES | 4A*MS | 4A*OES | 4A*MS | 4A*OES | 4A*OES | 4A*OES/AAS | 4A*OES/MS | 4A*MS | 4A*MS | 4A*OES | 4A*OES | 4A*OES | 4A*OES |  | 0
1
| 1 | 1 | 90 | 90 | 79 | 86.7 | 75.5 | 81.8 | 81 | 90.4 | 81.5 | 79.36 | 76.4 | 72 | 67 | 77 |  | 1
| 1 | 2 | 87 | 83.8 | 80 | 87.7 | 75.4 | 82.6 | 79 | 93.5 | 81 | 80.93 | 76.1 | 73 | 64 | 75 |  | 3
| 1 | 3 | 88 | 82.3 | 84 | 88.6 | 74.8 | 80.9 | 80 | 90.6 | 82 | 76.83 | 74.2 | 72 | 66 | 78 |  | 16
| 1 | 4 | 87 | 81.7 | 81 | 86.5 | 75.6 | 81.9 | 80 | 93.1 | 80.5 | 78.68 | 78 | 73 | 63 | 79 |  | 81.2871
| 1 | 5 | 88 | 86 | 82 | 87.7 | 77.3 | 81.8 | 75 | 86.9 | 83.5 | 79.07 | 78.4 | 73 | 65 | 80 |  | 24
| Mean |  | 88 | 84.76 | 81.2 | 87.44 | 75.72 | 81.8 | 79 | 90.9 | 81.7 | 78.974 | 76.62 | 72.6 | 65 | 77.8
| Median |  | 88 | 83.8 | 81 | 87.7 | 75.5 | 81.8 | 80 | 90.6 | 81.5 | 79.07 | 76.4 | 73 | 65 | 78
| Std Dev. |  | 1.2247 | 3.3665 | 1.9235 | 0.85323 | 0.93648 | 0.60415 | 2.3452 | 2.6429 | 1.1511 | 1.472 | 1.6769 | 0.54772 | 1.5811 | 1.9235
| Rel.Std.Dev. |  | 1.392% | 3.972% | 2.369% | 0.9758% | 1.237% | 0.7386% | 2.969% | 2.907% | 1.409% | 1.864% | 2.189% | 0.7544% | 2.433% | 2.472%
| PDM3 |  | 8.258% | 4.272% | -0.1071% | 7.569% | -6.849% | 0.631% | -2.814% | 11.83% | 0.508% | -2.846% | -5.741% | -10.69% | -20.04% | -4.29%
| Z-Score (Absolute) |  | 1.36 | 0.8 | 0.19 | 1.26 | 0.75 | 0.29 | 0.19 | 1.85 | 0.27 | 0.19 | 0.6 | 1.29 | 2.59 | 0.39
| Analytical results for Ce in OREAS 131a (Indicative Value 48.2 ppm) | [16 empty] | Indicative
Ce | Round | Replicate | 01: Lab; 02: Lab |  | 1
| No | No | 01: 09; 02: 12 |  | ppm
|  |  | 01: 4A*OES/MS; 02: 4A*MS |  | 1
1
| 1 | 1 | 01: 44; 02: 47.2 |  | 1
| 1 | 2 | 01: 47; 02: 48.9 |  | 10
| 1 | 3 | 01: 44; 02: 55.8 |  | 16
| 1 | 4 | 01: 46; 02: 55.5 |  | 48.17
| 1 | 5 | 01: 43; 02: 50.3 |  | 16
| Mean |  | 01: 44.8; 02: 51.54
| Median |  | 01: 44; 02: 50.3
| Std Dev. |  | 01: 1.6432; 02: 3.9106
| Rel.Std.Dev. |  | 01: 3.668%; 02: 7.588%
| PDM3 |  | 01: -6.996%; 02: 6.996%
| Z-Score (Absolute) |  | 01: 0.67; 02: 0.67
| Analytical results for Co in OREAS 131a (Certified Value 23.1 ppm) | [16 empty] | Certified
Co | Round | Replicate | Lab | Lab | Lab | Lab | Lab | Lab | Lab | Lab | Lab | Lab | Lab | Lab | Lab | Lab |  | 1
| No | No | 01 | 02 | 03 | 04 | 06 | 07 | 08 | 09 | 10 | 11 | 12 | 13 | 14 | 16 |  | ppm
|  |  | 4A*OES | 4A*MS | 4A*OES | 4A*MS | 4A*OES | 4A*OES | 4A*OES | 4A*OES/MS | 4A*OES | 4A*MS | 4A*OES | 4A*OES | 4A*OES | 4A*OES |  | 1
1
| 1 | 1 | 26 | 22.9 | 23 | 24.7 | 20 | 22 | 20 | 22 | 30 | 16.23 | 23 | 10 | 30 | 20 |  | 1
| 1 | 2 | 26 | 21.4 | 25 | 25.2 | 20 | 22 | 20 | 25 | 25 | 16.61 | 23 | 30 | 30 | 20 |  | 4
| 1 | 3 | 26 | 21.2 | 25 | 26 | 21 | 21 | 20 | 23 | 30 | 15.46 | 22 | 20 | 30 | 22 |  | 16
| 1 | 4 | 26 | 21.2 | 27 | 24.3 | 20 | 21 | 20 | 24 | 25 | 15.94 | 24 | 20 | 30 | 21 |  | 23.1391
| 1 | 5 | 26 | 22.8 | 27 | 25.1 | 21 | 21 | 20 | 23 | 25 | 16.03 | 24 | 10 | 30 | 21 |  | 25
| Mean |  | 26 | 21.9 | 25.4 | 25.06 | 20.4 | 21.4 | 20 | 23.4 | 27 | 16.054 | 23.2 | 18 | 30 | 20.8
| Median |  | 26 | 21.4 | 25 | 25.1 | 20 | 21 | 20 | 23 | 25 | 16.03 | 23 | 20 | 30 | 21
| Std Dev. |  | 0 | 0.87178 | 1.6733 | 0.63482 | 0.54772 | 0.54772 | 0 | 1.1402 | 2.7386 | 0.42027 | 0.83666 | 8.3666 | 0 | 0.83666
| Rel.Std.Dev. |  | 0% | 3.981% | 6.588% | 2.533% | 2.685% | 2.559% | 0% | 4.873% | 10.14% | 2.618% | 3.606% | 46.48% | 0% | 4.022%
| PDM3 |  | 12.36% | -5.355% | 9.771% | 8.302% | -11.84% | -7.516% | -13.57% | 1.128% | 16.69% | -30.62% | 0.2632% | -22.21% | 29.65% | -10.11%
| Z-Score (Absolute) |  | 0.92 | 0.17 | 0.76 | 0.67 | 0.57 | 0.31 | 0.68 | 0.23 | 1.19 | 1.73 | 0.17 | 1.21 | 1.99 | 0.47
| Analytical results for Cr in OREAS 131a (Indicative Value 21.1 ppm) | [16 empty] | Indicative
Cr | Round | Replicate | 01: Lab; 02: Lab |  | 1
| No | No | 01: 09; 02: 12 |  | ppm
|  |  | 01: 4A*OES/MS; 02: 4A*MS |  | 1
1
| 1 | 1 | 01: 20; 02: 21.6 |  | 1
| 1 | 2 | 01: 21.4; 02: 23.3 |  | 5
| 1 | 3 | 01: 19.6; 02: 21.5 |  | 16
| 1 | 4 | 01: 17.8; 02: 21.4 |  | 21.14
| 1 | 5 | 01: 17.7; 02: 27.1 |  | 17
| Mean |  | 01: 19.3; 02: 22.98
| Median |  | 01: 19.6; 02: 21.6
| Std Dev. |  | 01: 1.5652; 02: 2.4325
| Rel.Std.Dev. |  | 01: 8.11%; 02: 10.59%
| PDM3 |  | 01: -8.704%; 02: 8.704%
| Z-Score (Absolute) |  | 01: 0.67; 02: 0.67
| Analytical results for Cs in OREAS 131a (Indicative Value 3.12 ppm) | [16 empty] | Indicative
Cs | Round | Replicate | 01: Lab |  | 1
| No | No | 01: 12 |  | ppm
|  |  | 01: 4A*MS |  | 2
2
| 1 | 1 | 01: 2.9 |  | 1
| 1 | 2 | 01: 2.9 |  | 12
| 1 | 3 | 01: 3.4 |  | 16
| 1 | 4 | 01: 3.4 |  | 3.12
| 1 | 5 | 01: 3 |  | 18
| Mean |  | 01: 3.12
| Median |  | 01: 3
| Std Dev. |  | 01: 0.25884
| Rel.Std.Dev. |  | 01: 8.296%
PDM3 | bar: 01
Z-Score (Absolute) | bar: 01
| Analytical results for Cu in OREAS 131a (Certified Value 322 ppm) | [16 empty] | Certified
Cu | Round | Replicate | Lab | Lab | Lab | Lab | Lab | Lab | Lab | Lab | Lab | Lab | Lab | Lab | Lab | Lab |  | 1
| No | No | 01 | 02 | 03 | 04 | 06 | 07 | 08 | 09 | 10 | 11 | 12 | 13 | 14 | 16 |  | ppm
|  |  | 4A*OES | 4A*OES | 4A*OES | 4A*MS | 4A*OES | 4A*OES | 4A*OES/AAS | 4A*OES/MS | 4A*OES | 4A*OES | 4A*OES | 4A*OES | 4A*OES | 4A*OES |  | 0
0
| 1 | 1 | 346 | 297 | 331 | 324 | 315 | 346 | 330 | 308.7 | 315 | 313 | 317 | 310 | 330 | 373 |  | 1
| 1 | 2 | 346 | 293 | 323 | 312 | 319 | 351 | 320 | 313.3 | 305 | 311 | 318 | 340 | 330 | 303 |  | 0
| 1 | 3 | 343 | 295 | 344 | 329 | 321 | 361 | 330 | 299.2 | 315 | 304 | 310 | 330 | 330 | 311 |  | 16
| 1 | 4 | 344 | 283 | 334 | 305 | 318 | 362 | 330 | 307.4 | 305 | 312 | 341 | 330 | 330 | 313 |  | 321.7307
| 1 | 5 | 341 | 280 | 337 | 318 | 326 | 356 | 310 | 304.8 | 310 | 311 | 333 | 330 | 320 | 312 |  | 26
| Mean |  | 344 | 289.6 | 333.8 | 317.6 | 319.8 | 355.2 | 324 | 306.68 | 310 | 310.2 | 323.8 | 328 | 328 | 322.4
| Median |  | 344 | 293 | 334 | 318 | 319 | 356 | 330 | 307.4 | 310 | 311 | 318 | 330 | 330 | 312
| Std Dev. |  | 2.1213 | 7.6026 | 7.7266 | 9.5026 | 4.0866 | 6.7602 | 8.9443 | 5.1939 | 5 | 3.5637 | 12.7554 | 10.9545 | 4.4721 | 28.5622
| Rel.Std.Dev. |  | 0.6167% | 2.625% | 2.315% | 2.992% | 1.278% | 1.903% | 2.761% | 1.694% | 1.613% | 1.149% | 3.939% | 3.34% | 1.363% | 8.859%
| PDM3 |  | 6.922% | -9.987% | 3.751% | -1.284% | -0.6001% | 10.4% | 0.7053% | -4.678% | -3.646% | -3.584% | 0.6432% | 1.949% | 1.949% | 0.208%
| Z-Score (Absolute) |  | 1.74 | 2.79 | 0.89 | 0.46 | 0.27 | 2.67 | 0.07 | 1.37 | 1.09 | 1.07 | 0.06 | 0.41 | 0.41 | 0.06
| Analytical results for Dy in OREAS 131a (Indicative Value 2.08 ppm) | [16 empty] | Indicative
Dy | Round | Replicate | 01: Lab |  | 1
| No | No | 01: 12 |  | ppm
|  |  | 01: 4A*MS |  | 2
2
| 1 | 1 | 01: 1.9 |  | 1
| 1 | 2 | 01: 1.9 |  | 13
| 1 | 3 | 01: 2.3 |  | 16
| 1 | 4 | 01: 2.4 |  | 2.08
| 1 | 5 | 01: 1.9 |  | 19
| Mean |  | 01: 2.08
| Median |  | 01: 1.9
| Std Dev. |  | 01: 0.249
| Rel.Std.Dev. |  | 01: 11.97%
PDM3 | bar: 01
Z-Score (Absolute) | bar: 01
| Analytical results for Er in OREAS 131a (Indicative Value 1.38 ppm) | [16 empty] | Indicative
Er | Round | Replicate | 01: Lab |  | 1
| No | No | 01: 12 |  | ppm
|  |  | 01: 4A*MS |  | 2
2
| 1 | 1 | 01: 1.3 |  | 1
| 1 | 2 | 01: 1.3 |  | 14
| 1 | 3 | 01: 1.5 |  | 16
| 1 | 4 | 01: 1.5 |  | 1.38
| 1 | 5 | 01: 1.3 |  | 20
| Mean |  | 01: 1.38
| Median |  | 01: 1.3
| Std Dev. |  | 01: 0.10954
| Rel.Std.Dev. |  | 01: 7.938%
PDM3 | bar: 01
Z-Score (Absolute) | bar: 01
| Analytical results for Eu in OREAS 131a (Indicative Value 860 ppb) | [16 empty] | Indicative
Eu | Round | Replicate | 01: Lab |  | 1
| No | No | 01: 12 |  | ppb
|  |  | 01: 4A*MS |  | 0
0
| 1 | 1 | 01: 800 |  | 1
| 1 | 2 | 01: 800 |  | 15
| 1 | 3 | 01: 900 |  | 16
| 1 | 4 | 01: 1000 |  | 860
| 1 | 5 | 01: 800 |  | 21
| Mean |  | 01: 860
| Median |  | 01: 800
| Std Dev. |  | 01: 89.4427
| Rel.Std.Dev. |  | 01: 10.4%
| PDM3 |  | 01: 2.22e-14%
Z-Score (Absolute) | bar: 01
| Analytical results for Fe in OREAS 131a (Certified Value 5.88 wt.%) | [16 empty] | Certified
Fe | Round | Replicate | Lab | Lab | Lab | Lab | Lab | Lab | Lab | Lab | Lab | Lab | Lab | Lab | Lab | Lab | Lab | 1
| No | No | 01 | 02 | 03 | 04 | 05 | 06 | 07 | 08 | 09 | 10 | 11 | 12 | 13 | 14 | 16 | wt.%
|  |  | 4A*OES | 4A*OES | 4A*OES | 4A*MS | 4A*OES | 4A*OES | 4A*OES | 4A*OES/AAS | 4A*OES/MS | 4A*OES | 4A*OES | 4A*OES | 4A*OES | 4A*OES | 4A*OES | 2
3
| 1 | 1 | 5.614 | 5.12 | 5.61 | 6.35 | 6.05 | 5.72 | 5.8 | 5.78 | 5.61 | 6.02 | 5.296 | 5.93 | 5.71 | 6.33 | 5.75 | 1
| 1 | 2 | 5.607 | 5.01 | 5.69 | 6.35 | 5.99 | 5.75 | 5.97 | 5.62 | 5.71 | 5.98 | 5.45 | 5.72 | 5.71 | 6.42 | 5.91 | 0
| 1 | 3 | 5.79 | 5.09 | 5.71 | 6.27 | 5.92 | 5.95 | 6 | 5.73 | 5.7 | 6.07 | 5.242 | 5.78 | 5.6 | 6.48 | 6.29 | 16
| 1 | 4 | 5.684 | 4.74 | 5.94 | 6.3 | 5.96 | 5.92 | 5.96 | 5.67 | 5.74 | 5.95 | 5.458 | 6.22 | 5.8 | 6.29 | 6.22 | 5.8849
| 1 | 5 | 5.743 | 4.61 | 6.12 | 6.26 | 6.01 | 5.82 | 5.77 | 5.38 | 5.59 | 6 | 5.302 | 6.16 | 5.77 | 6.22 | 6.33 | 27
| Mean |  | 5.6876 | 4.914 | 5.814 | 6.306 | 5.986 | 5.832 | 5.9 | 5.636 | 5.67 | 6.004 | 5.3496 | 5.962 | 5.718 | 6.348 | 6.1
| Median |  | 5.684 | 5.01 | 5.71 | 6.3 | 5.99 | 5.82 | 5.96 | 5.67 | 5.7 | 6 | 5.302 | 5.93 | 5.71 | 6.33 | 6.22
| Std Dev. |  | 0.079814 | 0.22656 | 0.21055 | 0.042778 | 0.049295 | 0.10134 | 0.10654 | 0.15534 | 0.065955 | 0.045056 | 0.098167 | 0.22276 | 0.076616 | 0.1033 | 0.25593
| Rel.Std.Dev. |  | 1.403% | 4.611% | 3.621% | 0.6784% | 0.8235% | 1.738% | 1.806% | 2.756% | 1.163% | 0.7504% | 1.835% | 3.736% | 1.34% | 1.627% | 4.196%
| PDM3 |  | -3.352% | -16.5% | -1.204% | 7.156% | 1.718% | -0.8984% | 0.2571% | -4.229% | -3.651% | 2.024% | -9.096% | 1.311% | -2.836% | 7.87% | 3.656%
| Z-Score (Absolute) |  | 0.6 | 3.82 | 0.07 | 1.97 | 0.64 | 0 | 0.28 | 0.82 | 0.67 | 0.72 | 2.01 | 0.54 | 0.47 | 2.15 | 1.12
| Analytical results for Ga in OREAS 131a (Indicative Value 19.4 ppm) | [16 empty] | Indicative
Ga | Round | Replicate | 01: Lab | 1
| No | No | 01: 12 | ppm
|  |  | 01: 4A*OES | 1
1
| 1 | 1 | 01: 19 | 1
| 1 | 2 | 01: 19 | 16
| 1 | 3 | 01: 19 | 16
| 1 | 4 | 01: 20 | 19.4
| 1 | 5 | 01: 20 | 22
| Mean |  | 01: 19.4
| Median |  | 01: 19
| Std Dev. |  | 01: 0.54772
| Rel.Std.Dev. |  | 01: 2.823%
PDM3 | bar: 01
Z-Score (Absolute) | bar: 01
| Analytical results for Gd in OREAS 131a (Indicative Value 3.6 ppm) | [16 empty] | Indicative
Gd | Round | Replicate | 01: Lab | 1
| No | No | 01: 12 | ppm
|  |  | 01: 4A*MS | 2
2
| 1 | 1 | 01: 3.7 | 1
| 1 | 2 | 01: 3.7 | 17
| 1 | 3 | 01: 3.5 | 16
| 1 | 4 | 01: 3.3 | 3.6
| 1 | 5 | 01: 3.8 | 23
| Mean |  | 01: 3.6
| Median |  | 01: 3.7
| Std Dev. |  | 01: 0.2
| Rel.Std.Dev. |  | 01: 5.556%
PDM3 | bar: 01
Z-Score (Absolute) | bar: 01
| Analytical results for Ge in OREAS 131a (Indicative Value 440 ppb) | [16 empty] | Indicative
Ge | Round | Replicate | 01: Lab | 1
| No | No | 01: 12 | ppb
|  |  | 01: 4A*MS | 0
0
| 1 | 1 | 01: 500 | 1
| 1 | 2 | 01: 200 | 18
| 1 | 3 | 01: 400 | 16
| 1 | 4 | 01: 500 | 440
| 1 | 5 | 01: 600 | 24
| Mean |  | 01: 440
| Median |  | 01: 500
| Std Dev. |  | 01: 151.6575
| Rel.Std.Dev. |  | 01: 34.47%
PDM3 | bar: 01
Z-Score (Absolute) | bar: 01
| Analytical results for Hf in OREAS 131a (Indicative Value 2540 ppb) | [16 empty] | Indicative
Hf | Round | Replicate | 01: Lab; 02: Lab | 1
| No | No | 01: 09; 02: 12 | ppb
|  |  | 01: 4A*OES/MS; 02: 4A*MS | 0
0
| 1 | 1 | 01: 2600; 02: 2300 | 1
| 1 | 2 | 01: 2700; 02: 1600 | 19
| 1 | 3 | 01: 2700; 02: 2700 | 16
| 1 | 4 | 01: 2100; 02: 3300 | 2540
| 1 | 5 | 01: 2900; 02: 2500 | 25
| Mean |  | 01: 2600; 02: 2480
| Median |  | 01: 2700; 02: 2500
| Std Dev. |  | 01: 300; 02: 618.0615
| Rel.Std.Dev. |  | 01: 11.54%; 02: 24.92%
| PDM3 |  | 01: 2.362%; 02: -2.362%
| Z-Score (Absolute) |  | 01: 0.67; 02: 0.67
| Analytical results for Hg in OREAS 131a (Indicative Value < 1000 ppb) | [16 empty] | Indicative
Hg | Round | Replicate | 01: Lab | 1
| No | No | 01: 12 | ppb
|  |  | 01: 4A*OES | 0
0
| 1 | 1 | 01: < 1000 | 1
| 1 | 2 | 01: < 1000 | 20
| 1 | 3 | 01: < 1000 | 16
| 1 | 4 | 01: < 1000 | < 1000
| 1 | 5 | 01: < 1000 | 26
Mean
Median
Std Dev.
Rel.Std.Dev.
PDM3
Z-Score (Absolute) | bar: 01
| Analytical results for Ho in OREAS 131a (Indicative Value 540 ppb) | [16 empty] | Indicative
Ho | Round | Replicate | 01: Lab | 1
| No | No | 01: 12 | ppb
|  |  | 01: 4A*MS | 0
0
| 1 | 1 | 01: 600 | 1
| 1 | 2 | 01: 500 | 21
| 1 | 3 | 01: 500 | 16
| 1 | 4 | 01: 500 | 540
| 1 | 5 | 01: 600 | 27
| Mean |  | 01: 540
| Median |  | 01: 500
| Std Dev. |  | 01: 54.7723
| Rel.Std.Dev. |  | 01: 10.14%
PDM3 | bar: 01
Z-Score (Absolute) | bar: 01
| Analytical results for In in OREAS 131a (Indicative Value 1.16 ppm) | [16 empty] | Indicative
In | Round | Replicate | 01: Lab | 1
| No | No | 01: 12 | ppm
|  |  | 01: 4A*MS | 2
2
| 1 | 1 | 01: 1.1 | 1
| 1 | 2 | [15 empty] | 22 | bar: 01
| 1 | 3 | 01: 1.3 | 16
| 1 | 4 | 01: 1.3 | 1.16
| 1 | 5 | 01: 1.1 | 28
| Mean |  | 01: 1.16
| Median |  | 01: 1.1
| Std Dev. |  | 01: 0.13416
| Rel.Std.Dev. |  | 01: 11.57%
| PDM3 |  | 01: 2.22e-14%
Z-Score (Absolute) | bar: 01
| Analytical results for K in OREAS 131a (Indicative Value 3.5 wt.%) | [16 empty] | Indicative
K | Round | Replicate | 01: Lab; 02: Lab | 1
| No | No | 01: 09; 02: 12 | wt.%
|  |  | 01: 4A*OES/MS; 02: 4A*MS | 2
2
| 1 | 1 | 01: 3.47; 02: 3.32 | 1
| 1 | 2 | 01: 3.55; 02: 3.49 | 6
| 1 | 3 | 01: 3.47; 02: > 5 | 16
| 1 | 4 | 01: 3.47; 02: > 5 | 3.4967
| 1 | 5 | 01: 3.39; 02: 3.76 | 29
| Mean |  | 01: 3.47; 02: 3.5233
| Median |  | 01: 3.47; 02: 3.49
| Std Dev. |  | 01: 0.056569; 02: 0.22189
| Rel.Std.Dev. |  | 01: 1.63%; 02: 6.298%
| PDM3 |  | 01: -0.7626%; 02: 0.7626%
| Z-Score (Absolute) |  | 01: 0.67; 02: 0.67
| Analytical results for La in OREAS 131a (Indicative Value 26 ppm) | [16 empty] | Indicative
La | Round | Replicate | 01: Lab; 02: Lab | 1
| No | No | 01: 09; 02: 12 | ppm
|  |  | 01: 4A*OES/MS; 02: 4A*MS | 1
1
| 1 | 1 | 01: 26.4; 02: 24.2 | 1
| 1 | 2 | 01: 28.1; 02: 25.8 | 8
| 1 | 3 | 01: 26.4; 02: 25.2 | 16
| 1 | 4 | 01: 27.3; 02: 24.5 | 26.02
| 1 | 5 | 01: 25.4; 02: 26.9 | 14
| Mean |  | 01: 26.72; 02: 25.32
| Median |  | 01: 26.4; 02: 25.2
| Std Dev. |  | 01: 1.0232; 02: 1.0803
| Rel.Std.Dev. |  | 01: 3.829%; 02: 4.266%
| PDM3 |  | 01: 2.69%; 02: -2.69%
| Z-Score (Absolute) |  | 01: 0.67; 02: 0.67
| Analytical results for Li in OREAS 131a (Indicative Value 42.1 ppm) | [16 empty] | Indicative
Li | Round | Replicate | 01: Lab; 02: Lab | 1
| No | No | 01: 09; 02: 12 | ppm
|  |  | 01: 4A*OES/MS; 02: 4A*MS | 1
1
| 1 | 1 | 01: 42.4; 02: 41.2 | 1
| 1 | 2 | 01: 38.5; 02: 45.9 | 9
| 1 | 3 | 01: 41.5; 02: 38.3 | 16
| 1 | 4 | 01: 38.4; 02: 41.4 | 42.14
| 1 | 5 | 01: 42.9; 02: 50.9 | 15
| Mean |  | 01: 40.74; 02: 43.54
| Median |  | 01: 41.5; 02: 41.4
| Std Dev. |  | 01: 2.1501; 02: 4.9308
| Rel.Std.Dev. |  | 01: 5.278%; 02: 11.32%
| PDM3 |  | 01: -3.322%; 02: 3.322%
| Z-Score (Absolute) |  | 01: 0.67; 02: 0.67
| Analytical results for Lu in OREAS 131a (Indicative Value 200 ppb) | [16 empty] | Indicative
Lu | Round | Replicate | 01: Lab | 1
| No | No | 01: 12 | ppb
|  |  | 01: 4A*MS | 0
0
| 1 | 1 | 01: 200 | 1
| 1 | 2 | 01: 200 | 10
| 1 | 3 | 01: 200 | 16
| 1 | 4 | 01: 200 | 200
| 1 | 5 | 01: 200 | 16
| Mean |  | 01: 200
| Median |  | 01: 200
| Std Dev. |  | 01: 0
Rel.Std.Dev. | bar: 01
| PDM3 |  | 01: 2.22e-14%
Z-Score (Absolute) | bar: 01
| Analytical results for MgO in OREAS 131a (Certified Value 5.17 wt.%) | [16 empty] | Certified
MgO | Round | Replicate | Lab | Lab | Lab | Lab | Lab | Lab | Lab | Lab | Lab | Lab | Lab | Lab | Lab | Lab | Lab | 1
| No | No | 01 | 02 | 03 | 04 | 05 | 06 | 07 | 08 | 09 | 10 | 11 | 12 | 13 | 14 | 16 | wt.%
|  |  | 4A*OES | 4A*OES | 4A*OES | 4A*MS | 4A*OES | 4A*OES | 4A*OES | 4A*OES | 4A*OES/MS | 4A*OES | 4A*OES | 4A*OES | 4A*OES | 4A*OES | 4A*OES | 2
3
| 1 | 1 | 5.3079 | 4.7259 | 5.555 | 5.158 | 5.1238 | 5.107 | 5.323 | 4.908 | 5.273 | 5.422 | 4.822 | 3.267 | 4.825 | 4.892 | 5.306 | 1
| 1 | 2 | 5.288 | 4.6595 | 5.439 | 5.3449 | 5.0741 | 5.256 | 5.356 | 5.058 | 5.306 | 5.323 | 4.9249 | 3.25 | 5.107 | 4.842 | 5.406 | 0
| 1 | 3 | 5.346 | 4.7259 | 5.323 | 5.6157 | 5.1073 | 5.058 | 5.455 | 5.091 | 5.273 | 5.489 | 4.706 | 3.167 | 4.842 | 4.875 | 5.771 | 16
| 1 | 4 | 5.2648 | 4.5932 | 5.455 | 5.3936 | 5.0907 | 5.091 | 5.572 | 5.041 | 5.306 | 5.306 | 4.8718 | 3.167 | 4.859 | 4.66 | 5.688 | 5.1698
| 1 | 5 | 5.3278 | 4.4771 | 5.522 | 5.5255 | 5.0575 | 5.24 | 5.472 | 5.008 | 5.174 | 5.389 | 4.8884 | 3.184 | 4.776 | 4.842 | 5.771 | 28
| Mean |  | 5.3069 | 4.6363 | 5.4588 | 5.4075 | 5.0907 | 5.1504 | 5.4356 | 5.0212 | 5.2664 | 5.3858 | 4.8426 | 3.207 | 4.8818 | 4.8222 | 5.5884
| Median |  | 5.3079 | 4.6595 | 5.455 | 5.3936 | 5.0907 | 5.107 | 5.455 | 5.041 | 5.273 | 5.389 | 4.8718 | 3.184 | 4.842 | 4.842 | 5.688
| Std Dev. |  | 0.032001 | 0.10464 | 0.089578 | 0.17579 | 0.026215 | 0.091007 | 0.099148 | 0.070012 | 0.054225 | 0.074637 | 0.084864 | 0.047901 | 0.12965 | 0.093211 | 0.21773
| Rel.Std.Dev. |  | 0.603% | 2.257% | 1.641% | 3.251% | 0.515% | 1.767% | 1.824% | 1.394% | 1.03% | 1.386% | 1.752% | 1.494% | 2.656% | 1.933% | 3.896%
| PDM3 |  | 2.652% | -10.32% | 5.591% | 4.599% | -1.53% | -0.3749% | 5.142% | -2.874% | 1.869% | 4.179% | -6.328% | -37.97% | -5.57% | -6.723% | 8.097%
| Z-Score (Absolute) |  | 0.39 | 1.29 | 0.77 | 0.65 | 0.15 | 0 | 0.72 | 0.32 | 0.29 | 0.59 | 0.77 | 4.88 | 0.67 | 0.82 | 1.1
| Analytical results for Mn in OREAS 131a (Indicative Value 1677 ppm) | [16 empty] | Indicative
Mn | Round | Replicate | 01: Lab; 02: Lab | 1
| No | No | 01: 09; 02: 12 | ppm
|  |  | 01: 4A*OES/MS; 02: 4A*OES | 0
0
| 1 | 1 | 01: 1694; 02: 1620 | 1
| 1 | 2 | 01: 1723; 02: 1660 | 2
| 1 | 3 | 01: 1687; 02: 1630 | 16
| 1 | 4 | 01: 1670; 02: 1730 | 1676.9
| 1 | 5 | 01: 1635; 02: 1720 | 17
| Mean |  | 01: 1681.8; 02: 1672
| Median |  | 01: 1687; 02: 1660
| Std Dev. |  | 01: 32.4145; 02: 50.6952
| Rel.Std.Dev. |  | 01: 1.927%; 02: 3.032%
| PDM3 |  | 01: 0.2922%; 02: -0.2922%
| Z-Score (Absolute) |  | 01: 0.67; 02: 0.67
| Analytical results for Mo in OREAS 131a (Indicative Value 4.78 ppm) | [16 empty] | Indicative
Mo | Round | Replicate | 01: Lab; 02: Lab | 1
| No | No | 01: 09; 02: 12 | ppm
|  |  | 01: 4A*OES/MS; 02: 4A*OES | 2
2
| 1 | 1 | 01: 4.4; 02: < 10 | 1
| 1 | 2 | 01: 4.9; 02: < 10 | 12
| 1 | 3 | 01: 4.7; 02: < 10 | 16
| 1 | 4 | 01: 5; 02: < 10 | 4.78
| 1 | 5 | 01: 4.9; 02: < 10 | 18
| Mean |  | 01: 4.78
| Median |  | 01: 4.9
| Std Dev. |  | 01: 0.23875
| Rel.Std.Dev. |  | 01: 4.995%
| PDM3 |  | 01: -2.22e-14%
| Z-Score (Absolute) |  | 01: 0.67; 02: 0.67
| Analytical results for Na in OREAS 131a (Indicative Value 1450 ppm) | [16 empty] | Indicative
Na | Round | Replicate | 01: Lab; 02: Lab | 1
| No | No | 01: 09; 02: 12 | ppm
|  |  | 01: 4A*OES/MS; 02: 4A*OES | 0
0
| 1 | 1 | 01: 1300; 02: 1600 | 1
| 1 | 2 | 01: 1400; 02: 1500 | 3
| 1 | 3 | 01: 1400; 02: 1500 | 16
| 1 | 4 | 01: 1300; 02: 1600 | 1450
| 1 | 5 | 01: 1300; 02: 1600 | 19
| Mean |  | 01: 1340; 02: 1560
| Median |  | 01: 1300; 02: 1600
| Std Dev. |  | 01: 54.7723; 02: 54.7723
| Rel.Std.Dev. |  | 01: 4.087%; 02: 3.511%
| PDM3 |  | 01: -7.586%; 02: 7.586%
| Z-Score (Absolute) |  | 01: 0.67; 02: 0.67
| Analytical results for Nb in OREAS 131a (Indicative Value 6.58 ppm) | [16 empty] | Indicative
Nb | Round | Replicate | 01: Lab; 02: Lab | 1
| No | No | 01: 09; 02: 12 | ppm
|  |  | 01: 4A*OES/MS; 02: 4A*MS | 2
2
| 1 | 1 | 01: 5.9; 02: 6.8 | 1
| 1 | 2 | 01: 5.7; 02: 6.7 | 14
| 1 | 3 | 01: 6.1; 02: 8.3 | 16
| 1 | 4 | 01: 5.8; 02: 8.7 | 6.58
| 1 | 5 | 01: 4.8; 02: 7 | 20
| Mean |  | 01: 5.66; 02: 7.5
| Median |  | 01: 5.8; 02: 7
| Std Dev. |  | 01: 0.50299; 02: 0.93005
| Rel.Std.Dev. |  | 01: 8.887%; 02: 12.4%
| PDM3 |  | 01: -13.98%; 02: 13.98%
| Z-Score (Absolute) |  | 01: 0.67; 02: 0.67
| Analytical results for Nd in OREAS 131a (Indicative Value 22.6 ppm) | [16 empty] | Indicative
Nd | Round | Replicate | 01: Lab | 1
| No | No | 01: 12 | ppm
|  |  | 01: 4A*MS | 1
1
| 1 | 1 | 01: 22.4 | 1
| 1 | 2 | 01: 22.4 | 15
| 1 | 3 | 01: 22.4 | 16
| 1 | 4 | 01: 22.1 | 22.62
| 1 | 5 | 01: 23.8 | 21
| Mean |  | 01: 22.62
| Median |  | 01: 22.4
| Std Dev. |  | 01: 0.67231
| Rel.Std.Dev. |  | 01: 2.972%
| PDM3 |  | 01: -1.11e-14%
Z-Score (Absolute) | bar: 01
| Analytical results for Ni in OREAS 131a (Indicative Value 27.4 ppm) | [16 empty] | Indicative
Ni | Round | Replicate | 01: Lab; 02: Lab | 1
| No | No | 01: 09; 02: 12 | ppm
|  |  | 01: 4A*OES/MS; 02: 4A*OES | 1
1
| 1 | 1 | 01: 28.1; 02: 28 | 1
| 1 | 2 | 01: 26.9; 02: 27 | 16
| 1 | 3 | 01: 26.6; 02: 27 | 16
| 1 | 4 | 01: 25.7; 02: 29 | 27.38
| 1 | 5 | 01: 26.5; 02: 29 | 22
| Mean |  | 01: 26.76; 02: 28
| Median |  | 01: 26.6; 02: 28
| Std Dev. |  | 01: 0.87063; 02: 1
| Rel.Std.Dev. |  | 01: 3.253%; 02: 3.571%
| PDM3 |  | 01: -2.264%; 02: 2.264%
| Z-Score (Absolute) |  | 01: 0.67; 02: 0.67
| Analytical results for P in OREAS 131a (Indicative Value 522 ppm) | [16 empty] | Indicative
P | Round | Replicate | 01: Lab; 02: Lab | 1
| No | No | 01: 09; 02: 12 | ppm
|  |  | 01: 4A*OES/MS; 02: 4A*OES | 0
0
| 1 | 1 | 01: 600; 02: 520 | 1
| 1 | 2 | 01: 500; 02: 520 | 4
| 1 | 3 | 01: 500; 02: 510 | 16
| 1 | 4 | 01: 500; 02: 540 | 522
| 1 | 5 | 01: 500; 02: 530 | 23
| Mean |  | 01: 520; 02: 524
| Median |  | 01: 500; 02: 520
| Std Dev. |  | 01: 44.7214; 02: 11.4018
| Rel.Std.Dev. |  | 01: 8.6%; 02: 2.176%
| PDM3 |  | 01: -0.3831%; 02: 0.3831%
| Z-Score (Absolute) |  | 01: 0.67; 02: 0.67
| Analytical results for Pb in OREAS 131a (Certified Value 1.72 wt.%) | [16 empty] | Certified
Pb | Round | Replicate | Lab | Lab | Lab | Lab | Lab | Lab | Lab | Lab | Lab | Lab | Lab | Lab | Lab | Lab |  | 1
| No | No | 01 | 02 | 03 | 04 | 05 | 06 | 07 | 08 | 09 | 10 | 12 | 13 | 14 | 16 |  | wt.%
|  |  | 4A*OES | 4A*OES | 4A*OES | 4A*OES | 4A*AAS | 4A*OES | 4A*OES | 4A*OES/AAS | 4A*OES/MS | 4A*OES | 4A*OES | 4A*OES | 4A*OES | 4A*OES |  | 2
3
| 1 | 1 | 1.775 | 1.23 | 1.73 | 1.7436 | 1.61 | 1.695 | 1.695 | 1.72 | 1.7491 | 1.64 | 1.77 | 1.695 | 1.7 | 1.59 |  | 1
| 1 | 2 | 1.791 | 1.22 | 1.75 | 1.753 | 1.62 | 1.695 | 1.705 | 1.68 | 1.765 | 1.63 | 1.73 | 1.705 | 1.69 | 1.76 |  | 0
| 1 | 3 | 1.771 | 1.24 | 1.8 | 1.7609 | 1.65 | 1.755 | 1.71 | 1.71 | 1.7528 | 1.67 | 1.76 | 1.675 | 1.71 | 1.89 |  | 16
| 1 | 4 | 1.774 | 1.21 | 1.75 | 1.7533 | 1.64 | 1.755 | 1.7 | 1.69 | 1.7662 | 1.63 | 1.76 | 1.72 | 1.69 | 1.9 |  | 1.7152
| 1 | 5 | 1.776 | 1.18 | 1.78 | 1.7614 | 1.62 | 1.715 | 1.665 | 1.63 | 1.7286 | 1.66 | 1.74 | 1.71 | 1.65 | 1.91 |  | 29
| Mean |  | 1.7774 | 1.216 | 1.762 | 1.7544 | 1.628 | 1.723 | 1.695 | 1.686 | 1.7523 | 1.646 | 1.752 | 1.701 | 1.688 | 1.81
| Median |  | 1.775 | 1.22 | 1.75 | 1.7533 | 1.62 | 1.715 | 1.7 | 1.69 | 1.7528 | 1.64 | 1.76 | 1.705 | 1.69 | 1.89
| Std Dev. |  | 0.0078294 | 0.023022 | 0.027749 | 0.0072638 | 0.016432 | 0.030332 | 0.017678 | 0.035071 | 0.015227 | 0.018166 | 0.016432 | 0.017103 | 0.022804 | 0.1373
| Rel.Std.Dev. |  | 0.4405% | 1.893% | 1.575% | 0.414% | 1.009% | 1.76% | 1.043% | 2.08% | 0.869% | 1.104% | 0.9379% | 1.005% | 1.351% | 7.585%
| PDM3 |  | 3.628% | -29.1% | 2.73% | 2.289% | -5.083% | 0.4558% | -1.177% | -1.701% | 2.166% | -4.033% | 2.147% | -0.8268% | -1.585% | 5.528%
| Z-Score (Absolute) |  | 1.07 | 8.08 | 0.81 | 0.69 | 1.37 | 0.18 | 0.28 | 0.42 | 0.66 | 1.08 | 0.65 | 0.18 | 0.39 | 1.6
| Analytical results for Pr in OREAS 131a (Indicative Value 5.58 ppm) | [16 empty] | Indicative
Pr | Round | Replicate | 01: Lab |  | 1
| No | No | 01: 12 |  | ppm
|  |  | 01: 4A*MS |  | 2
2
| 1 | 1 | 01: 5 |  | 1
| 1 | 2 | 01: 5.1 |  | 18
| 1 | 3 | 01: 6.2 |  | 16
| 1 | 4 | 01: 6.2 |  | 5.58
| 1 | 5 | 01: 5.4 |  | 24
| Mean |  | 01: 5.58
| Median |  | 01: 5.4
| Std Dev. |  | 01: 0.58481
| Rel.Std.Dev. |  | 01: 10.48%
PDM3 | bar: 01
Z-Score (Absolute) | bar: 01
| Analytical results for Rb in OREAS 131a (Indicative Value 119 ppm) | [16 empty] | Indicative
Rb | Round | Replicate | 01: Lab; 02: Lab |  | 1
| No | No | 01: 09; 02: 12 |  | ppm
|  |  | 01: 4A*OES/MS; 02: 4A*MS |  | 0
0
| 1 | 1 | 01: 112.8; 02: 117 |  | 1
| 1 | 2 | 01: 120.5; 02: 125 |  | 19
| 1 | 3 | 01: 113.6; 02: 126 |  | 16
| 1 | 4 | 01: 110.5; 02: 122 |  | 119.4
| 1 | 5 | 01: 115.6; 02: 131 |  | 25
| Mean |  | 01: 114.6; 02: 124.2
| Median |  | 01: 113.6; 02: 125
| Std Dev. |  | 01: 3.7703; 02: 5.1672
| Rel.Std.Dev. |  | 01: 3.29%; 02: 4.16%
| PDM3 |  | 01: -4.02%; 02: 4.02%
| Z-Score (Absolute) |  | 01: 0.67; 02: 0.67
| Analytical results for Re in OREAS 131a (Indicative Value < 1 ppb) | [16 empty] | Indicative
Re | Round | Replicate | 01: Lab |  | 1
| No | No | 01: 12 |  | ppb
|  |  | 01: 4A*MS |  | 0
0
| 1 | 1 | 01: < 1 |  | 1
| 1 | 2 | 01: < 1 |  | 20
| 1 | 3 | 01: 2 |  | 16
| 1 | 4 | 01: < 1 |  | < 1
| 1 | 5 | 01: < 1 |  | 26
| Mean |  | 01: 2
| Median |  | 01: 2
Std Dev.
Rel.Std.Dev.
PDM3
Z-Score (Absolute) | bar: 01
| Analytical results for S in OREAS 131a (Certified Value 4.8 wt.%) | [16 empty] | Certified
S | Round | Replicate | Lab | Lab | Lab | Lab | Lab | Lab | Lab | Lab | Lab | Lab | [5 empty] | 1
| No | No | 04 | 06 | 07 | 08 | 09 | 10 | 12 | 13 | 14 | 16 | [5 empty] | wt.%
|  |  | 4A*MS | 4A*OES | 4A*OES | 4A*OES | 4A*OES/MS | 4A*OES | 4A*OES | 4A*OES | 4A*OES | 4A*OES | [5 empty] | 2
3
| 1 | 1 | 4.7101 | 4.87 | 5.14 | 5 | 4.6 | 4.87 | 4.79 | 4.8 | 4.38 | 3.52 | [5 empty] | 1
| 1 | 2 | 4.6002 | 4.81 | 5.15 | 5.1 | 4.7 | 4.76 | 4.74 | 5 | 4.33 | 4.03 | [5 empty] | 0
| 1 | 3 | 4.5926 | 4.77 | 5.03 | 5.2 | 4.6 | 4.87 | 4.66 | 4.8 | 4.34 | 3.65 | [5 empty] | 16
| 1 | 4 | 4.7064 | 4.87 | 5.13 | 5.2 | 4.7 | 4.79 | 5.03 | 4.8 | 4.25 | 3.83 | [5 empty] | 4.8018
| 1 | 5 | 4.7699 | 4.94 | 5.07 | 5.2 | 4.6 | 4.83 | 4.95 | 4.7 | 4.24 | 3.83 | [5 empty] | 30
| Mean |  | 4.6758 | 4.852 | 5.104 | 5.14 | 4.64 | 4.824 | 4.834 | 4.82 | 4.308 | 3.772
| Median |  | 4.7064 | 4.87 | 5.13 | 5.2 | 4.6 | 4.83 | 4.79 | 4.8 | 4.33 | 3.83
| Std Dev. |  | 0.07682 | 0.064962 | 0.051769 | 0.089443 | 0.054772 | 0.048785 | 0.15241 | 0.10954 | 0.060581 | 0.19473
| Rel.Std.Dev. |  | 1.643% | 1.339% | 1.014% | 1.74% | 1.18% | 1.011% | 3.153% | 2.273% | 1.406% | 5.163%
| PDM3 |  | -2.623% | 1.045% | 6.293% | 7.043% | -3.37% | 0.462% | 0.6703% | 0.3787% | -10.28% | -21.45%
| Z-Score (Absolute) |  | 0.6 | 0.12 | 1.16 | 1.31 | 0.75 | 0.01 | 0.05 | 0.01 | 2.11 | 4.32
| Analytical results for Sb in OREAS 131a (Certified Value 47 ppm) | [16 empty] | Certified
Sb | Round | Replicate | Lab | Lab | Lab | Lab | Lab | Lab | Lab | Lab | Lab | Lab | Lab | Lab | Lab | Lab | Lab | 1
| No | No | 01 | 02 | 03 | 04 | 05 | 06 | 07 | 08 | 09 | 10 | 11 | 12 | 13 | 14 | 16 | ppm
|  |  | 4A*OES | 4A*MS | 4A*OES | 4A*MS | 4A*MS | 4A*OES | 4A*OES | 4A*OES | 4A*OES/MS | 4A*MS | 4A*MS | 4A*OES | 4A*OES | 4A*OES | 4A*OES | 1
1
| 1 | 1 | 31 | 14.5 | 52 | 46.31 | 50.2 | 47 | 84 | < 50 | 43.9 | 48 | 35.6 | 42 | < 50 | 40 | 49 | 1
| 1 | 2 | 31 | 14.8 | 52 | 47.2 | 50.3 | 51 | 79 | < 50 | 44.5 | 48.2 | 33.77 | 39 | < 50 | 40 | 47 | 5
| 1 | 3 | 29 | 15.9 | 51 | 48.12 | 50.4 | 48 | 48 | 50 | 43.2 | 47.8 | 35.71 | 38 | 50 | 40 | 53 | 16
| 1 | 4 | 28 | 14 | 55 | 46.99 | 50.2 | 48 | 54 | 50 | 42.3 | 49 | 40.88 | 42 | 50 | 40 | 49 | 46.9801
| 1 | 5 | 36 | 18.6 | 55 | 48.03 | 49 | 50 | 55 | 50 | 40.3 | 50.2 | 38.19 | 34 | 60 | 40 | 50 | 31
| Mean |  | 31 | 15.56 | 53 | 47.33 | 50.02 | 48.8 | 64 | 50 | 42.84 | 48.64 | 36.83 | 39 | 53.3333 | 40 | 49.6
| Median |  | 31 | 14.8 | 52 | 47.2 | 50.2 | 48 | 55 | 50 | 43.2 | 48.2 | 35.71 | 39 | 50 | 40 | 49
| Std Dev. |  | 3.0822 | 1.8366 | 1.8708 | 0.75614 | 0.57619 | 1.6432 | 16.2942 | 0 | 1.6395 | 0.98387 | 2.756 | 3.3166 | 5.7735 | 0 | 2.1909
| Rel.Std.Dev. |  | 9.943% | 11.8% | 3.53% | 1.598% | 1.152% | 3.367% | 25.46% | 0% | 3.827% | 2.023% | 7.483% | 8.504% | 10.83% | 0% | 4.417%
| PDM3 |  | -34.01% | -66.88% | 12.81% | 0.7447% | 6.471% | 3.874% | 36.23% | 6.428% | -8.813% | 3.533% | -21.61% | -16.99% | 13.52% | -14.86% | 5.577%
| Z-Score (Absolute) |  | 1.34 | 3.09 | 1.15 | 0.51 | 0.81 | 0.67 | 2.39 | 0.32 | 0 | 0.66 | 0.68 | 0.43 | 0.1 | 0.32 | 0.76
| Analytical results for Sc in OREAS 131a (Indicative Value 7.5 ppm) | [16 empty] | Indicative
Sc | Round | Replicate | 01: Lab; 02: Lab | 1
| No | No | 01: 09; 02: 12 | ppm
|  |  | 01: 4A*OES/MS; 02: 4A*OES | 2
2
| 1 | 1 | 01: 7; 02: 8 | 1
| 1 | 2 | 01: 7; 02: 8 | 6
| 1 | 3 | 01: 8; 02: 7 | 16
| 1 | 4 | 01: 7; 02: 8 | 7.5
| 1 | 5 | 01: 7; 02: 8 | 27
| Mean |  | 01: 7.2; 02: 7.8
| Median |  | 01: 7; 02: 8
| Std Dev. |  | 01: 0.44721; 02: 0.44721
| Rel.Std.Dev. |  | 01: 6.211%; 02: 5.734%
| PDM3 |  | 01: -4%; 02: 4%
| Z-Score (Absolute) |  | 01: 0.67; 02: 0.67
| Analytical results for Se in OREAS 131a (Indicative Value 2 ppm) | [16 empty] | Indicative
Se | Round | Replicate | 01: Lab | 1
| No | No | 01: 12 | ppm
|  |  | 01: 4A*MS | 2
2
| 1 | 1 | 01: 1.9 | 1
| 1 | 2 | 01: 1.5 | 22
| 1 | 3 | 01: 2.4 | 16
| 1 | 4 | 01: 2.4 | 2
| 1 | 5 | 01: 1.8 | 28
| Mean |  | 01: 2
| Median |  | 01: 1.9
| Std Dev. |  | 01: 0.3937
| Rel.Std.Dev. |  | 01: 19.69%
PDM3 | bar: 01
Z-Score (Absolute) | bar: 01
| Analytical results for Sm in OREAS 131a (Indicative Value 4.02 ppm) | [16 empty] | Indicative
Sm | Round | Replicate | 01: Lab | 1
| No | No | 01: 12 | ppm
|  |  | 01: 4A*MS | 2
2
| 1 | 1 | 01: 3.7 | 1
| 1 | 2 | 01: 3.8 | 23
| 1 | 3 | 01: 4.4 | 16
| 1 | 4 | 01: 4.3 | 4.02
| 1 | 5 | 01: 3.9 | 29
| Mean |  | 01: 4.02
| Median |  | 01: 3.9
| Std Dev. |  | 01: 0.31145
| Rel.Std.Dev. |  | 01: 7.747%
PDM3 | bar: 01
Z-Score (Absolute) | bar: 01
| Analytical results for Sn in OREAS 131a (Indicative Value 2.3 ppm) | [16 empty] | Indicative
Sn | Round | Replicate | 01: Lab; 02: Lab | 1
| No | No | 01: 09; 02: 12 | ppm
|  |  | 01: 4A*OES/MS; 02: 4A*MS | 2
2
| 1 | 1 | 01: 2.5; 02: 2 | 1
| 1 | 2 | 01: 3; 02: 2 | 8
| 1 | 3 | 01: 2.6; 02: 2 | 16
| 1 | 4 | 01: 2.3; 02: 2 | 2.3
| 1 | 5 | 01: 2.6; 02: 2 | 14
| Mean |  | 01: 2.6; 02: 2
| Median |  | 01: 2.6; 02: 2
| Std Dev. |  | 01: 0.25495; 02: 0
| Rel.Std.Dev. |  | 01: 9.806%; 02: 0%
| PDM3 |  | 01: 13.04%; 02: -13.04%
| Z-Score (Absolute) |  | 01: 0.67; 02: 0.67
| Analytical results for Sr in OREAS 131a (Indicative Value 25.2 ppm) | [16 empty] | Indicative
Sr | Round | Replicate | 01: Lab; 02: Lab | 1
| No | No | 01: 09; 02: 12 | ppm
|  |  | 01: 4A*OES/MS; 02: 4A*OES | 1
1
| 1 | 1 | 01: 25; 02: 25 | 1
| 1 | 2 | 01: 25; 02: 25 | 1
| 1 | 3 | 01: 24; 02: 26 | 16
| 1 | 4 | 01: 24; 02: 28 | 25.2
| 1 | 5 | 01: 24; 02: 26 | 15
| Mean |  | 01: 24.4; 02: 26
| Median |  | 01: 24; 02: 26
| Std Dev. |  | 01: 0.54772; 02: 1.2247
| Rel.Std.Dev. |  | 01: 2.245%; 02: 4.711%
| PDM3 |  | 01: -3.175%; 02: 3.175%
| Z-Score (Absolute) |  | 01: 0.67; 02: 0.67
| Analytical results for Ta in OREAS 131a (Indicative Value 420 ppb) | [16 empty] | Indicative
Ta | Round | Replicate | 01: Lab; 02: Lab | 1
| No | No | 01: 09; 02: 12 | ppb
|  |  | 01: 4A*OES/MS; 02: 4A*MS | 0
0
| 1 | 1 | 01: 500; 02: 300 | 1
| 1 | 2 | 01: 600; 02: 300 | 10
| 1 | 3 | 01: 500; 02: 300 | 16
| 1 | 4 | 01: 600; 02: 300 | 420
| 1 | 5 | 01: 500; 02: 300 | 16
| Mean |  | 01: 540; 02: 300
| Median |  | 01: 500; 02: 300
| Std Dev. |  | 01: 54.7723; 02: 0
| Rel.Std.Dev. |  | 01: 10.14%; 02: 0%
| PDM3 |  | 01: 28.57%; 02: -28.57%
| Z-Score (Absolute) |  | 01: 0.67; 02: 0.67
| Analytical results for Tb in OREAS 131a (Indicative Value 500 ppb) | [16 empty] | Indicative
Tb | Round | Replicate | 01: Lab | 1
| No | No | 01: 12 | ppb
|  |  | 01: 4A*MS | 0
0
| 1 | 1 | 01: 500 | 1
| 1 | 2 | 01: 500 | 11
| 1 | 3 | 01: 500 | 16
| 1 | 4 | 01: 500 | 500
| 1 | 5 | 01: 500 | 17
| Mean |  | 01: 500
| Median |  | 01: 500
| Std Dev. |  | 01: 0
Rel.Std.Dev. | bar: 01
PDM3 | bar: 01
Z-Score (Absolute) | bar: 01
| Analytical results for Te in OREAS 131a (Indicative Value 860 ppb) | [16 empty] | Indicative
Te | Round | Replicate | 01: Lab | 1
| No | No | 01: 12 | ppb
|  |  | 01: 4A*MS | 0
0
| 1 | 1 | 01: 500 | 1
| 1 | 2 | 01: 700 | 12
| 1 | 3 | 01: 1600 | 16
| 1 | 4 | 01: 800 | 860
| 1 | 5 | 01: 700 | 18
| Mean |  | 01: 860
| Median |  | 01: 700
| Std Dev. |  | 01: 427.785
| Rel.Std.Dev. |  | 01: 49.74%
PDM3 | bar: 01
Z-Score (Absolute) | bar: 01
| Analytical results for Th in OREAS 131a (Indicative Value 8.63 ppm) | [16 empty] | Indicative
Th | Round | Replicate | 01: Lab; 02: Lab | 1
| No | No | 01: 09; 02: 12 | ppm
|  |  | 01: 4A*OES/MS; 02: 4A*MS | 2
2
| 1 | 1 | 01: 8.2; 02: 8.6 | 1
| 1 | 2 | 01: 8.1; 02: 8.2 | 13
| 1 | 3 | 01: 7.9; 02: 10.4 | 16
| 1 | 4 | 01: 8; 02: 10.2 | 8.63
| 1 | 5 | 01: 7.8; 02: 8.9 | 19
| Mean |  | 01: 8; 02: 9.26
| Median |  | 01: 8; 02: 8.9
| Std Dev. |  | 01: 0.15811; 02: 0.98387
| Rel.Std.Dev. |  | 01: 1.976%; 02: 10.62%
| PDM3 |  | 01: -7.3%; 02: 7.3%
| Z-Score (Absolute) |  | 01: 0.67; 02: 0.67
| Analytical results for Ti in OREAS 131a (Indicative Value 1640 ppm) | [16 empty] | Indicative
Ti | Round | Replicate | 01: Lab; 02: Lab | 1
| No | No | 01: 09; 02: 12 | ppm
|  |  | 01: 4A*OES/MS; 02: 4A*OES | 0
0
| 1 | 1 | 01: 1330; 02: 1900 | 1
| 1 | 2 | 01: 1370; 02: 1900 | 2
| 1 | 3 | 01: 1310; 02: 1900 | 16
| 1 | 4 | 01: 1300; 02: 2100 | 1640
| 1 | 5 | 01: 1290; 02: 2000 | 20
| Mean |  | 01: 1320; 02: 1960
| Median |  | 01: 1310; 02: 1900
| Std Dev. |  | 01: 31.6228; 02: 89.4427
| Rel.Std.Dev. |  | 01: 2.396%; 02: 4.563%
| PDM3 |  | 01: -19.51%; 02: 19.51%
| Z-Score (Absolute) |  | 01: 0.67; 02: 0.67
| Analytical results for Tl in OREAS 131a (Indicative Value 41.8 ppm) | [16 empty] | Indicative
Tl | Round | Replicate | 01: Lab | 1
| No | No | 01: 12 | ppm
|  |  | 01: 4A*OES | 1
1
| 1 | 1 | 01: 36 | 1
| 1 | 2 | 01: 45 | 15
| 1 | 3 | 01: 42 | 16
| 1 | 4 | 01: 45 | 41.8
| 1 | 5 | 01: 41 | 21
| Mean |  | 01: 41.8
| Median |  | 01: 42
| Std Dev. |  | 01: 3.7014
| Rel.Std.Dev. |  | 01: 8.855%
PDM3 | bar: 01
Z-Score (Absolute) | bar: 01
| Analytical results for Tm in OREAS 131a (Indicative Value 220 ppb) | [16 empty] | Indicative
Tm | Round | Replicate | 01: Lab | 1
| No | No | 01: 12 | ppb
|  |  | 01: 4A*MS | 0
0
| 1 | 1 | 01: 200 | 1
| 1 | 2 | 01: 200 | 16
| 1 | 3 | 01: 300 | 16
| 1 | 4 | 01: 200 | 220
| 1 | 5 | 01: 200 | 22
| Mean |  | 01: 220
| Median |  | 01: 200
| Std Dev. |  | 01: 44.7214
| Rel.Std.Dev. |  | 01: 20.33%
PDM3 | bar: 01
Z-Score (Absolute) | bar: 01
| Analytical results for U in OREAS 131a (Indicative Value 3.34 ppm) | [16 empty] | Indicative
U | Round | Replicate | 01: Lab; 02: Lab | 1
| No | No | 01: 09; 02: 12 | ppm
|  |  | 01: 4A*OES/MS; 02: 4A*MS | 2
2
| 1 | 1 | 01: 3.4; 02: 3.2 | 1
| 1 | 2 | 01: 3.2; 02: 3.1 | 17
| 1 | 3 | 01: 3.3; 02: 3.6 | 16
| 1 | 4 | 01: 3.5; 02: 3.6 | 3.34
| 1 | 5 | 01: 3.3; 02: 3.2 | 23
| Mean |  | 01: 3.34; 02: 3.34
| Median |  | 01: 3.3; 02: 3.2
| Std Dev. |  | 01: 0.11402; 02: 0.24083
| Rel.Std.Dev. |  | 01: 3.414%; 02: 7.211%
PDM3 | bar: 01 to 02
Z-Score (Absolute) | bar: 01 to 02
| Analytical results for V in OREAS 131a (Indicative Value 48.5 ppm) | [16 empty] | Indicative
V | Round | Replicate | 01: Lab; 02: Lab | 1
| No | No | 01: 09; 02: 12 | ppm
|  |  | 01: 4A*OES/MS; 02: 4A*OES | 1
1
| 1 | 1 | 01: 50; 02: 50 | 1
| 1 | 2 | 01: 47; 02: 49 | 3
| 1 | 3 | 01: 49; 02: 49 | 16
| 1 | 4 | 01: 45; 02: 53 | 48.5
| 1 | 5 | 01: 41; 02: 52 | 24
| Mean |  | 01: 46.4; 02: 50.6
| Median |  | 01: 47; 02: 50
| Std Dev. |  | 01: 3.5777; 02: 1.8166
| Rel.Std.Dev. |  | 01: 7.711%; 02: 3.59%
| PDM3 |  | 01: -4.33%; 02: 4.33%
| Z-Score (Absolute) |  | 01: 0.67; 02: 0.67
| Analytical results for W in OREAS 131a (Indicative Value 2.36 ppm) | [16 empty] | Indicative
W | Round | Replicate | 01: Lab; 02: Lab | 1
| No | No | 01: 09; 02: 12 | ppm
|  |  | 01: 4A*OES/MS; 02: 4A*MS | 2
2
| 1 | 1 | 01: 2; 02: 2 | 1
| 1 | 2 | 01: 2.2; 02: 2 | 19
| 1 | 3 | 01: 2.4; 02: 2.4 | 16
| 1 | 4 | 01: 2.1; 02: 2.7 | 2.36
| 1 | 5 | 01: 2.1; 02: 3.7 | 25
| Mean |  | 01: 2.16; 02: 2.56
| Median |  | 01: 2.1; 02: 2.4
| Std Dev. |  | 01: 0.15166; 02: 0.70214
| Rel.Std.Dev. |  | 01: 7.021%; 02: 27.43%
| PDM3 |  | 01: -8.475%; 02: 8.475%
| Z-Score (Absolute) |  | 01: 0.67; 02: 0.67
| Analytical results for Y in OREAS 131a (Indicative Value 13.1 ppm) | [16 empty] | Indicative
Y | Round | Replicate | 01: Lab; 02: Lab | 1
| No | No | 01: 09; 02: 12 | ppm
|  |  | 01: 4A*OES/MS; 02: 4A*MS | 1
1
| 1 | 1 | 01: 12.9; 02: 13 | 1
| 1 | 2 | 01: 11.6; 02: 12.5 | 4
| 1 | 3 | 01: 13; 02: 14.4 | 16
| 1 | 4 | 01: 13; 02: 14.3 | 13.12
| 1 | 5 | 01: 13.1; 02: 13.4 | 26
| Mean |  | 01: 12.72; 02: 13.52
| Median |  | 01: 13; 02: 13.4
| Std Dev. |  | 01: 0.63008; 02: 0.8228
| Rel.Std.Dev. |  | 01: 4.953%; 02: 6.086%
| PDM3 |  | 01: -3.049%; 02: 3.049%
| Z-Score (Absolute) |  | 01: 0.67; 02: 0.67
| Analytical results for Yb in OREAS 131a (Indicative Value 1460 ppb) | [16 empty] | Indicative
Yb | Round | Replicate | 01: Lab | 1
| No | No | 01: 12 | ppb
|  |  | 01: 4A*MS | 0
0
| 1 | 1 | 01: 1500 | 1
| 1 | 2 | 01: 1400 | 21
| 1 | 3 | 01: 1400 | 16
| 1 | 4 | 01: 1500 | 1460
| 1 | 5 | 01: 1500 | 27
| Mean |  | 01: 1460
| Median |  | 01: 1500
| Std Dev. |  | 01: 54.7723
| Rel.Std.Dev. |  | 01: 3.752%
PDM3 | bar: 01
Z-Score (Absolute) | bar: 01
| Analytical results for Zn in OREAS 131a (Certified Value 2.83 wt.%) | [16 empty] | Certified
Zn | Round | Replicate | Lab | Lab | Lab | Lab | Lab | Lab | Lab | Lab | Lab | Lab | Lab | Lab | Lab | Lab |  | 1
| No | No | 01 | 02 | 03 | 04 | 05 | 06 | 07 | 08 | 09 | 10 | 12 | 13 | 14 | 16 |  | wt.%
|  |  | 4A*OES | 4A*OES | 4A*OES | 4A*OES | 4A*AAS | 4A*OES | 4A*OES | 4A*OES/AAS | 4A*OES/MS | 4A*OES | 4A*OES | 4A*OES | 4A*OES | 4A*OES |  | 2
3
| 1 | 1 | 2.826 | 1.76 | 2.78 | 2.9488 | 2.83 | 2.79 | 2.76 | 2.68 | 2.8371 | 2.77 | 2.92 | 2.53 | 2.74 | 2.84 |  | 1
| 1 | 2 | 2.926 | 1.73 | 2.75 | 2.9533 | 2.88 | 2.8 | 2.81 | 2.6 | 2.8688 | 2.77 | 2.77 | 2.85 | 2.73 | 2.85 |  | 0
| 1 | 3 | 2.767 | 1.77 | 2.82 | 2.9512 | 2.91 | 2.85 | 2.81 | 2.67 | 2.9074 | 2.72 | 2.82 | 2.8 | 2.76 | 3.09 |  | 16
| 1 | 4 | 2.867 | 1.7 | 2.87 | 2.8911 | 2.86 | 2.82 | 2.77 | 2.64 | 2.8907 | 2.74 | 2.81 | 2.81 | 2.72 | 3.1 |  | 2.8324
| 1 | 5 | 2.784 | 1.66 | 2.88 | 2.9357 | 2.81 | 2.78 | 2.71 | 2.49 | 2.8192 | 2.79 | 2.79 | 2.83 | 2.66 | 3.12 |  | 32
| Mean |  | 2.834 | 1.724 | 2.82 | 2.936 | 2.858 | 2.808 | 2.772 | 2.616 | 2.8646 | 2.758 | 2.822 | 2.764 | 2.722 | 3
| Median |  | 2.826 | 1.73 | 2.82 | 2.9488 | 2.86 | 2.8 | 2.77 | 2.64 | 2.8688 | 2.77 | 2.81 | 2.81 | 2.73 | 3.09
| Std Dev. |  | 0.064432 | 0.045056 | 0.056125 | 0.02603 | 0.039623 | 0.027749 | 0.041473 | 0.077006 | 0.036565 | 0.027749 | 0.058052 | 0.13221 | 0.037683 | 0.14195
| Rel.Std.Dev. |  | 2.274% | 2.613% | 1.99% | 0.8866% | 1.386% | 0.9882% | 1.496% | 2.944% | 1.276% | 1.006% | 2.057% | 4.783% | 1.384% | 4.732%
| PDM3 |  | 0.05475% | -39.13% | -0.4395% | 3.657% | 0.9021% | -0.8632% | -2.134% | -7.642% | 1.137% | -2.628% | -0.3689% | -2.417% | -3.899% | 5.915%
| Z-Score (Absolute) |  | 0.27 | 14.61 | 0.08 | 1.64 | 0.59 | 0.08 | 0.56 | 2.65 | 0.68 | 0.75 | 0.11 | 0.67 | 1.23 | 2.49
| Analytical results for Zr in OREAS 131a (Indicative Value 91 ppm) | [16 empty] | Indicative
Zr | Round | Replicate | 01: Lab; 02: Lab |  | 1
| No | No | 01: 09; 02: 12 |  | ppm
|  |  | 01: 4A*OES/MS; 02: 4A*MS |  | 0
0
| 1 | 1 | 01: 89.8; 02: 95 |  | 1
| 1 | 2 | 01: 87.9; 02: 72 |  | 5
| 1 | 3 | 01: 90.6; 02: 92 |  | 16
| 1 | 4 | 01: 87.4; 02: 105 |  | 90.94
| 1 | 5 | 01: 85.7; 02: 104 |  | 28
| Mean |  | 01: 88.28; 02: 93.6
| Median |  | 01: 87.9; 02: 95
| Std Dev. |  | 01: 1.9537; 02: 13.3154
| Rel.Std.Dev. |  | 01: 2.213%; 02: 14.23%
| PDM3 |  | 01: -2.925%; 02: 2.925%
| Z-Score (Absolute) |  | 01: 0.67; 02: 0.67
Note on C16: Z-Scores have been calculated inclusive of individual outliers. In general, laboratory batches are rejected if Z-Score > 2.5.
Note on C33: Z-Scores have been calculated inclusive of individual outliers. In general, laboratory batches are rejected if Z-Score > 2.5.
Note on C50: Z-Scores have been calculated inclusive of individual outliers. In general, laboratory batches are rejected if Z-Score > 2.5.
Note on C67: Z-Scores have been calculated inclusive of individual outliers. In general, laboratory batches are rejected if Z-Score > 2.5.
Note on C84: Z-Scores have been calculated inclusive of individual outliers. In general, laboratory batches are rejected if Z-Score > 2.5.
Note on C101: Z-Scores have been calculated inclusive of individual outliers. In general, laboratory batches are rejected if Z-Score > 2.5.
Note on C118: Z-Scores have been calculated inclusive of individual outliers. In general, laboratory batches are rejected if Z-Score > 2.5.
Note on C135: Z-Scores have been calculated inclusive of individual outliers. In general, laboratory batches are rejected if Z-Score > 2.5.
Note on C152: Z-Scores have been calculated inclusive of individual outliers. In general, laboratory batches are rejected if Z-Score > 2.5.
Note on C169: Z-Scores have been calculated inclusive of individual outliers. In general, laboratory batches are rejected if Z-Score > 2.5.
Note on C186: Z-Scores have been calculated inclusive of individual outliers. In general, laboratory batches are rejected if Z-Score > 2.5.
Note on C203: Z-Scores have been calculated inclusive of individual outliers. In general, laboratory batches are rejected if Z-Score > 2.5.
Note on C220: Z-Scores have been calculated inclusive of individual outliers. In general, laboratory batches are rejected if Z-Score > 2.5.
Note on C237: Z-Scores have been calculated inclusive of individual outliers. In general, laboratory batches are rejected if Z-Score > 2.5.
Note on C254: Z-Scores have been calculated inclusive of individual outliers. In general, laboratory batches are rejected if Z-Score > 2.5.
Note on C271: Z-Scores have been calculated inclusive of individual outliers. In general, laboratory batches are rejected if Z-Score > 2.5.
Note on C288: Z-Scores have been calculated inclusive of individual outliers. In general, laboratory batches are rejected if Z-Score > 2.5.
Note on C305: Z-Scores have been calculated inclusive of individual outliers. In general, laboratory batches are rejected if Z-Score > 2.5.
Note on C322: Z-Scores have been calculated inclusive of individual outliers. In general, laboratory batches are rejected if Z-Score > 2.5.
Note on C339: Z-Scores have been calculated inclusive of individual outliers. In general, laboratory batches are rejected if Z-Score > 2.5.
Note on C356: Z-Scores have been calculated inclusive of individual outliers. In general, laboratory batches are rejected if Z-Score > 2.5.
Note on C373: Z-Scores have been calculated inclusive of individual outliers. In general, laboratory batches are rejected if Z-Score > 2.5.
Note on C390: Z-Scores have been calculated inclusive of individual outliers. In general, laboratory batches are rejected if Z-Score > 2.5.
Note on C407: Z-Scores have been calculated inclusive of individual outliers. In general, laboratory batches are rejected if Z-Score > 2.5.
Note on C424: Z-Scores have been calculated inclusive of individual outliers. In general, laboratory batches are rejected if Z-Score > 2.5.
Note on C441: Z-Scores have been calculated inclusive of individual outliers. In general, laboratory batches are rejected if Z-Score > 2.5.
Note on C458: Z-Scores have been calculated inclusive of individual outliers. In general, laboratory batches are rejected if Z-Score > 2.5.
Note on C475: Z-Scores have been calculated inclusive of individual outliers. In general, laboratory batches are rejected if Z-Score > 2.5.
Note on C492: Z-Scores have been calculated inclusive of individual outliers. In general, laboratory batches are rejected if Z-Score > 2.5.
Note on C509: Z-Scores have been calculated inclusive of individual outliers. In general, laboratory batches are rejected if Z-Score > 2.5.
Note on C526: Z-Scores have been calculated inclusive of individual outliers. In general, laboratory batches are rejected if Z-Score > 2.5.
Note on C543: Z-Scores have been calculated inclusive of individual outliers. In general, laboratory batches are rejected if Z-Score > 2.5.
Note on C560: Z-Scores have been calculated inclusive of individual outliers. In general, laboratory batches are rejected if Z-Score > 2.5.
Note on C577: Z-Scores have been calculated inclusive of individual outliers. In general, laboratory batches are rejected if Z-Score > 2.5.
Note on C594: Z-Scores have been calculated inclusive of individual outliers. In general, laboratory batches are rejected if Z-Score > 2.5.
Note on C611: Z-Scores have been calculated inclusive of individual outliers. In general, laboratory batches are rejected if Z-Score > 2.5.
Note on C628: Z-Scores have been calculated inclusive of individual outliers. In general, laboratory batches are rejected if Z-Score > 2.5.
Note on C645: Z-Scores have been calculated inclusive of individual outliers. In general, laboratory batches are rejected if Z-Score > 2.5.
Note on C662: Z-Scores have been calculated inclusive of individual outliers. In general, laboratory batches are rejected if Z-Score > 2.5.
Note on C679: Z-Scores have been calculated inclusive of individual outliers. In general, laboratory batches are rejected if Z-Score > 2.5.
Note on C696: Z-Scores have been calculated inclusive of individual outliers. In general, laboratory batches are rejected if Z-Score > 2.5.
Note on C713: Z-Scores have been calculated inclusive of individual outliers. In general, laboratory batches are rejected if Z-Score > 2.5.
Note on C730: Z-Scores have been calculated inclusive of individual outliers. In general, laboratory batches are rejected if Z-Score > 2.5.
Note on C747: Z-Scores have been calculated inclusive of individual outliers. In general, laboratory batches are rejected if Z-Score > 2.5.
Note on C764: Z-Scores have been calculated inclusive of individual outliers. In general, laboratory batches are rejected if Z-Score > 2.5.
Note on C781: Z-Scores have been calculated inclusive of individual outliers. In general, laboratory batches are rejected if Z-Score > 2.5.
Note on C798: Z-Scores have been calculated inclusive of individual outliers. In general, laboratory batches are rejected if Z-Score > 2.5.
Note on C815: Z-Scores have been calculated inclusive of individual outliers. In general, laboratory batches are rejected if Z-Score > 2.5.
Note on C832: Z-Scores have been calculated inclusive of individual outliers. In general, laboratory batches are rejected if Z-Score > 2.5.
Note on C849: Z-Scores have been calculated inclusive of individual outliers. In general, laboratory batches are rejected if Z-Score > 2.5.
Note on C866: Z-Scores have been calculated inclusive of individual outliers. In general, laboratory batches are rejected if Z-Score > 2.5.
Note on C883: Z-Scores have been calculated inclusive of individual outliers. In general, laboratory batches are rejected if Z-Score > 2.5.
Note on C900: Z-Scores have been calculated inclusive of individual outliers. In general, laboratory batches are rejected if Z-Score > 2.5.
Note on C917: Z-Scores have been calculated inclusive of individual outliers. In general, laboratory batches are rejected if Z-Score > 2.5.
Note on C934: Z-Scores have been calculated inclusive of individual outliers. In general, laboratory batches are rejected if Z-Score > 2.5.
Note on C951: Z-Scores have been calculated inclusive of individual outliers. In general, laboratory batches are rejected if Z-Score > 2.5.
Note on C968: Z-Scores have been calculated inclusive of individual outliers. In general, laboratory batches are rejected if Z-Score > 2.5.
Note on C985: Z-Scores have been calculated inclusive of individual outliers. In general, laboratory batches are rejected if Z-Score > 2.5.
Note on C1002: Z-Scores have been calculated inclusive of individual outliers. In general, laboratory batches are rejected if Z-Score > 2.5.
Note on C1019: Z-Scores have been calculated inclusive of individual outliers. In general, laboratory batches are rejected if Z-Score > 2.5.
Note on C1036: Z-Scores have been calculated inclusive of individual outliers. In general, laboratory batches are rejected if Z-Score > 2.5.

## Aqua Regia
| Analytical results for Ag in OREAS 131a (Certified Value 29.5 ppm) | [16 empty] | Certified
Ag | Round | Replicate | Lab | Lab | Lab | Lab | Lab | Lab | Lab | Lab | Lab | Lab | Lab | Lab | Lab |  |  | 1
| No | No | 01 | 02 | 03 | 04 | 07 | 08 | 09 | 10 | 11 | 12 | 13 | 14 | 16 |  |  | ppm
|  |  | AR*OES | AR*OES | AR*OES | AR*MS | AR*OES/AAS | AR*OES/AAS | AR*OES/MS | AR*MS | AR*OES | AR*OES | AR*OES/AAS | AR*OES | AR*OES |  |  | 1
|  |  | 01g | 01g | 01g | 01g | 0.4g | 0.5g | 01g | 01g | 01g | 0.5g | 0.4g | 0.2g | 0.25g |  |  | 2
| 1 | 1 | 29.5 | 29 | 27 | 29.88 | 31 | 30 | 25.5 | 31.4 | 30.95 | 26.4 | 31 | 30 | 27 |  |  | 1
| 1 | 2 | 30.6 | 29 | 27.8 | 29.75 | 30 | 30 | 25 | 31.05 | 31.89 | 27.7 | 29 | 28 | 28 |  |  | 1
| 1 | 3 | 29.8 | 30 | 27.3 | 30.08 | 30 | 29 | 25 | 32.2 | 32.44 | 28.2 | 28 | 29 | 27 |  |  | 16
| 1 | 4 | 29.3 | 29 | 26.9 | 29.8 | 29 | 32 | 25.5 | 30.4 | 32.31 | 26.9 | 31 | 28 | 27 |  |  | 29.516
| 1 | 5 | 30.6 | 30 | 27.7 | 30.52 | 31 | 31 | 24.1 | 31.7 | 33.03 | 27.5 | 31 | 29 | 28 |  |  | 34
| Mean |  | 29.96 | 29.4 | 27.34 | 30.006 | 30.2 | 30.4 | 25.02 | 31.35 | 32.124 | 27.34 | 30 | 28.8 | 27.4
| Median |  | 29.8 | 29 | 27.3 | 29.88 | 30 | 30 | 25 | 31.4 | 32.31 | 27.5 | 31 | 29 | 27
| Std Dev. |  | 0.61074 | 0.54772 | 0.40373 | 0.31366 | 0.83666 | 1.1402 | 0.57184 | 0.67823 | 0.77271 | 0.70214 | 1.4142 | 0.83666 | 0.54772
| Rel.Std.Dev. |  | 2.039% | 1.863% | 1.477% | 1.045% | 2.77% | 3.751% | 2.286% | 2.163% | 2.405% | 2.568% | 4.714% | 2.905% | 1.999%
| PDM3 |  | 1.504% | -0.3929% | -7.372% | 1.66% | 2.318% | 2.995% | -15.23% | 6.214% | 8.836% | -7.372% | 1.64% | -2.426% | -7.169%
| Z-Score (Absolute) |  | 0 | 0.33 | 1.52 | 0.03 | 0.14 | 0.26 | 2.87 | 0.81 | 1.26 | 1.52 | 0.02 | 0.67 | 1.49
| Analytical results for Al2O3 in OREAS 131a (Certified Value 1.85 wt.%) | [16 empty] | Certified
Al2O3 | Round | Replicate | Lab | Lab | Lab | Lab | Lab | Lab | Lab | Lab | Lab | Lab | Lab | Lab |  |  |  | 1
| No | No | 01 | 03 | 04 | 05 | 06 | 07 | 08 | 09 | 10 | 12 | 13 | 16 |  |  |  | wt.%
|  |  | AR*OES | AR*OES | AR*OES | AR*OES | AR*OES | AR*OES | AR*OES | AR*OES/MS | AR*OES | AR*MS | AR*OES | AR*OES |  |  |  | 2
|  |  | 01g | 01g | 01g | 0.4g | 01g | 01g | 01g | 01g | 01g | 0.5g | 01g | 0.25g |  |  |  | 2
| 1 | 1 | 1.746 | 1.814 | 2.148 | 1.8177 | 1.91 | 1.83 | 1.99 | 1.833 | 1.49 | 2.702 | 1.587 | 1.5362 |  |  |  | 1
| 1 | 2 | 1.758 | 1.814 | 2.2644 | 1.8253 | 1.97 | 1.79 | 1.95 | 1.833 | 1.5 | 2.872 | 1.965 | 1.6382 |  |  |  | 0
| 1 | 3 | 1.74 | 1.795 | 2.205 | 1.727 | 1.95 | 1.85 | 1.93 | 1.795 | 1.53 | 2.891 | 2.116 | 1.5399 |  |  |  | 16
| 1 | 4 | 1.778 | 1.795 | 2.1025 | 2.0029 | 2.04 | 1.85 | 1.96 | 1.833 | 1.47 | 2.872 | 2.173 | 1.574 |  |  |  | 1.8519
| 1 | 5 | 1.751 | 1.852 | 2.1875 | 1.761 | 2.02 | 1.86 | 2.02 | 1.795 | 1.55 | 2.948 | 2.135 | 1.6212 |  |  |  | 35
| Mean |  | 1.7546 | 1.814 | 2.1815 | 1.8268 | 1.978 | 1.836 | 1.97 | 1.8178 | 1.508 | 2.857 | 1.9952 | 1.5819
| Median |  | 1.751 | 1.814 | 2.1875 | 1.8177 | 1.97 | 1.85 | 1.96 | 1.833 | 1.5 | 2.872 | 2.116 | 1.574
| Std Dev. |  | 0.014656 | 0.02327 | 0.060893 | 0.10652 | 0.052631 | 0.027928 | 0.035355 | 0.020813 | 0.031937 | 0.092076 | 0.2415 | 0.046446
| Rel.Std.Dev. |  | 0.8353% | 1.283% | 2.791% | 5.831% | 2.661% | 1.521% | 1.795% | 1.145% | 2.118% | 3.223% | 12.1% | 2.936%
| PDM3 |  | -5.256% | -2.049% | 17.79% | -1.359% | 6.807% | -0.8607% | 6.375% | -1.843% | -18.57% | 54.27% | 7.736% | -14.58%
| Z-Score (Absolute) |  | 0.36 | 0.08 | 1.66 | 0.02 | 0.69 | 0.02 | 0.66 | 0.06 | 1.53 | 4.85 | 0.78 | 1.18
| Analytical results for As in OREAS 131a (Certified Value 82 ppm) | [16 empty] | Certified
As | Round | Replicate | Lab | Lab | Lab | Lab | Lab | Lab | Lab | Lab | Lab | Lab | Lab | Lab | Lab | Lab | Lab | 1
| No | No | 01 | 02 | 03 | 04 | 05 | 06 | 07 | 08 | 09 | 10 | 11 | 12 | 13 | 14 | 16 | ppm
|  |  | AR*OES | AR*OES | AR*OES | AR*MS | AR*MS | AR*OES | AR*OES | AR*OES | AR*OES/MS | AR*MS | AR*OES | AR*OES | AR*OES | AR*OES | AR*OES | 0
|  |  | 01g | 01g | 01g | 01g | 0.4g | 01g | 01g | 01g | 01g | 01g | 01g | 0.5g | 01g | 0.2g | 0.25g | 1
| 1 | 1 | 78 | 74 | 70 | 84.7 | 81 | 90 | 82 | 94 | 85 | 84.8 | 77.7 | 69 | < 10 | < 100 | 73 | 1
| 1 | 2 | 78 | 73 | 73 | 84.5 | 84 | 90 | 81 | 94 | 83 | 83.2 | 79.2 | 74 | 50 | < 100 | 75 | 0
| 1 | 3 | 80 | 79 | 74 | 86 | 86 | 93 | 83 | 94 | 84 | 88.2 | 80.8 | 75 | 40 | < 100 | 74 | 16
| 1 | 4 | 80 | 80 | 71 | 85.2 | 83 | 96 | 84 | 90 | 85 | 84 | 80.7 | 73 | 20 | < 100 | 73 | 81.6915
| 1 | 5 | 80 | 76 | 72 | 88.1 | 89 | 94 | 81 | 86 | 78 | 90 | 81.3 | 72 | 50 | < 100 | 75 | 36
| Mean |  | 79.2 | 76.4 | 72 | 85.7 | 84.6 | 92.6 | 82.2 | 91.6 | 83 | 86.04 | 79.94 | 72.6 | 40 |  | 74
| Median |  | 80 | 76 | 72 | 85.2 | 84 | 93 | 82 | 94 | 84 | 84.8 | 80.7 | 73 | 45 |  | 74
| Std Dev. |  | 1.0954 | 3.0496 | 1.5811 | 1.4612 | 3.0496 | 2.6077 | 1.3038 | 3.5777 | 2.9155 | 2.9203 | 1.4775 | 2.3022 | 14.1421 |  | 1
| Rel.Std.Dev. |  | 1.383% | 3.992% | 2.196% | 1.705% | 3.605% | 2.816% | 1.586% | 3.906% | 3.513% | 3.394% | 1.848% | 3.171% | 35.36% |  | 1.351%
| PDM3 |  | -3.05% | -6.477% | -11.86% | 4.907% | 3.56% | 13.35% | 0.6224% | 12.13% | 1.602% | 5.323% | -2.144% | -11.13% | -51.04% |  | -9.415%
| Z-Score (Absolute) |  | 0.08 | 0.4 | 0.9 | 0.65 | 0.53 | 1.44 | 0.26 | 1.32 | 0.35 | 0.69 | 0 | 0.83 | 5.33 | 3.4 | 0.67
| Analytical results for Au in OREAS 131a (Indicative Value 9 ppb) | [16 empty] | Indicative
Au | Round | Replicate | 01: Lab | 1
| No | No | 01: 12 | ppb
|  |  | 01: AR*MS | 0
|  |  | 01: 0.5g | 0
| 1 | 1 | 01: 11.5 | 1
| 1 | 2 | 01: 11.5 | 25
| 1 | 3 | 01: 5.5 | 16
| 1 | 4 | 01: 10.5 | 8.9
| 1 | 5 | 01: 5.5 | 31
| Mean |  | 01: 8.9
| Median |  | 01: 10.5
| Std Dev. |  | 01: 3.1305
| Rel.Std.Dev. |  | 01: 35.17%
PDM3 | bar: 01
Z-Score (Absolute) | bar: 01
| Analytical results for B in OREAS 131a (Indicative Value < 10 ppm) | [16 empty] | Indicative
B | Round | Replicate | 01: Lab | 1
| No | No | 01: 12 | ppm
|  |  | 01: AR*OES | 1
|  |  | 01: 0.5g | 1
| 1 | 1 | 01: < 10 | 1
| 1 | 2 | 01: < 10 | 8
| 1 | 3 | 01: < 10 | 16
| 1 | 4 | 01: < 10 | < 10
| 1 | 5 | 01: < 10 | 32
Mean
Median
Std Dev.
Rel.Std.Dev.
PDM3
Z-Score (Absolute) | bar: 01
| Analytical results for Ba in OREAS 131a (Indicative Value < 200 ppm) | [16 empty] | Indicative
Ba | Round | Replicate | Lab | Lab | Lab | Lab | Lab | Lab | Lab | Lab | Lab | Lab | Lab | Lab |  |  |  | 1
| No | No | 01 | 03 | 04 | 05 | 06 | 07 | 08 | 09 | 10 | 12 | 13 | 16 |  |  |  | ppm
|  |  | AR*OES | AR*OES | AR*MS | AR*OES | AR*OES | AR*OES | AR*OES | AR*OES/MS | AR*MS | AR*OES | AR*OES | AR*OES |  |  |  | 0
|  |  | 01g | 01g | 01g | 0.4g | 01g | 01g | 01g | 01g | 01g | 0.5g | 01g | 0.25g |  |  |  | 0
| 1 | 1 | 180 | 35 | 184 | 48 | 70 | 40 | 60 | 171 | 176 | 19 | 150 | 144 |  |  |  | 1
| 1 | 2 | 190 | 35 | 188 | 43 | 70 | 40 | 70 | 166 | 179 | 17 | 190 | 141 |  |  |  | 27
| 1 | 3 | 182 | 34 | 189 | 40 | 90 | 40 | 60 | 171 | 178 | 15 | 200 | 142 |  |  |  | 16
| 1 | 4 | 189 | 33 | 186 | 50 | 80 | 50 | 70 | 164 | 174 | 21 | 200 | 149 |  |  |  | < 200
| 1 | 5 | 186 | 32 | 192 | 44 | 60 | 40 | 80 | 167 | 178 | 26 | 200 | 143 |  |  |  | 33
| Mean |  | 185.4 | 33.8 | 187.8 | 45 | 74 | 42 | 68 | 167.8 | 177 | 19.6 | 188 | 143.8
| Median |  | 186 | 34 | 188 | 44 | 70 | 40 | 70 | 167 | 178 | 19 | 200 | 143
| Std Dev. |  | 4.3359 | 1.3038 | 3.0332 | 4 | 11.4018 | 4.4721 | 8.3666 | 3.1145 | 2 | 4.219 | 21.6795 | 3.1145
| Rel.Std.Dev. |  | 2.339% | 3.858% | 1.615% | 8.889% | 15.41% | 10.65% | 12.3% | 1.856% | 1.13% | 21.53% | 11.53% | 2.166%
PDM3
| Z-Score (Absolute) |  | 0.76 | 0.75 | 0.79 | 0.64 | 0.35 | 0.67 | 0.41 | 0.59 | 0.68 | 0.89 | 0.79 | 0.35
| Analytical results for Be in OREAS 131a (Indicative Value 1.3 ppm) | [16 empty] | Indicative
Be | Round | Replicate | 01: Lab |  |  |  | 1
| No | No | 01: 12 |  |  |  | ppm
|  |  | 01: AR*OES |  |  |  | 2
|  |  | 01: 0.5g |  |  |  | 2
| 1 | 1 | 01: 1.3 |  |  |  | 1
| 1 | 2 | 01: 1.3 |  |  |  | 2
| 1 | 3 | 01: 1.3 |  |  |  | 16
| 1 | 4 | 01: 1.3 |  |  |  | 1.3
| 1 | 5 | 01: 1.3 |  |  |  | 34
| Mean |  | 01: 1.3
| Median |  | 01: 1.3
| Std Dev. |  | 01: 0
Rel.Std.Dev. | bar: 01
PDM3 | bar: 01
Z-Score (Absolute) | bar: 01
| Analytical results for CaO in OREAS 131a (Certified Value 7.34 wt.%) | [16 empty] | Certified
CaO | Round | Replicate | Lab | Lab | Lab | Lab | Lab | Lab | Lab | Lab | Lab | Lab | Lab | Lab |  |  |  | 1
| No | No | 01 | 03 | 04 | 05 | 06 | 07 | 08 | 09 | 10 | 12 | 13 | 16 |  |  |  | wt.%
|  |  | AR*OES | AR*OES | AR*OES | AR*OES | AR*OES | AR*OES | AR*OES | AR*OES/MS | AR*OES | AR*OES | AR*OES | AR*OES |  |  |  | 2
|  |  | 01g | 01g | 01g | 0.4g | 01g | 01g | 01g | 01g | 01g | 0.5g | 01g | 0.25g |  |  |  | 3
| 1 | 1 | 8.199 | 7.22 | 7.682 | 7.024 | 7.13 | 6.16 | 7.23 | 7.458 | 7.43 | 4.743 | 5.47 | 7.346 |  |  |  | 1
| 1 | 2 | 8.165 | 7.22 | 7.78 | 7.1359 | 7.29 | 6.8 | 7.11 | 7.08 | 7.52 | 4.967 | 6.7 | 7.682 |  |  |  | 0
| 1 | 3 | 8.148 | 7.15 | 7.752 | 7.0939 | 7.26 | 6.34 | 7.21 | 7.304 | 7.53 | 5.023 | 7.1 | 7.444 |  |  |  | 16
| 1 | 4 | 8.23 | 7.248 | 7.71 | 6.8561 | 7.67 | 7.01 | 7.24 | 7.598 | 7.48 | 5.233 | 7.3 | 7.584 |  |  |  | 7.3362
| 1 | 5 | 8.195 | 7.22 | 7.724 | 7.066 | 7.4 | 5.75 | 7.11 | 7.458 | 7.54 | 5.247 | 7.05 | 7.738 |  |  |  | 37
| Mean |  | 8.1874 | 7.2116 | 7.7296 | 7.0352 | 7.35 | 6.412 | 7.18 | 7.3796 | 7.5 | 5.0426 | 6.724 | 7.5588
| Median |  | 8.195 | 7.22 | 7.724 | 7.066 | 7.29 | 6.34 | 7.21 | 7.458 | 7.52 | 5.023 | 7.05 | 7.584
| Std Dev. |  | 0.031864 | 0.036508 | 0.037826 | 0.10809 | 0.2031 | 0.50376 | 0.064807 | 0.19715 | 0.045277 | 0.2085 | 0.73357 | 0.16309
| Rel.Std.Dev. |  | 0.3892% | 0.5062% | 0.4894% | 1.536% | 2.763% | 7.856% | 0.9026% | 2.672% | 0.6037% | 4.135% | 10.91% | 2.158%
| PDM3 |  | 11.6% | -1.699% | 5.362% | -4.103% | 0.1879% | -12.6% | -2.129% | 0.5913% | 2.233% | -31.26% | -8.345% | 3.034%
| Z-Score (Absolute) |  | 2.34 | 0.18 | 1.16 | 0.63 | 0.18 | 2.24 | 0.26 | 0.25 | 0.57 | 5.77 | 1.43 | 0.72
| Analytical results for Cd in OREAS 131a (Certified Value 81 ppm) | [16 empty] | Certified
Cd | Round | Replicate | Lab | Lab | Lab | Lab | Lab | Lab | Lab | Lab | Lab | Lab | Lab | Lab | Lab | Lab |  | 1
| No | No | 01 | 02 | 03 | 04 | 06 | 07 | 08 | 09 | 10 | 11 | 12 | 13 | 14 | 16 |  | ppm
|  |  | AR*OES | AR*OES | AR*OES | AR*MS | AR*OES | AR*OES/AAS | AR*OES | AR*OES/MS | AR*MS | AR*OES | AR*OES | AR*OES | AR*OES | AR*OES |  | 0
|  |  | 01g | 01g | 01g | 01g | 01g | 0.4g | 01g | 01g | 01g | 01g | 0.5g | 01g | 0.2g | 0.25g |  | 0
| 1 | 1 | 87 | 70 | 66.8 | 85.38 | 78.6 | 100 | 79 | 90.3 | 76.6 | 82.7 | 81 | 71 | 70 | 73 |  | 1
| 1 | 2 | 86 | 70 | 67.6 | 82.96 | 80.3 | 100 | 78.1 | 88.1 | 78.3 | 86 | 85.8 | 85 | 70 | 74 |  | 3
| 1 | 3 | 86 | 73 | 72.7 | 85.16 | 81.5 | 100 | 78.9 | 89.5 | 76.9 | 87.1 | 87.4 | 90 | 70 | 72 |  | 16
| 1 | 4 | 87 | 72 | 72.7 | 82.9 | 86 | 100 | 79.2 | 89.3 | 76.9 | 86.7 | 84.8 | 89 | 70 | 71 |  | 81.4846
| 1 | 5 | 90 | 72 | 68.1 | 84.87 | 81.3 | 100 | 79 | 85.6 | 84.4 | 89.5 | 84.3 | 91 | 70 | 74 |  | 38
| Mean |  | 87.2 | 71.4 | 69.58 | 84.254 | 81.54 | 100 | 78.84 | 88.56 | 78.62 | 86.4 | 84.66 | 85.2 | 70 | 72.8
| Median |  | 87 | 72 | 68.1 | 84.87 | 81.3 | 100 | 79 | 89.3 | 76.9 | 86.7 | 84.8 | 89 | 70 | 73
| Std Dev. |  | 1.6432 | 1.3416 | 2.8857 | 1.2223 | 2.7446 | 0 | 0.42778 | 1.8325 | 3.298 | 2.4515 | 2.3639 | 8.2583 | 0 | 1.3038
| Rel.Std.Dev. |  | 1.884% | 1.879% | 4.147% | 1.451% | 3.366% | 0% | 0.5426% | 2.069% | 4.195% | 2.837% | 2.792% | 9.693% | 0% | 1.791%
| PDM3 |  | 7.014% | -12.38% | -14.61% | 3.399% | 0.06802% | 22.72% | -3.245% | 8.683% | -3.515% | 6.032% | 3.897% | 4.56% | -14.09% | -10.66%
| Z-Score (Absolute) |  | 0.68 | 1.81 | 2.09 | 0.21 | 0.21 | 2.69 | 0.64 | 0.89 | 0.67 | 0.55 | 0.28 | 0.36 | 2.03 | 1.59
| Analytical results for Ce in OREAS 131a (Indicative Value 45 ppm) | [16 empty] | Indicative
Ce | Round | Replicate | 01: Lab |  | 1
| No | No | 01: 12 |  | ppm
|  |  | 01: AR*MS |  | 1
|  |  | 01: 0.5g |  | 1
| 1 | 1 | 01: 43.6 |  | 1
| 1 | 2 | 01: 44.1 |  | 10
| 1 | 3 | 01: 43.2 |  | 16
| 1 | 4 | 01: 46.7 |  | 44.96
| 1 | 5 | 01: 47.2 |  | 35
| Mean |  | 01: 44.96
| Median |  | 01: 44.1
| Std Dev. |  | 01: 1.8528
| Rel.Std.Dev. |  | 01: 4.121%
PDM3 | bar: 01
Z-Score (Absolute) | bar: 01
| Analytical results for Co in OREAS 131a (Certified Value 21.9 ppm) | [16 empty] | Certified
Co | Round | Replicate | Lab | Lab | Lab | Lab | Lab | Lab | Lab | Lab | Lab | Lab | Lab | Lab | Lab | Lab |  | 1
| No | No | 01 | 02 | 03 | 04 | 06 | 07 | 08 | 09 | 10 | 11 | 12 | 13 | 14 | 16 |  | ppm
|  |  | AR*OES | AR*MS | AR*OES | AR*MS | AR*OES | AR*OES | AR*OES | AR*OES/MS | AR*OES | AR*MS | AR*OES | AR*OES | AR*OES | AR*OES |  | 1
|  |  | 01g | 01g | 01g | 01g | 01g | 01g | 01g | 01g | 01g | 01g | 0.5g | 01g | 0.2g | 0.25g |  | 2
| 1 | 1 | 23 | 22 | 22 | 24.5 | 21 | 19 | 22 | 24.1 | 24 | 18.17 | 20 | 45 | < 50 | 21 |  | 1
| 1 | 2 | 24 | 22 | 22 | 24 | 22 | 19 | 22 | 24.2 | 24 | 18.68 | 22 | 31 | < 50 | 22 |  | 4
| 1 | 3 | 23 | 22.5 | 22 | 24.3 | 22 | 19 | 22 | 23.6 | 24 | 19.06 | 21 | 34 | < 50 | 22 |  | 16
| 1 | 4 | 22 | 21.3 | 23 | 24.2 | 23 | 20 | 22 | 25.8 | 22 | 19.04 | 20 | 38 | < 50 | 22 |  | 21.8919
| 1 | 5 | 22 | 20.5 | 21 | 24.3 | 22 | 19 | 22 | 23.6 | 22 | 18.91 | 21 | 26 | < 50 | 21 |  | 39
| Mean |  | 22.8 | 21.66 | 22 | 24.26 | 22 | 19.2 | 22 | 24.26 | 23.2 | 18.772 | 20.8 | 34.8 |  | 21.6
| Median |  | 23 | 22 | 22 | 24.3 | 22 | 19 | 22 | 24.1 | 24 | 18.91 | 21 | 34 |  | 22
| Std Dev. |  | 0.83666 | 0.77653 | 0.70711 | 0.18166 | 0.70711 | 0.44721 | 0 | 0.90443 | 1.0954 | 0.36901 | 0.83666 | 7.1903 |  | 0.54772
| Rel.Std.Dev. |  | 3.67% | 3.585% | 3.214% | 0.7488% | 3.214% | 2.329% | 0% | 3.728% | 4.722% | 1.966% | 4.022% | 20.66% |  | 2.536%
| PDM3 |  | 4.148% | -1.059% | 0.4939% | 10.82% | 0.4939% | -12.3% | 0.4939% | 10.82% | 5.975% | -14.25% | -4.988% | 58.96% |  | -1.333%
| Z-Score (Absolute) |  | 0.45 | 0.19 | 0 | 1.27 | 0 | 1.57 | 0 | 1.27 | 0.67 | 1.81 | 0.67 | 7.19 | 1.69 | 0.22
| Analytical results for Cr in OREAS 131a (Indicative Value 15.6 ppm) | [16 empty] | Indicative
Cr | Round | Replicate | 01: Lab; 02: Lab |  | 1
| No | No | 01: 09; 02: 12 |  | ppm
|  |  | 01: AR*OES/MS; 02: AR*OES |  | 1
|  |  | 01: 01g; 02: 0.5g |  | 1
| 1 | 1 | 01: 16.9; 02: 15 |  | 1
| 1 | 2 | 01: 15.5; 02: 16 |  | 5
| 1 | 3 | 01: 15; 02: 17 |  | 16
| 1 | 4 | 01: 14.8; 02: 16 |  | 15.59
| 1 | 5 | 01: 13.7; 02: 16 |  | 36
| Mean |  | 01: 15.18; 02: 16
| Median |  | 01: 15; 02: 16
| Std Dev. |  | 01: 1.1649; 02: 0.70711
| Rel.Std.Dev. |  | 01: 7.674%; 02: 4.419%
| PDM3 |  | 01: -2.63%; 02: 2.63%
| Z-Score (Absolute) |  | 01: 0.67; 02: 0.67
| Analytical results for Cs in OREAS 131a (Indicative Value 1.79 ppm) | [16 empty] | Indicative
Cs | Round | Replicate | 01: Lab |  | 1
| No | No | 01: 12 |  | ppm
|  |  | 01: AR*MS |  | 2
|  |  | 01: 0.5g |  | 2
| 1 | 1 | 01: 1.73 |  | 1
| 1 | 2 | 01: 1.79 |  | 12
| 1 | 3 | 01: 1.82 |  | 16
| 1 | 4 | 01: 1.76 |  | 1.786
| 1 | 5 | 01: 1.83 |  | 37
| Mean |  | 01: 1.786
| Median |  | 01: 1.79
| Std Dev. |  | 01: 0.041593
| Rel.Std.Dev. |  | 01: 2.329%
PDM3 | bar: 01
Z-Score (Absolute) | bar: 01
| Analytical results for Cu in OREAS 131a (Certified Value 329 ppm) | [16 empty] | Certified
Cu | Round | Replicate | Lab | Lab | Lab | Lab | Lab | Lab | Lab | Lab | Lab | Lab | Lab | Lab | Lab | Lab |  | 1
| No | No | 01 | 02 | 03 | 04 | 06 | 07 | 08 | 09 | 10 | 11 | 12 | 13 | 14 | 16 |  | ppm
|  |  | AR*OES | AR*OES | AR*OES | AR*OES | AR*OES | AR*OES | AR*OES | AR*OES/MS | AR*OES | AR*OES | AR*OES | AR*OES | AR*OES | AR*OES |  | 0
|  |  | 01g | 01g | 01g | 01g | 01g | 01g | 01g | 01g | 01g | 01g | 0.5g | 01g | 0.2g | 0.25g |  | 0
| 1 | 1 | 338 | 320 | 294 | 348 | 348 | 342 | 356 | 350.4 | 305 | 309 | 331 | 285 | 300 | 300 |  | 1
| 1 | 2 | 338 | 310 | 295 | 350 | 361 | 341 | 360 | 345.8 | 310 | 310 | 344 | 338 | 300 | 300 |  | 0
| 1 | 3 | 341 | 320 | 302 | 342 | 356 | 350 | 355 | 339.7 | 310 | 315 | 342 | 350 | 300 | 301 |  | 16
| 1 | 4 | 340 | 310 | 312 | 336 | 372 | 349 | 353 | 350.3 | 310 | 318 | 326 | 355 | 300 | 297 |  | 329.4871
| 1 | 5 | 338 | 320 | 301 | 344 | 364 | 348 | 339 | 341.9 | 305 | 315 | 339 | 349 | 300 | 299 |  | 40
| Mean |  | 339 | 316 | 300.8 | 344 | 360.2 | 346 | 352.6 | 345.62 | 308 | 313.4 | 336.4 | 335.4 | 300 | 299.4
| Median |  | 338 | 320 | 301 | 344 | 361 | 348 | 355 | 345.8 | 310 | 315 | 339 | 349 | 300 | 300
| Std Dev. |  | 1.4142 | 5.4772 | 7.1903 | 5.4772 | 8.9554 | 4.1833 | 8.0187 | 4.8391 | 2.7386 | 3.7815 | 7.6354 | 28.8496 | 0 | 1.5166
| Rel.Std.Dev. |  | 0.4172% | 1.733% | 2.39% | 1.592% | 2.486% | 1.209% | 2.274% | 1.4% | 0.8892% | 1.207% | 2.27% | 8.602% | 0% | 0.5065%
| PDM3 |  | 2.887% | -4.093% | -8.707% | 4.405% | 9.321% | 5.012% | 7.015% | 4.896% | -6.521% | -4.882% | 2.098% | 1.795% | -8.949% | -9.132%
| Z-Score (Absolute) |  | 0.11 | 0.73 | 1.29 | 0.3 | 0.9 | 0.37 | 0.62 | 0.36 | 1.03 | 0.83 | 0.02 | 0.02 | 1.32 | 1.34
| Analytical results for Dy in OREAS 131a (Indicative Value 2.06 ppm) | [16 empty] | Indicative
Dy | Round | Replicate | 01: Lab |  | 1
| No | No | 01: 12 |  | ppm
|  |  | 01: AR*MS |  | 2
|  |  | 01: 0.5g |  | 2
| 1 | 1 | 01: 1.91 |  | 1
| 1 | 2 | 01: 2.1 |  | 13
| 1 | 3 | 01: 2.12 |  | 16
| 1 | 4 | 01: 2.08 |  | 2.064
| 1 | 5 | 01: 2.11 |  | 38
| Mean |  | 01: 2.064
| Median |  | 01: 2.1
| Std Dev. |  | 01: 0.08735
| Rel.Std.Dev. |  | 01: 4.232%
PDM3 | bar: 01
Z-Score (Absolute) | bar: 01
| Analytical results for Er in OREAS 131a (Indicative Value 1.04 ppm) | [16 empty] | Indicative
Er | Round | Replicate | 01: Lab |  | 1
| No | No | 01: 12 |  | ppm
|  |  | 01: AR*MS |  | 2
|  |  | 01: 0.5g |  | 2
| 1 | 1 | [15 empty] | 1 | bar: 01
| 1 | 2 | 01: 1.1 |  | 14
| 1 | 3 | 01: 1.1 |  | 16
| 1 | 4 | [15 empty] | 1.04 | bar: 01
| 1 | 5 | [15 empty] | 39 | bar: 01
| Mean |  | 01: 1.04
Median | bar: 01
| Std Dev. |  | 01: 0.054772
| Rel.Std.Dev. |  | 01: 5.267%
PDM3 | bar: 01
Z-Score (Absolute) | bar: 01
| Analytical results for Eu in OREAS 131a (Indicative Value 680 ppb) | [16 empty] | Indicative
Eu | Round | Replicate | 01: Lab |  | 1
| No | No | 01: 12 |  | ppb
|  |  | 01: AR*MS |  | 0
|  |  | 01: 0.5g |  | 0
| 1 | 1 | 01: 600 |  | 1
| 1 | 2 | 01: 700 |  | 15
| 1 | 3 | 01: 700 |  | 16
| 1 | 4 | 01: 700 |  | 680
| 1 | 5 | 01: 700 |  | 40
| Mean |  | 01: 680
| Median |  | 01: 700
| Std Dev. |  | 01: 44.7214
| Rel.Std.Dev. |  | 01: 6.577%
PDM3 | bar: 01
Z-Score (Absolute) | bar: 01
| Analytical results for Fe in OREAS 131a (Certified Value 5.68 wt.%) | [16 empty] | Certified
Fe | Round | Replicate | Lab | Lab | Lab | Lab | Lab | Lab | Lab | Lab | Lab | Lab | Lab | Lab | Lab | Lab |  | 1
| No | No | 01 | 02 | 03 | 04 | 05 | 07 | 08 | 09 | 10 | 11 | 12 | 13 | 14 | 16 |  | wt.%
|  |  | AR*OES | AR*OES | AR*OES | AR*OES | AR*OES | AR*OES/AAS | AR*OES/AAS | AR*OES/MS | AR*OES | AR*OES | AR*OES | AR*OES/AAS | AR*OES | AR*OES |  | 2
|  |  | 01g | 01g | 01g | 01g | 0.4g | 0.4g | 0.5g | 01g | 01g | 01g | 0.5g | 0.4g | 0.2g | 0.25g |  | 3
| 1 | 1 | 5.581 | 5.64 | 5.25 | 6.23 | 5.83 | 5.58 | 6.02 | 5.65 | 5.7 | 5.152 | 5.07 | 6.03 | 6.29 | 5.64 |  | 1
| 1 | 2 | 5.578 | 5.64 | 5.31 | 6.33 | 5.96 | 5.51 | 6.07 | 5.78 | 5.77 | 5.12 | 5.37 | 5.6 | 6.37 | 6.06 |  | 0
| 1 | 3 | 5.702 | 5.76 | 5.3 | 6.29 | 5.93 | 5.65 | 5.91 | 5.48 | 5.78 | 5.196 | 5.4 | 5.21 | 6.32 | 5.67 |  | 16
| 1 | 4 | 5.644 | 5.66 | 5.55 | 6.22 | 5.73 | 5.24 | 6.15 | 5.67 | 5.72 | 5.174 | 5.31 | 5.95 | 6.26 | 5.82 |  | 5.6771
| 1 | 5 | 5.73 | 5.8 | 5.27 | 6.32 | 5.82 | 5.71 | 6.05 | 5.71 | 5.78 | 5.192 | 5.25 | 5.84 | 6.35 | 5.92 |  | 41
| Mean |  | 5.647 | 5.7 | 5.336 | 6.278 | 5.854 | 5.538 | 6.04 | 5.658 | 5.75 | 5.1668 | 5.28 | 5.726 | 6.318 | 5.822
| Median |  | 5.644 | 5.66 | 5.3 | 6.29 | 5.83 | 5.58 | 6.05 | 5.67 | 5.77 | 5.174 | 5.31 | 5.84 | 6.32 | 5.82
| Std Dev. |  | 0.068993 | 0.074833 | 0.12198 | 0.050695 | 0.092358 | 0.18267 | 0.087178 | 0.11122 | 0.037417 | 0.03142 | 0.13077 | 0.3308 | 0.044385 | 0.17499
| Rel.Std.Dev. |  | 1.222% | 1.313% | 2.286% | 0.8075% | 1.578% | 3.299% | 1.443% | 1.966% | 0.6507% | 0.6081% | 2.477% | 5.777% | 0.7025% | 3.006%
| PDM3 |  | -0.5303% | 0.4033% | -6.008% | 10.58% | 3.116% | -2.45% | 6.392% | -0.3365% | 1.284% | -8.989% | -6.995% | 0.8612% | 11.29% | 2.552%
| Z-Score (Absolute) |  | 0.28 | 0.06 | 1.61 | 2.41 | 0.6 | 0.75 | 1.4 | 0.23 | 0.16 | 2.33 | 1.85 | 0.06 | 2.58 | 0.47
| Analytical results for Ga in OREAS 131a (Indicative Value 4.65 ppm) | [16 empty] | Indicative
Ga | Round | Replicate | 01: Lab; 02: Lab |  | 1
| No | No | 01: 09; 02: 12 |  | ppm
|  |  | 01: AR*OES/MS; 02: AR*MS |  | 2
|  |  | 01: 01g; 02: 0.5g |  | 2
| 1 | 1 | 01: < 5; 02: 4.43 |  | 1
| 1 | 2 | 01: < 5; 02: 4.64 |  | 16
| 1 | 3 | 01: < 5; 02: 4.71 |  | 16
| 1 | 4 | 01: < 5; 02: 4.73 |  | 4.646
| 1 | 5 | 01: < 5; 02: 4.72 |  | 41
| Mean |  | 02: 4.646
| Median |  | 02: 4.71
| Std Dev. |  | 02: 0.12582
| Rel.Std.Dev. |  | 02: 2.708%
PDM3 | bar: 02
| Z-Score (Absolute) |  | 01: 0.67; 02: 0.67
| Analytical results for Gd in OREAS 131a (Indicative Value 2.86 ppm) | [16 empty] | Indicative
Gd | Round | Replicate | 01: Lab |  | 1
| No | No | 01: 12 |  | ppm
|  |  | 01: AR*MS |  | 2
|  |  | 01: 0.5g |  | 2
| 1 | 1 | 01: 2.8 |  | 1
| 1 | 2 | 01: 2.9 |  | 17
| 1 | 3 | 01: 2.9 |  | 16
| 1 | 4 | 01: 2.8 |  | 2.86
| 1 | 5 | 01: 2.9 |  | 42
| Mean |  | 01: 2.86
| Median |  | 01: 2.9
| Std Dev. |  | 01: 0.054772
| Rel.Std.Dev. |  | 01: 1.915%
PDM3 | bar: 01
Z-Score (Absolute) | bar: 01
| Analytical results for Ge in OREAS 131a (Indicative Value 140 ppb) | [16 empty] | Indicative
Ge | Round | Replicate | 01: Lab |  | 1
| No | No | 01: 12 |  | ppb
|  |  | 01: AR*MS |  | 0
|  |  | 01: 0.5g |  | 0
| 1 | 1 | 01: 200 |  | 1
| 1 | 2 | 01: 200 |  | 18
| 1 | 3 | 01: 100 |  | 16
| 1 | 4 | 01: 100 |  | 140
| 1 | 5 | 01: 100 |  | 43
| Mean |  | 01: 140
| Median |  | 01: 100
| Std Dev. |  | 01: 54.7723
| Rel.Std.Dev. |  | 01: 39.12%
| PDM3 |  | 01: 2.22e-14%
Z-Score (Absolute) | bar: 01
| Analytical results for Hf in OREAS 131a (Indicative Value 680 ppb) | [16 empty] | Indicative
Hf | Round | Replicate | 01: Lab |  | 1
| No | No | 01: 12 |  | ppb
|  |  | 01: AR*MS |  | 0
|  |  | 01: 0.5g |  | 0
| 1 | 1 | 01: 600 |  | 1
| 1 | 2 | 01: 700 |  | 19
| 1 | 3 | 01: 700 |  | 16
| 1 | 4 | 01: 700 |  | 680
| 1 | 5 | 01: 700 |  | 44
| Mean |  | 01: 680
| Median |  | 01: 700
| Std Dev. |  | 01: 44.7214
| Rel.Std.Dev. |  | 01: 6.577%
PDM3 | bar: 01
Z-Score (Absolute) | bar: 01
| Analytical results for Hg in OREAS 131a (Indicative Value 734 ppb) | [16 empty] | Indicative
Hg | Round | Replicate | 01: Lab; 02: Lab |  | 1
| No | No | 01: 09; 02: 12 |  | ppb
|  |  | 01: AR*OES/MS; 02: AR*OES |  | 0
|  |  | 01: 01g; 02: 0.5g |  | 0
| 1 | 1 | 01: 880; 02: < 1000 |  | 1
| 1 | 2 | 01: 870; 02: < 1000 |  | 20
| 1 | 3 | 01: 830; 02: 1000 |  | 16
| 1 | 4 | 01: 950; 02: < 1000 |  | 734
| 1 | 5 | 01: 810; 02: < 1000 |  | 45
| Mean |  | 01: 868; 02: 1000
| Median |  | 01: 870; 02: 1000
| Std Dev. |  | 01: 54.037
| Rel.Std.Dev. |  | 01: 6.225%
| PDM3 |  | 01: 18.26%; 02: 36.24%
| Z-Score (Absolute) |  | 01: 0.67; 02: 0.67
| Analytical results for Ho in OREAS 131a (Indicative Value 400 ppb) | [16 empty] | Indicative
Ho | Round | Replicate | 01: Lab |  | 1
| No | No | 01: 12 |  | ppb
|  |  | 01: AR*MS |  | 0
|  |  | 01: 0.5g |  | 0
| 1 | 1 | 01: 400 |  | 1
| 1 | 2 | 01: 400 |  | 21
| 1 | 3 | 01: 400 |  | 16
| 1 | 4 | 01: 400 |  | 400
| 1 | 5 | 01: 400 |  | 46
| Mean |  | 01: 400
| Median |  | 01: 400
| Std Dev. |  | 01: 0
Rel.Std.Dev. | bar: 01
| PDM3 |  | 01: 2.22e-14%
Z-Score (Absolute) | bar: 01
| Analytical results for In in OREAS 131a (Indicative Value 1.05 ppm) | [16 empty] | Indicative
In | Round | Replicate | 01: Lab |  | 1
| No | No | 01: 12 |  | ppm
|  |  | 01: AR*MS |  | 2
|  |  | 01: 0.5g |  | 2
| 1 | 1 | 01: 1.01 |  | 1
| 1 | 2 | 01: 1.05 |  | 22
| 1 | 3 | 01: 1.09 |  | 16
| 1 | 4 | 01: 1.04 |  | 1.05
| 1 | 5 | 01: 1.06 |  | 47
| Mean |  | 01: 1.05
| Median |  | 01: 1.05
| Std Dev. |  | 01: 0.029155
| Rel.Std.Dev. |  | 01: 2.777%
PDM3 | bar: 01
Z-Score (Absolute) | bar: 01
| Analytical results for K in OREAS 131a (Indicative Value 0.672 wt.%) | [16 empty] | Indicative
K | Round | Replicate | 01: Lab; 02: Lab |  | 1
| No | No | 01: 09; 02: 12 |  | wt.%
|  |  | 01: AR*OES/MS; 02: AR*OES |  | 3
|  |  | 01: 01g; 02: 0.5g |  | 3
| 1 | 1 | 01: 0.65; 02: 0.67 |  | 1
| 1 | 2 | 01: 0.65; 02: 0.71 |  | 6
| 1 | 3 | 01: 0.64; 02: 0.71 |  | 16
| 1 | 4 | 01: 0.65; 02: 0.71 |  | 0.672
| 1 | 5 | 01: 0.63; 02: 0.7 |  | 31
| Mean |  | 01: 0.644; 02: 0.7
| Median |  | 01: 0.65; 02: 0.71
| Std Dev. |  | 01: 0.0089443; 02: 0.017321
| Rel.Std.Dev. |  | 01: 1.389%; 02: 2.474%
| PDM3 |  | 01: -4.167%; 02: 4.167%
| Z-Score (Absolute) |  | 01: 0.67; 02: 0.67
| Analytical results for La in OREAS 131a (Indicative Value 25 ppm) | [16 empty] | Indicative
La | Round | Replicate | 01: Lab; 02: Lab |  | 1
| No | No | 01: 09; 02: 12 |  | ppm
|  |  | 01: AR*OES/MS; 02: AR*MS |  | 1
|  |  | 01: 01g; 02: 0.5g |  | 1
| 1 | 1 | 01: 28.1; 02: 21.4 |  | 1
| 1 | 2 | 01: 27.6; 02: 21.6 |  | 8
| 1 | 3 | 01: 27.4; 02: 21.1 |  | 16
| 1 | 4 | 01: 29.6; 02: 22.8 |  | 24.97
| 1 | 5 | 01: 27; 02: 23.1 |  | 32
| Mean |  | 01: 27.94; 02: 22
| Median |  | 01: 27.6; 02: 21.6
| Std Dev. |  | 01: 1.009; 02: 0.89163
| Rel.Std.Dev. |  | 01: 3.611%; 02: 4.053%
| PDM3 |  | 01: 11.89%; 02: -11.89%
| Z-Score (Absolute) |  | 01: 0.67; 02: 0.67
| Analytical results for Li in OREAS 131a (Indicative Value 24.5 ppm) | [16 empty] | Indicative
Li | Round | Replicate | 01: Lab |  | 1
| No | No | 01: 12 |  | ppm
|  |  | 01: AR*MS |  | 1
|  |  | 01: 0.5g |  | 1
| 1 | 1 | 01: 23.1 |  | 1
| 1 | 2 | 01: 24.1 |  | 9
| 1 | 3 | 01: 24.9 |  | 16
| 1 | 4 | 01: 24.9 |  | 24.46
| 1 | 5 | 01: 25.3 |  | 33
| Mean |  | 01: 24.46
| Median |  | 01: 24.9
| Std Dev. |  | 01: 0.87636
| Rel.Std.Dev. |  | 01: 3.583%
PDM3 | bar: 01
Z-Score (Absolute) | bar: 01
| Analytical results for Lu in OREAS 131a (Indicative Value 120 ppb) | [16 empty] | Indicative
Lu | Round | Replicate | 01: Lab |  | 1
| No | No | 01: 12 |  | ppb
|  |  | 01: AR*MS |  | 0
|  |  | 01: 0.5g |  | 0
| 1 | 1 | 01: 100 |  | 1
| 1 | 2 | 01: 100 |  | 10
| 1 | 3 | 01: 200 |  | 16
| 1 | 4 | 01: 100 |  | 120
| 1 | 5 | 01: 100 |  | 34
| Mean |  | 01: 120
| Median |  | 01: 100
| Std Dev. |  | 01: 44.7214
| Rel.Std.Dev. |  | 01: 37.27%
| PDM3 |  | 01: 2.22e-14%
Z-Score (Absolute) | bar: 01
| Analytical results for MgO in OREAS 131a (Certified Value 4.91 wt.%) | [16 empty] | Certified
MgO | Round | Replicate | Lab | Lab | Lab | Lab | Lab | Lab | Lab | Lab | Lab | Lab | Lab | Lab | Lab |  |  | 1
| No | No | 01 | 03 | 04 | 05 | 06 | 07 | 08 | 09 | 10 | 12 | 13 | 14 | 16 |  |  | wt.%
|  |  | AR*OES | AR*OES | AR*OES | AR*OES | AR*OES | AR*OES | AR*OES | AR*OES/MS | AR*OES | AR*MS | AR*OES | AR*OES | AR*OES |  |  | 2
|  |  | 01g | 01g | 01g | 0.4g | 01g | 01g | 01g | 01g | 01g | 0.5g | 01g | 0.2g | 0.25g |  |  | 3
| 1 | 1 | 4.5153 | 4.676 | 5.124 | 4.7756 | 4.941 | 4.66 | 4.892 | 4.975 | 4.61 | 4.892 | 3.963 | 4.991 | 4.792 |  |  | 1
| 1 | 2 | 4.5899 | 4.825 | 5.223 | 4.8751 | 5.074 | 4.643 | 4.792 | 4.958 | 4.676 | 5.14 | 4.825 | 5.041 | 5.124 |  |  | 0
| 1 | 3 | 4.4506 | 4.676 | 5.207 | 4.8585 | 5.024 | 4.776 | 4.859 | 4.892 | 4.676 | 5.356 | 5.107 | 5.074 | 4.825 |  |  | 16
| 1 | 4 | 4.5998 | 4.726 | 5.174 | 4.6927 | 5.273 | 4.776 | 4.908 | 4.859 | 4.643 | 5.323 | 5.174 | 4.991 | 4.875 |  |  | 4.909
| 1 | 5 | 4.507 | 4.925 | 5.207 | 4.7259 | 5.14 | 4.759 | 4.892 | 4.908 | 4.693 | 5.29 | 5.091 | 5.091 | 5.024 |  |  | 42
| Mean |  | 4.5325 | 4.7656 | 5.187 | 4.7856 | 5.0904 | 4.7228 | 4.8686 | 4.9184 | 4.6596 | 5.2002 | 4.832 | 5.0376 | 4.928
| Median |  | 4.5153 | 4.726 | 5.207 | 4.7756 | 5.074 | 4.759 | 4.892 | 4.908 | 4.676 | 5.29 | 5.091 | 5.041 | 4.875
| Std Dev. |  | 0.062205 | 0.10789 | 0.039478 | 0.08003 | 0.1253 | 0.065732 | 0.046387 | 0.047711 | 0.033126 | 0.19107 | 0.50371 | 0.046182 | 0.14102
| Rel.Std.Dev. |  | 1.372% | 2.264% | 0.7611% | 1.672% | 2.462% | 1.392% | 0.9528% | 0.97% | 0.7109% | 3.674% | 10.42% | 0.9168% | 2.862%
| PDM3 |  | -7.67% | -2.922% | 5.663% | -2.515% | 3.695% | -3.794% | -0.8235% | 0.191% | -5.081% | 5.931% | -1.569% | 2.619% | 0.3865%
| Z-Score (Absolute) |  | 1.55 | 0.48 | 1.47 | 0.38 | 1.03 | 0.67 | 0 | 0.23 | 0.97 | 1.53 | 0.17 | 0.78 | 0.28
| Analytical results for Mn in OREAS 131a (Indicative Value 1888 ppm) | [16 empty] | Indicative
Mn | Round | Replicate | 01: Lab; 03: Lab |  |  | 1
| No | No | 01: 09; 03: 12 |  |  | ppm
|  |  | 01: AR*OES/MS; 03: AR*MS |  |  | 0
|  |  | 01: 01g; 03: 0.5g |  |  | 0
| 1 | 1 | 01: 1823; 03: 1870 |  |  | 1
| 1 | 2 | 01: 1824; 03: 1960 |  |  | 2
| 1 | 3 | 01: 1819; 03: 2020 |  |  | 16
| 1 | 4 | 01: 1809; 03: 1990 |  |  | 1887.8
| 1 | 5 | 01: 1793; 03: 1970 |  |  | 35
| Mean |  | 01: 1813.6; 03: 1962
| Median |  | 01: 1819; 03: 1970
| Std Dev. |  | 01: 12.9538; 03: 56.3028
| Rel.Std.Dev. |  | 01: 0.7143%; 03: 2.87%
| PDM3 |  | 01: -3.931%; 03: 3.931%
| Z-Score (Absolute) |  | 01: 0.67; 03: 0.67
| Analytical results for Mo in OREAS 131a (Indicative Value 4.48 ppm) | [16 empty] | Indicative
Mo | Round | Replicate | 01: Lab; 03: Lab |  |  | 1
| No | No | 01: 09; 03: 12 |  |  | ppm
|  |  | 01: AR*OES/MS; 03: AR*MS |  |  | 2
|  |  | 01: 01g; 03: 0.5g |  |  | 2
| 1 | 1 | 01: 4.5; 03: 4.15 |  |  | 1
| 1 | 2 | 01: 5.2; 03: 4.24 |  |  | 12
| 1 | 3 | 01: 4.5; 03: 4.37 |  |  | 16
| 1 | 4 | 01: 4.7; 03: 4.1 |  |  | 4.479
| 1 | 5 | 01: 4.7; 03: 4.33 |  |  | 36
| Mean |  | 01: 4.72; 03: 4.238
| Median |  | 01: 4.7; 03: 4.24
| Std Dev. |  | 01: 0.28636; 03: 0.11476
| Rel.Std.Dev. |  | 01: 6.067%; 03: 2.708%
| PDM3 |  | 01: 5.381%; 03: -5.381%
| Z-Score (Absolute) |  | 01: 0.67; 03: 0.67
| Analytical results for Na in OREAS 131a (Indicative Value 280 ppm) | [16 empty] | Indicative
Na | Round | Replicate | 01: Lab; 03: Lab |  |  | 1
| No | No | 01: 09; 03: 12 |  |  | ppm
|  |  | 01: AR*OES/MS; 03: AR*OES |  |  | 0
|  |  | 01: 01g; 03: 0.5g |  |  | 0
| 1 | 1 | 01: 200; 03: 350 |  |  | 1
| 1 | 2 | 01: 200; 03: 350 |  |  | 3
| 1 | 3 | 01: 200; 03: 360 |  |  | 16
| 1 | 4 | 01: 200; 03: 360 |  |  | 280
| 1 | 5 | 01: 200; 03: 380 |  |  | 37
| Mean |  | 01: 200; 03: 360
| Median |  | 01: 200; 03: 360
| Std Dev. |  | 01: 0; 03: 12.2474
| Rel.Std.Dev. |  | 01: 0%; 03: 3.402%
| PDM3 |  | 01: -28.57%; 03: 28.57%
| Z-Score (Absolute) |  | 01: 0.67; 03: 0.67
| Analytical results for Nb in OREAS 131a (Indicative Value 0.07 ppm) | [16 empty] | Indicative
Nb | Round | Replicate | 01: Lab |  |  | 1
| No | No | 01: 12 |  |  | ppm
|  |  | 01: AR*MS |  |  | 3
|  |  | 01: 0.5g |  |  | 3
| 1 | 1 | 01: 0.1 |  |  | 1
| 1 | 2 | 01: 0.1 |  |  | 14
| 1 | 3 | 01: < 0.1 |  |  | 16
| 1 | 4 | 01: < 0.1 |  |  | 0.07
| 1 | 5 | 01: < 0.1 |  |  | 38
| Mean |  | 01: 0.1
| Median |  | 01: 0.1
| Std Dev. |  | 01: 0
Rel.Std.Dev. | bar: 01
| PDM3 |  | 01: 42.86%
Z-Score (Absolute) | bar: 01
| Analytical results for Nd in OREAS 131a (Indicative Value 18.7 ppm) | [16 empty] | Indicative
Nd | Round | Replicate | 01: Lab |  |  | 1
| No | No | 01: 12 |  |  | ppm
|  |  | 01: AR*MS |  |  | 1
|  |  | 01: 0.5g |  |  | 1
| 1 | 1 | 01: 18.1 |  |  | 1
| 1 | 2 | 01: 18.6 |  |  | 15
| 1 | 3 | 01: 17.9 |  |  | 16
| 1 | 4 | 01: 19.5 |  |  | 18.68
| 1 | 5 | 01: 19.3 |  |  | 39
| Mean |  | 01: 18.68
| Median |  | 01: 18.6
| Std Dev. |  | 01: 0.70852
| Rel.Std.Dev. |  | 01: 3.793%
PDM3 | bar: 01
Z-Score (Absolute) | bar: 01
| Analytical results for Ni in OREAS 131a (Indicative Value 27.5 ppm) | [16 empty] | Indicative
Ni | Round | Replicate | 01: Lab; 03: Lab |  |  | 1
| No | No | 01: 09; 03: 12 |  |  | ppm
|  |  | 01: AR*OES/MS; 03: AR*MS |  |  | 1
|  |  | 01: 01g; 03: 0.5g |  |  | 1
| 1 | 1 | 01: 27.2; 03: 26.6 |  |  | 1
| 1 | 2 | 01: 25.6; 03: 27.9 |  |  | 16
| 1 | 3 | 01: 28; 03: 28.7 |  |  | 16
| 1 | 4 | 01: 26.3; 03: 27.5 |  |  | 27.48
| 1 | 5 | 01: 28.7; 03: 28.3 |  |  | 40
| Mean |  | 01: 27.16; 03: 27.8
| Median |  | 01: 27.2; 03: 27.9
| Std Dev. |  | 01: 1.2502; 03: 0.80623
| Rel.Std.Dev. |  | 01: 4.603%; 03: 2.9%
| PDM3 |  | 01: -1.164%; 03: 1.164%
| Z-Score (Absolute) |  | 01: 0.67; 03: 0.67
| Analytical results for P in OREAS 131a (Indicative Value 510 ppm) | [16 empty] | Indicative
P | Round | Replicate | 01: Lab; 03: Lab |  |  | 1
| No | No | 01: 09; 03: 12 |  |  | ppm
|  |  | 01: AR*OES/MS; 03: AR*OES |  |  | 0
|  |  | 01: 01g; 03: 0.5g |  |  | 0
| 1 | 1 | 01: 550; 03: 440 |  |  | 1
| 1 | 2 | 01: 570; 03: 460 |  |  | 4
| 1 | 3 | 01: 590; 03: 470 |  |  | 16
| 1 | 4 | 01: 560; 03: 470 |  |  | 510
| 1 | 5 | 01: 530; 03: 460 |  |  | 41
| Mean |  | 01: 560; 03: 460
| Median |  | 01: 560; 03: 460
| Std Dev. |  | 01: 22.3607; 03: 12.2474
| Rel.Std.Dev. |  | 01: 3.993%; 03: 2.662%
| PDM3 |  | 01: 9.804%; 03: -9.804%
| Z-Score (Absolute) |  | 01: 0.67; 03: 0.67
| Analytical results for Pb in OREAS 131a (Certified Value 1.71 wt.%) | [16 empty] | Certified
Pb | Round | Replicate | Lab | Lab | Lab | Lab | Lab | Lab | Lab | Lab | Lab | Lab | Lab | Lab | Lab | Lab |  | 1
| No | No | 01 | 02 | 03 | 04 | 05 | 07 | 08 | 09 | 10 | 11 | 12 | 13 | 14 | 16 |  | wt.%
|  |  | AR*OES | MAR*OES | AR*OES | AR*OES | 3A*AAS | AR*OES/AAS | AR*OES/AAS | AR*OES/MS | AR*OES | MAR*OES | AR*MS | AR*OES/AAS | AR*OES | AR*OES |  | 2
|  |  | 01g |  | 01g | 01g |  | 0.4g | 0.5g | 01g | 01g |  | 0.5g | 0.4g | 0.2g | 0.25g |  | 3
| 1 | 1 | 1.792 | 1.695 | 1.64 | 1.798 | 1.67 | 1.63 | 1.69 | 1.8368 | 1.59 | 1.7456 | > 1 | 1.8 | 1.61 | 1.7 |  | 1
| 1 | 2 | 1.805 | 1.76 | 1.62 | 1.8181 | 1.7 | 1.58 | 1.7 | 1.8501 | 1.61 | 1.7219 | > 1 | 1.68 | 1.6 | 1.8 |  | 0
| 1 | 3 | 1.793 | 1.745 | 1.63 | 1.7854 | 1.7 | 1.66 | 1.65 | 1.8 | 1.63 | 1.7277 | > 1 | 1.56 | 1.62 | 1.67 |  | 16
| 1 | 4 | 1.778 | 1.735 | 1.69 | 1.7743 | 1.69 | 1.54 | 1.73 | 1.839 | 1.6 | 1.7182 | > 1 | 1.78 | 1.59 | 1.69 |  | 1.7077
| 1 | 5 | 1.774 | 1.86 | 1.65 | 1.7945 | 1.66 | 1.7 | 1.72 | 1.7812 | 1.61 | 1.709 | > 1 | 1.75 | 1.61 | 1.75 |  | 43
| Mean |  | 1.7884 | 1.759 | 1.646 | 1.7941 | 1.684 | 1.622 | 1.698 | 1.8214 | 1.608 | 1.7245 |  | 1.714 | 1.606 | 1.722
| Median |  | 1.792 | 1.745 | 1.64 | 1.7945 | 1.69 | 1.63 | 1.7 | 1.8368 | 1.61 | 1.7219 |  | 1.75 | 1.61 | 1.7
| Std Dev. |  | 0.012502 | 0.06138 | 0.027019 | 0.016272 | 0.018166 | 0.063403 | 0.031145 | 0.029333 | 0.014832 | 0.013621 |  | 0.097365 | 0.011402 | 0.052631
| Rel.Std.Dev. |  | 0.6991% | 3.489% | 1.641% | 0.907% | 1.079% | 3.909% | 1.834% | 1.61% | 0.9224% | 0.7899% |  | 5.681% | 0.7099% | 3.056%
| PDM3 |  | 4.728% | 3.006% | -3.611% | 5.059% | -1.386% | -5.017% | -0.566% | 6.661% | -5.836% | 0.9846% |  | 0.3709% | -5.953% | 0.8394%
| Z-Score (Absolute) |  | 0.74 | 0.45 | 0.67 | 0.79 | 0.3 | 0.91 | 0.16 | 1.07 | 1.05 | 0.1 | NA | 0 | 1.07 | 0.08
| Analytical results for Pr in OREAS 131a (Indicative Value 5 ppm) | [16 empty] | Indicative
Pr | Round | Replicate | 01: Lab |  | 1
| No | No | 01: 12 |  | ppm
|  |  | 01: AR*MS |  | 2
|  |  | 01: 0.5g |  | 2
| 1 | 1 | 01: 4.8 |  | 1
| 1 | 2 | 01: 5 |  | 18
| 1 | 3 | 01: 4.8 |  | 16
| 1 | 4 | 01: 5.2 |  | 5
| 1 | 5 | 01: 5.2 |  | 42
| Mean |  | 01: 5
| Median |  | 01: 5
| Std Dev. |  | 01: 0.2
Rel.Std.Dev. | bar: 01
PDM3 | bar: 01
Z-Score (Absolute) | bar: 01
| Analytical results for Rb in OREAS 131a (Indicative Value 52 ppm) | [16 empty] | Indicative
Rb | Round | Replicate | 01: Lab |  | 1
| No | No | 01: 12 |  | ppm
|  |  | 01: AR*MS |  | 0
|  |  | 01: 0.5g |  | 0
| 1 | 1 | 01: 51 |  | 1
| 1 | 2 | 01: 53.4 |  | 19
| 1 | 3 | 01: 53 |  | 16
| 1 | 4 | 01: 52.1 |  | 52.42
| 1 | 5 | 01: 52.6 |  | 43
| Mean |  | 01: 52.42
| Median |  | 01: 52.6
| Std Dev. |  | 01: 0.92844
| Rel.Std.Dev. |  | 01: 1.771%
PDM3 | bar: 01
Z-Score (Absolute) | bar: 01
| Analytical results for Re in OREAS 131a (Indicative Value 3 ppb) | [16 empty] | Indicative
Re | Round | Replicate | 01: Lab |  | 1
| No | No | 01: 12 |  | ppb
|  |  | 01: AR*MS |  | 0
|  |  | 01: 0.5g |  | 0
| 1 | 1 | 01: 3 |  | 1
| 1 | 2 | 01: 2 |  | 20
| 1 | 3 | 01: 3 |  | 16
| 1 | 4 | 01: 3 |  | 2.6
| 1 | 5 | 01: 2 |  | 44
| Mean |  | 01: 2.6
| Median |  | 01: 3
| Std Dev. |  | 01: 0.54772
| Rel.Std.Dev. |  | 01: 21.07%
PDM3 | bar: 01
Z-Score (Absolute) | bar: 01
| Analytical results for S in OREAS 131a (Certified Value 4.73 wt.%) | [16 empty] | Certified
S | Round | Replicate | Lab | Lab | Lab | Lab | Lab | Lab | Lab | Lab | Lab | Lab | Lab |  |  |  |  | 1
| No | No | 02 | 04 | 06 | 07 | 08 | 09 | 10 | 12 | 13 | 14 | 16 |  |  |  |  | wt.%
|  |  | MAR*OES | AR*OES | AR*OES | AR*OES | AR*OES | AR*OES/MS | AR*OES | AR*OES | AR*OES | AR*OES | AR*OES |  |  |  |  | 2
|  |  |  | 01g | 01g | 01g | 01g | 01g | 01g | 0.5g | 01g | 0.2g | 0.25g |  |  |  |  | 2
| 1 | 1 | 5.73 | 4.9438 | 5.29 | 4.27 | 5.4 | 4.6 | 4.75 | 3.69 | 3.24 | 4.2 | 4.69 |  |  |  |  | 1
| 1 | 2 | 5.81 | 4.7969 | 5.47 | 4.6 | 5.29 | 4.5 | 4.83 | 3.85 | 3.67 | 4.2 | 4.93 |  |  |  |  | 0
| 1 | 3 | 5.92 | 4.6971 | 5.4 | 4.37 | 5.36 | 4.5 | 4.84 | 3.91 | 4.09 | 4.3 | 4.71 |  |  |  |  | 16
| 1 | 4 | 5.89 | 4.8701 | 5.62 | 4.75 | 5.4 | 4.6 | 4.75 | 3.82 | 4.14 | 4.2 | 4.81 |  |  |  |  | 4.7346
| 1 | 5 | 6.29 | 4.8412 | 5.51 | 4.06 | 5.46 | 4.5 | 4.8 | 3.97 | 4.01 | 4.2 | 4.78 |  |  |  |  | 44
| Mean |  | 5.928 | 4.8298 | 5.458 | 4.41 | 5.382 | 4.54 | 4.794 | 3.848 | 3.83 | 4.22 | 4.784
| Median |  | 5.89 | 4.8412 | 5.47 | 4.37 | 5.4 | 4.5 | 4.8 | 3.85 | 4.01 | 4.2 | 4.78
| Std Dev. |  | 0.21545 | 0.091435 | 0.12317 | 0.27175 | 0.06261 | 0.054772 | 0.042778 | 0.10545 | 0.37743 | 0.044721 | 0.095289
| Rel.Std.Dev. |  | 3.634% | 1.893% | 2.257% | 6.162% | 1.163% | 1.206% | 0.8923% | 2.74% | 9.854% | 1.06% | 1.992%
| PDM3 |  | 25.21% | 2.011% | 15.28% | -6.856% | 13.67% | -4.111% | 1.254% | -18.73% | -19.11% | -10.87% | 1.043%
| Z-Score (Absolute) |  | 1.37 | 0.05 | 0.81 | 0.45 | 0.71 | 0.29 | 0.01 | 1.12 | 1.14 | 0.67 | 0
| Analytical results for Sb in OREAS 131a (Certified Value 40.6 ppm) | [16 empty] | Certified
Sb | Round | Replicate | Lab | Lab | Lab | Lab | Lab | Lab | Lab | Lab | Lab | Lab | Lab | Lab | Lab | Lab | Lab | 1
| No | No | 01 | 02 | 03 | 04 | 05 | 06 | 07 | 08 | 09 | 10 | 11 | 12 | 13 | 14 | 16 | ppm
|  |  | AR*OES | AR*MS | AR*OES | AR*MS | AR*MS | AR*OES | AR*OES | AR*OES | AR*OES/MS | AR*MS | AR*MS | AR*OES | AR*OES | AR*OES | AR*OES | 1
|  |  | 01g | 01g | 01g | 01g | 0.4g | 01g | 01g | 01g | 01g | 01g | 01g | 0.5g | 01g | 0.4g | 0.25g | 1
| 1 | 1 | 33 | 35.9 | 34 | 33.02 | 44.9 | 57 | 43 | 42 | 49 | 47.9 | 40.2 | 37 | 30 | 37 | < 60 | 1
| 1 | 2 | 33 | 36.2 | 35 | 33.47 | 46.3 | 52 | 43 | 37 | 47.1 | 49.45 | 36.8 | 39 | 30 | 39 | < 60 | 5
| 1 | 3 | 29 | 37.4 | 35 | 33.4 | 46.6 | 45 | 43 | 42 | 48.6 | 49.3 | 38.2 | 38 | 40 | 39 | < 60 | 16
| 1 | 4 | 32 | 35.5 | 34 | 32.77 | 48.2 | 56 | 43 | 43 | 49.8 | 49.9 | 38.5 | 37 | 50 | 38 | < 60 | 40.6478
| 1 | 5 | 34 | 34.7 | 37 | 34.27 | 48.4 | 48 | 43 | 44 | 48 | 51.3 | 41.5 | 41 | 20 | 41 | < 60 | 45
| Mean |  | 32.2 | 35.94 | 35 | 33.386 | 46.88 | 51.6 | 43 | 41.6 | 48.5 | 49.57 | 39.04 | 38.4 | 34 | 38.8
| Median |  | 33 | 35.9 | 35 | 33.4 | 46.6 | 52 | 43 | 42 | 48.6 | 49.45 | 38.5 | 38 | 30 | 39
| Std Dev. |  | 1.9235 | 0.99146 | 1.2247 | 0.57055 | 1.4481 | 5.1284 | 0 | 2.7019 | 1.0198 | 1.2225 | 1.8311 | 1.6733 | 11.4018 | 1.4832
| Rel.Std.Dev. |  | 5.974% | 2.759% | 3.499% | 1.709% | 3.089% | 9.939% | 0% | 6.495% | 2.103% | 2.466% | 4.69% | 4.358% | 33.53% | 3.823%
| PDM3 |  | -20.78% | -11.58% | -13.89% | -17.87% | 15.33% | 26.94% | 5.787% | 2.343% | 19.32% | 21.95% | -3.955% | -5.53% | -16.35% | -4.546%
| Z-Score (Absolute) |  | 0.93 | 0.4 | 0.53 | 0.76 | 1.14 | 1.8 | 0.59 | 0.39 | 1.36 | 1.51 | 0.03 | 0.06 | 0.67 | 0 | 1.24
| Analytical results for Sc in OREAS 131a (Indicative Value 2.8 ppm) | [16 empty] | Indicative
Sc | Round | Replicate | 01: Lab; 02: Lab | 1
| No | No | 01: 09; 02: 12 | ppm
|  |  | 01: AR*OES/MS; 02: AR*OES | 2
|  |  | 01: 01g; 02: 0.5g | 2
| 1 | 1 | 01: 2.5; 02: 3 | 1
| 1 | 2 | 01: 2.6; 02: 3 | 6
| 1 | 3 | 01: 2.4; 02: 3 | 16
| 1 | 4 | 01: 3; 02: 3 | 2.8
| 1 | 5 | 01: 2.5; 02: 3 | 45
| Mean |  | 01: 2.6; 02: 3
| Median |  | 01: 2.5; 02: 3
| Std Dev. |  | 01: 0.23452; 02: 0
| Rel.Std.Dev. |  | 01: 9.02%; 02: 0%
| PDM3 |  | 01: -7.143%; 02: 7.143%
| Z-Score (Absolute) |  | 01: 0.67; 02: 0.67
| Analytical results for Se in OREAS 131a (Indicative Value 1.76 ppm) | [16 empty] | Indicative
Se | Round | Replicate | 01: Lab; 02: Lab | 1
| No | No | 01: 09; 02: 12 | ppm
|  |  | 01: AR*OES/MS; 02: AR*MS | 2
|  |  | 01: 01g; 02: 0.5g | 2
| 1 | 1 | 01: < 2; 02: 1.8 | 1
| 1 | 2 | 01: < 2; 02: 1.7 | 22
| 1 | 3 | 01: < 2; 02: 2 | 16
| 1 | 4 | 01: < 2; 02: 1.7 | 1.76
| 1 | 5 | 01: < 2; 02: 1.6 | 46
| Mean |  | 02: 1.76
| Median |  | 02: 1.7
| Std Dev. |  | 02: 0.15166
| Rel.Std.Dev. |  | 02: 8.617%
| PDM3 |  | 02: 2.22e-14%
| Z-Score (Absolute) |  | 01: 0.67; 02: 0.67
| Analytical results for Sm in OREAS 131a (Indicative Value 3.42 ppm) | [16 empty] | Indicative
Sm | Round | Replicate | 01: Lab | 1
| No | No | 01: 12 | ppm
|  |  | 01: AR*MS | 2
|  |  | 01: 0.5g | 2
| 1 | 1 | 01: 3.3 | 1
| 1 | 2 | 01: 3.3 | 23
| 1 | 3 | 01: 3.4 | 16
| 1 | 4 | 01: 3.5 | 3.42
| 1 | 5 | 01: 3.6 | 47
| Mean |  | 01: 3.42
| Median |  | 01: 3.4
| Std Dev. |  | 01: 0.13038
| Rel.Std.Dev. |  | 01: 3.812%
| PDM3 |  | 01: 2.22e-14%
Z-Score (Absolute) | bar: 01
| Analytical results for Sn in OREAS 131a (Indicative Value 1.04 ppm) | [16 empty] | Indicative
Sn | Round | Replicate | 01: Lab | 1
| No | No | 01: 12 | ppm
|  |  | 01: AR*MS | 2
|  |  | 01: 0.5g | 2
| 1 | 1 | [15 empty] | 1 | bar: 01
| 1 | 2 | [15 empty] | 8 | bar: 01
| 1 | 3 | 01: 1.02 | 16
| 1 | 4 | 01: 1.09 | 1.042
| 1 | 5 | 01: 1.1 | 31
| Mean |  | 01: 1.042
| Median |  | 01: 1.02
| Std Dev. |  | 01: 0.049193
| Rel.Std.Dev. |  | 01: 4.721%
| PDM3 |  | 01: 2.22e-14%
Z-Score (Absolute) | bar: 01
| Analytical results for Sr in OREAS 131a (Indicative Value 25.7 ppm) | [16 empty] | Indicative
Sr | Round | Replicate | 01: Lab; 02: Lab | 1
| No | No | 01: 09; 02: 12 | ppm
|  |  | 01: AR*OES/MS; 02: AR*MS | 1
|  |  | 01: 01g; 02: 0.5g | 1
| 1 | 1 | 01: 28; 02: 23.9 | 1
| 1 | 2 | 01: 27; 02: 25.1 | 1
| 1 | 3 | 01: 25; 02: 25.8 | 16
| 1 | 4 | 01: 27; 02: 24.2 | 25.72
| 1 | 5 | 01: 27; 02: 24.2 | 32
| Mean |  | 01: 26.8; 02: 24.64
| Median |  | 01: 27; 02: 24.2
| Std Dev. |  | 01: 1.0954; 02: 0.7893
| Rel.Std.Dev. |  | 01: 4.087%; 02: 3.203%
| PDM3 |  | 01: 4.199%; 02: -4.199%
| Z-Score (Absolute) |  | 01: 0.67; 02: 0.67
| Analytical results for Ta in OREAS 131a (Indicative Value < 50 ppb) | [16 empty] | Indicative
Ta | Round | Replicate | 01: Lab | 1
| No | No | 01: 12 | ppb
|  |  | 01: AR*MS | 0
|  |  | 01: 0.5g | 0
| 1 | 1 | 01: < 50 | 1
| 1 | 2 | 01: < 50 | 10
| 1 | 3 | 01: < 50 | 16
| 1 | 4 | 01: < 50 | < 50
| 1 | 5 | 01: < 50 | 33
Mean
Median
Std Dev.
Rel.Std.Dev.
PDM3
Z-Score (Absolute) | bar: 01
| Analytical results for Tb in OREAS 131a (Indicative Value 400 ppb) | [16 empty] | Indicative
Tb | Round | Replicate | 01: Lab | 1
| No | No | 01: 12 | ppb
|  |  | 01: AR*MS | 0
|  |  | 01: 0.5g | 0
| 1 | 1 | 01: 400 | 1
| 1 | 2 | 01: 400 | 11
| 1 | 3 | 01: 400 | 16
| 1 | 4 | 01: 400 | 400
| 1 | 5 | 01: 400 | 34
| Mean |  | 01: 400
| Median |  | 01: 400
| Std Dev. |  | 01: 0
Rel.Std.Dev. | bar: 01
| PDM3 |  | 01: 2.22e-14%
Z-Score (Absolute) | bar: 01
| Analytical results for Te in OREAS 131a (Indicative Value 88 ppb) | [16 empty] | Indicative
Te | Round | Replicate | 01: Lab | 1
| No | No | 01: 12 | ppb
|  |  | 01: AR*MS | 0
|  |  | 01: 0.5g | 0
| 1 | 1 | 01: 90 | 1
| 1 | 2 | 01: 110 | 12
| 1 | 3 | 01: 110 | 16
| 1 | 4 | 01: 40 | 88
| 1 | 5 | 01: 90 | 35
| Mean |  | 01: 88
| Median |  | 01: 90
| Std Dev. |  | 01: 28.6356
| Rel.Std.Dev. |  | 01: 32.54%
PDM3 | bar: 01
Z-Score (Absolute) | bar: 01
| Analytical results for Th in OREAS 131a (Indicative Value 6.48 ppm) | [16 empty] | Indicative
Th | Round | Replicate | 01: Lab; 02: Lab | 1
| No | No | 01: 09; 02: 12 | ppm
|  |  | 01: AR*OES/MS; 02: AR*MS | 2
|  |  | 01: 01g; 02: 0.5g | 2
| 1 | 1 | 01: 7.1; 02: 5.5 | 1
| 1 | 2 | 01: 7.1; 02: 6 | 13
| 1 | 3 | 01: 7.1; 02: 6 | 16
| 1 | 4 | 01: 7.5; 02: 6 | 6.48
| 1 | 5 | 01: 6.4; 02: 6.1 | 36
| Mean |  | 01: 7.04; 02: 5.92
| Median |  | 01: 7.1; 02: 6
| Std Dev. |  | 01: 0.39749; 02: 0.23875
| Rel.Std.Dev. |  | 01: 5.646%; 02: 4.033%
| PDM3 |  | 01: 8.642%; 02: -8.642%
| Z-Score (Absolute) |  | 01: 0.67; 02: 0.67
| Analytical results for Ti in OREAS 131a (Indicative Value 212 ppm) | [16 empty] | Indicative
Ti | Round | Replicate | 01: Lab; 02: Lab | 1
| No | No | 01: 09; 02: 12 | ppm
|  |  | 01: AR*OES/MS; 02: AR*OES | 0
|  |  | 01: 01g; 02: 0.5g | 0
| 1 | 1 | 01: 200; 02: 200 | 1
| 1 | 2 | 01: 290; 02: 200 | 2
| 1 | 3 | 01: 210; 02: 200 | 16
| 1 | 4 | 01: 210; 02: 200 | 212
| 1 | 5 | 01: 210; 02: 200 | 37
| Mean |  | 01: 224; 02: 200
| Median |  | 01: 210; 02: 200
| Std Dev. |  | 01: 37.1484; 02: 0
| Rel.Std.Dev. |  | 01: 16.58%; 02: 0%
| PDM3 |  | 01: 5.66%; 02: -5.66%
| Z-Score (Absolute) |  | 01: 0.67; 02: 0.67
| Analytical results for Tl in OREAS 131a (Indicative Value 25.8 ppm) | [16 empty] | Indicative
Tl | Round | Replicate | 01: Lab; 02: Lab | 1
| No | No | 01: 09; 02: 12 | ppm
|  |  | 01: AR*OES/MS; 02: AR*MS | 1
|  |  | 01: 01g; 02: 0.5g | 1
| 1 | 1 | 01: 27.6; 02: 21.9 | 1
| 1 | 2 | 01: 29.2; 02: 23.8 | 15
| 1 | 3 | 01: 28.3; 02: 23.9 | 16
| 1 | 4 | 01: 29; 02: 23.8 | 25.84
| 1 | 5 | 01: 26.5; 02: 24.4 | 38
| Mean |  | 01: 28.12; 02: 23.56
| Median |  | 01: 28.3; 02: 23.8
| Std Dev. |  | 01: 1.1032; 02: 0.96073
| Rel.Std.Dev. |  | 01: 3.923%; 02: 4.078%
| PDM3 |  | 01: 8.824%; 02: -8.824%
| Z-Score (Absolute) |  | 01: 0.67; 02: 0.67
| Analytical results for Tm in OREAS 131a (Indicative Value 120 ppb) | [16 empty] | Indicative
Tm | Round | Replicate | 01: Lab | 1
| No | No | 01: 12 | ppb
|  |  | 01: AR*MS | 0
|  |  | 01: 0.5g | 0
| 1 | 1 | 01: 100 | 1
| 1 | 2 | 01: 100 | 16
| 1 | 3 | 01: 200 | 16
| 1 | 4 | 01: 100 | 120
| 1 | 5 | 01: 100 | 39
| Mean |  | 01: 120
| Median |  | 01: 100
| Std Dev. |  | 01: 44.7214
| Rel.Std.Dev. |  | 01: 37.27%
| PDM3 |  | 01: 2.22e-14%
Z-Score (Absolute) | bar: 01
| Analytical results for U in OREAS 131a (Indicative Value 2.16 ppm) | [16 empty] | Indicative
U | Round | Replicate | 01: Lab; 02: Lab | 1
| No | No | 01: 09; 02: 12 | ppm
|  |  | 01: AR*OES/MS; 02: AR*MS | 2
|  |  | 01: 01g; 02: 0.5g | 2
| 1 | 1 | 01: 2.1; 02: 2 | 1
| 1 | 2 | 01: 2.1; 02: 2.2 | 17
| 1 | 3 | 01: 2.3; 02: 2.2 | 16
| 1 | 4 | 01: 2.2; 02: 2.2 | 2.16
| 1 | 5 | 01: 2.1; 02: 2.2 | 40
| Mean |  | 01: 2.16; 02: 2.16
| Median |  | 01: 2.1; 02: 2.2
| Std Dev. |  | 01: 0.089443; 02: 0.089443
| Rel.Std.Dev. |  | 01: 4.141%; 02: 4.141%
| PDM3 |  | 01: -2.22e-14%; 02: 0%
Z-Score (Absolute) | bar: 01 to 02
| Analytical results for V in OREAS 131a (Indicative Value 11.2 ppm) | [16 empty] | Indicative
V | Round | Replicate | 01: Lab; 02: Lab | 1
| No | No | 01: 09; 02: 12 | ppm
|  |  | 01: AR*OES/MS; 02: AR*OES | 1
|  |  | 01: 01g; 02: 0.5g | 1
| 1 | 1 | 01: < 10; 02: 16 | 1
| 1 | 2 | 01: 10; 02: 17 | 3
| 1 | 3 | 01: < 10; 02: 17 | 16
| 1 | 4 | 01: < 10; 02: 16 | 11.2
| 1 | 5 | 01: < 10; 02: 16 | 41
| Mean |  | 01: 10; 02: 16.4
| Median |  | 01: 10; 02: 16
| Std Dev. |  | 02: 0.54772
| Rel.Std.Dev. |  | 02: 3.34%
| PDM3 |  | 01: -10.71%; 02: 46.43%
| Z-Score (Absolute) |  | 01: 0.67; 02: 0.67
| Analytical results for W in OREAS 131a (Indicative Value 1.07 ppm) | [16 empty] | Indicative
W | Round | Replicate | 01: Lab; 02: Lab | 1
| No | No | 01: 09; 02: 12 | ppm
|  |  | 01: AR*OES/MS; 02: AR*MS | 2
|  |  | 01: 01g; 02: 0.5g | 2
| 1 | 1 | 01: 1.7; 02: 0.6 | 1
| 1 | 2 | 01: 1.3; 02: 0.7 | 19
| 1 | 3 | 01: 1.4; 02: 0.7 | 16
| 1 | 4 | 01: 1.5; 02: 0.7 | 1.07
| 1 | 5 | 01: 1.4; 02: 0.7 | 42
| Mean |  | 01: 1.46; 02: 0.68
| Median |  | 01: 1.4; 02: 0.7
| Std Dev. |  | 01: 0.15166; 02: 0.044721
| Rel.Std.Dev. |  | 01: 10.39%; 02: 6.577%
| PDM3 |  | 01: 36.45%; 02: -36.45%
| Z-Score (Absolute) |  | 01: 0.67; 02: 0.67
| Analytical results for Y in OREAS 131a (Indicative Value 10.3 ppm) | [16 empty] | Indicative
Y | Round | Replicate | 01: Lab | 1
| No | No | 01: 12 | ppm
|  |  | 01: AR*MS | 1
|  |  | 01: 0.5g | 1
| 1 | 1 | 01: 9.99 | 1
| 1 | 2 | 01: 10.5 | 4
| 1 | 3 | 01: 10.6 | 16
| 1 | 4 | 01: 10.2 | 10.298
| 1 | 5 | 01: 10.2 | 43
| Mean |  | 01: 10.298
| Median |  | 01: 10.2
| Std Dev. |  | 01: 0.24803
| Rel.Std.Dev. |  | 01: 2.409%
| PDM3 |  | 01: 2.22e-14%
Z-Score (Absolute) | bar: 01
| Analytical results for Yb in OREAS 131a (Indicative Value 980 ppb) | [16 empty] | Indicative
Yb | Round | Replicate | 01: Lab | 1
| No | No | 01: 12 | ppb
|  |  | 01: AR*MS | 0
|  |  | 01: 0.5g | 0
| 1 | 1 | 01: 900 | 1
| 1 | 2 | 01: 1000 | 21
| 1 | 3 | 01: 1000 | 16
| 1 | 4 | 01: 1000 | 980
| 1 | 5 | 01: 1000 | 44
| Mean |  | 01: 980
| Median |  | 01: 1000
| Std Dev. |  | 01: 44.7214
| Rel.Std.Dev. |  | 01: 4.563%
PDM3 | bar: 01
Z-Score (Absolute) | bar: 01
| Analytical results for Zn in OREAS 131a (Certified Value 2.79 wt.%) | [16 empty] | Certified
Zn | Round | Replicate | Lab | Lab | Lab | Lab | Lab | Lab | Lab | Lab | Lab | Lab | Lab | Lab | Lab | Lab |  | 1
| No | No | 01 | 02 | 03 | 04 | 05 | 07 | 08 | 09 | 10 | 11 | 12 | 13 | 14 | 16 |  | wt.%
|  |  | AR*OES | MAR*OES | AR*OES | AR*OES | 3A*AAS | AR*OES/AAS | AR*OES/AAS | AR*OES/MS | AR*OES | MAR*OES | AR*MS | AR*OES/AAS | AR*OES | AR*OES |  | 2
|  |  | 01g |  | 01g | 01g |  | 0.4g | 0.5g | 01g | 01g |  | 0.5g | 0.4g | 0.2g | 0.25g |  | 3
| 1 | 1 | 2.746 | 2.89 | 2.65 | 2.9565 | 3.09 | 2.69 | 2.62 | 2.8254 | 2.57 | 2.7898 | > 1 | 2.85 | 2.69 | 2.76 |  | 1
| 1 | 2 | 2.783 | 2.87 | 2.62 | 3.0119 | 3.14 | 2.61 | 2.64 | 2.844 | 2.6 | 2.8432 | > 1 | 2.66 | 2.7 | 2.94 |  | 0
| 1 | 3 | 2.647 | 2.97 | 2.63 | 3.0111 | 3.1 | 2.71 | 2.57 | 2.8293 | 2.65 | 2.8583 | > 1 | 2.47 | 2.7 | 2.76 |  | 16
| 1 | 4 | 2.678 | 2.95 | 2.69 | 3.0046 | 2.91 | 2.55 | 2.69 | 2.823 | 2.58 | 2.8501 | > 1 | 2.82 | 2.66 | 2.79 |  | 2.7867
| 1 | 5 | 2.659 | 3.16 | 2.68 | 3.0004 | 2.94 | 2.8 | 2.65 | 2.885 | 2.61 | 2.8427 | > 1 | 2.78 | 2.71 | 2.9 |  | 46
| Mean |  | 2.7026 | 2.968 | 2.654 | 2.9969 | 3.036 | 2.672 | 2.634 | 2.8413 | 2.602 | 2.8368 |  | 2.716 | 2.692 | 2.83
| Median |  | 2.678 | 2.95 | 2.65 | 3.0046 | 3.09 | 2.69 | 2.64 | 2.8293 | 2.6 | 2.8432 |  | 2.78 | 2.7 | 2.79
| Std Dev. |  | 0.059045 | 0.11498 | 0.030496 | 0.023078 | 0.10359 | 0.096021 | 0.043932 | 0.025733 | 0.031145 | 0.027037 |  | 0.15534 | 0.019235 | 0.084261
| Rel.Std.Dev. |  | 2.185% | 3.874% | 1.149% | 0.7701% | 3.412% | 3.594% | 1.668% | 0.9057% | 1.197% | 0.9531% |  | 5.719% | 0.7145% | 2.977%
| PDM3 |  | -3.017% | 6.507% | -4.761% | 7.544% | 8.948% | -4.115% | -5.478% | 1.962% | -6.627% | 1.8% |  | -2.536% | -3.397% | 1.555%
| Z-Score (Absolute) |  | 0.08 | 1.49 | 0.37 | 1.66 | 1.89 | 0.26 | 0.49 | 0.74 | 0.67 | 0.71 | NA | 0 | 0.14 | 0.67
| Analytical results for Zr in OREAS 131a (Indicative Value 30.2 ppm) | [16 empty] | Indicative
Zr | Round | Replicate | 01: Lab |  | 1
| No | No | 01: 12 |  | ppm
|  |  | 01: AR*OES |  | 1
|  |  | 01: 0.5g |  | 1
| 1 | 1 | 01: 29 |  | 1
| 1 | 2 | 01: 31 |  | 5
| 1 | 3 | 01: 31 |  | 16
| 1 | 4 | 01: 30 |  | 30.2
| 1 | 5 | 01: 30 |  | 45
| Mean |  | 01: 30.2
| Median |  | 01: 30
| Std Dev. |  | 01: 0.83666
| Rel.Std.Dev. |  | 01: 2.77%
PDM3 | bar: 01
Z-Score (Absolute) | bar: 01
Note on C16: Z-Scores have been calculated inclusive of individual outliers. In general, laboratory batches are rejected if Z-Score > 2.5.
Note on C33: Z-Scores have been calculated inclusive of individual outliers. In general, laboratory batches are rejected if Z-Score > 2.5.
Note on C50: Z-Scores have been calculated inclusive of individual outliers. In general, laboratory batches are rejected if Z-Score > 2.5.
Note on C67: Z-Scores have been calculated inclusive of individual outliers. In general, laboratory batches are rejected if Z-Score > 2.5.
Note on C84: Z-Scores have been calculated inclusive of individual outliers. In general, laboratory batches are rejected if Z-Score > 2.5.
Note on C101: Z-Scores have been calculated inclusive of individual outliers. In general, laboratory batches are rejected if Z-Score > 2.5.
Note on C118: Z-Scores have been calculated inclusive of individual outliers. In general, laboratory batches are rejected if Z-Score > 2.5.
Note on C135: Z-Scores have been calculated inclusive of individual outliers. In general, laboratory batches are rejected if Z-Score > 2.5.
Note on C152: Z-Scores have been calculated inclusive of individual outliers. In general, laboratory batches are rejected if Z-Score > 2.5.
Note on C169: Z-Scores have been calculated inclusive of individual outliers. In general, laboratory batches are rejected if Z-Score > 2.5.
Note on C186: Z-Scores have been calculated inclusive of individual outliers. In general, laboratory batches are rejected if Z-Score > 2.5.
Note on C203: Z-Scores have been calculated inclusive of individual outliers. In general, laboratory batches are rejected if Z-Score > 2.5.
Note on C220: Z-Scores have been calculated inclusive of individual outliers. In general, laboratory batches are rejected if Z-Score > 2.5.
Note on C237: Z-Scores have been calculated inclusive of individual outliers. In general, laboratory batches are rejected if Z-Score > 2.5.
Note on C254: Z-Scores have been calculated inclusive of individual outliers. In general, laboratory batches are rejected if Z-Score > 2.5.
Note on C271: Z-Scores have been calculated inclusive of individual outliers. In general, laboratory batches are rejected if Z-Score > 2.5.
Note on C288: Z-Scores have been calculated inclusive of individual outliers. In general, laboratory batches are rejected if Z-Score > 2.5.
Note on C305: Z-Scores have been calculated inclusive of individual outliers. In general, laboratory batches are rejected if Z-Score > 2.5.
Note on C322: Z-Scores have been calculated inclusive of individual outliers. In general, laboratory batches are rejected if Z-Score > 2.5.
Note on C339: Z-Scores have been calculated inclusive of individual outliers. In general, laboratory batches are rejected if Z-Score > 2.5.
Note on C356: Z-Scores have been calculated inclusive of individual outliers. In general, laboratory batches are rejected if Z-Score > 2.5.
Note on C373: Z-Scores have been calculated inclusive of individual outliers. In general, laboratory batches are rejected if Z-Score > 2.5.
Note on C390: Z-Scores have been calculated inclusive of individual outliers. In general, laboratory batches are rejected if Z-Score > 2.5.
Note on C407: Z-Scores have been calculated inclusive of individual outliers. In general, laboratory batches are rejected if Z-Score > 2.5.
Note on C424: Z-Scores have been calculated inclusive of individual outliers. In general, laboratory batches are rejected if Z-Score > 2.5.
Note on C441: Z-Scores have been calculated inclusive of individual outliers. In general, laboratory batches are rejected if Z-Score > 2.5.
Note on C458: Z-Scores have been calculated inclusive of individual outliers. In general, laboratory batches are rejected if Z-Score > 2.5.
Note on C475: Z-Scores have been calculated inclusive of individual outliers. In general, laboratory batches are rejected if Z-Score > 2.5.
Note on C492: Z-Scores have been calculated inclusive of individual outliers. In general, laboratory batches are rejected if Z-Score > 2.5.
Note on C509: Z-Scores have been calculated inclusive of individual outliers. In general, laboratory batches are rejected if Z-Score > 2.5.
Note on C526: Z-Scores have been calculated inclusive of individual outliers. In general, laboratory batches are rejected if Z-Score > 2.5.
Note on C543: Z-Scores have been calculated inclusive of individual outliers. In general, laboratory batches are rejected if Z-Score > 2.5.
Note on C560: Z-Scores have been calculated inclusive of individual outliers. In general, laboratory batches are rejected if Z-Score > 2.5.
Note on C577: Z-Scores have been calculated inclusive of individual outliers. In general, laboratory batches are rejected if Z-Score > 2.5.
Note on C594: Z-Scores have been calculated inclusive of individual outliers. In general, laboratory batches are rejected if Z-Score > 2.5.
Note on C611: Z-Scores have been calculated inclusive of individual outliers. In general, laboratory batches are rejected if Z-Score > 2.5.
Note on C628: Z-Scores have been calculated inclusive of individual outliers. In general, laboratory batches are rejected if Z-Score > 2.5.
Note on C645: Z-Scores have been calculated inclusive of individual outliers. In general, laboratory batches are rejected if Z-Score > 2.5.
Note on C662: Z-Scores have been calculated inclusive of individual outliers. In general, laboratory batches are rejected if Z-Score > 2.5.
Note on C679: Z-Scores have been calculated inclusive of individual outliers. In general, laboratory batches are rejected if Z-Score > 2.5.
Note on C696: Z-Scores have been calculated inclusive of individual outliers. In general, laboratory batches are rejected if Z-Score > 2.5.
Note on C713: Z-Scores have been calculated inclusive of individual outliers. In general, laboratory batches are rejected if Z-Score > 2.5.
Note on C730: Z-Scores have been calculated inclusive of individual outliers. In general, laboratory batches are rejected if Z-Score > 2.5.
Note on C747: Z-Scores have been calculated inclusive of individual outliers. In general, laboratory batches are rejected if Z-Score > 2.5.
Note on C764: Z-Scores have been calculated inclusive of individual outliers. In general, laboratory batches are rejected if Z-Score > 2.5.
Note on C781: Z-Scores have been calculated inclusive of individual outliers. In general, laboratory batches are rejected if Z-Score > 2.5.
Note on C798: Z-Scores have been calculated inclusive of individual outliers. In general, laboratory batches are rejected if Z-Score > 2.5.
Note on C815: Z-Scores have been calculated inclusive of individual outliers. In general, laboratory batches are rejected if Z-Score > 2.5.
Note on C832: Z-Scores have been calculated inclusive of individual outliers. In general, laboratory batches are rejected if Z-Score > 2.5.
Note on C849: Z-Scores have been calculated inclusive of individual outliers. In general, laboratory batches are rejected if Z-Score > 2.5.
Note on C866: Z-Scores have been calculated inclusive of individual outliers. In general, laboratory batches are rejected if Z-Score > 2.5.
Note on C883: Z-Scores have been calculated inclusive of individual outliers. In general, laboratory batches are rejected if Z-Score > 2.5.
Note on C900: Z-Scores have been calculated inclusive of individual outliers. In general, laboratory batches are rejected if Z-Score > 2.5.
Note on C917: Z-Scores have been calculated inclusive of individual outliers. In general, laboratory batches are rejected if Z-Score > 2.5.
Note on C934: Z-Scores have been calculated inclusive of individual outliers. In general, laboratory batches are rejected if Z-Score > 2.5.
Note on C951: Z-Scores have been calculated inclusive of individual outliers. In general, laboratory batches are rejected if Z-Score > 2.5.
Note on C968: Z-Scores have been calculated inclusive of individual outliers. In general, laboratory batches are rejected if Z-Score > 2.5.
Note on C985: Z-Scores have been calculated inclusive of individual outliers. In general, laboratory batches are rejected if Z-Score > 2.5.
Note on C1002: Z-Scores have been calculated inclusive of individual outliers. In general, laboratory batches are rejected if Z-Score > 2.5.
Note on C1019: Z-Scores have been calculated inclusive of individual outliers. In general, laboratory batches are rejected if Z-Score > 2.5.
Note on C1036: Z-Scores have been calculated inclusive of individual outliers. In general, laboratory batches are rejected if Z-Score > 2.5.
Note on C1053: Z-Scores have been calculated inclusive of individual outliers. In general, laboratory batches are rejected if Z-Score > 2.5.

## IRC
| Analytical results for S in OREAS 131a (Certified Value 4.66 wt.%) | [12 empty] | Certified
S | Round | Replicate | Lab | Lab | Lab | Lab | Lab | Lab | Lab | Lab | Lab | Lab | Lab | 1
| No | No | 03 | 04 | 05 | 06 | 07 | 08 | 10 | 11 | 12 | 13 | 14 | wt.%
|  |  | IRC | IRC | IRC | IRC | IRC | IRC | IRC | IRC | IRC | IRC | IRC | 2
3
| 1 | 1 | 4.61 | 4.734 | 5.4 | 4.48 | 4.66 | 4.89 | 5.05 | 4.639 | 4.88 | 4.65 | 4.72 | 1
| 1 | 2 | 4.64 | 4.798 | 5.29 | 4.5 | 4.71 | 4.28 | 5.12 | 4.739 | 4.89 | 4.65 | 4.71 | 0
| 1 | 3 | 4.65 | 4.84 | 4.87 | 4.61 | 4.61 | 4.42 | 5.15 | 4.576 | 4.86 | 4.53 | 7.71 | 16
| 1 | 4 | 4.65 | 4.787 | 4.83 | 4.48 | 4.71 | 4.42 | 5.09 | 4.66 | 4.97 | 4.7 | 4.7 | 4.6603
| 1 | 5 | 4.63 | 4.759 | 5.52 | 4.41 | 4.59 | 4.23 | 5.08 | 4.702 | 4.94 | 4.68 | 4.71 | 48
| Mean |  | 4.636 | 4.7836 | 5.182 | 4.496 | 4.656 | 4.448 | 5.098 | 4.6632 | 4.908 | 4.642 | 5.31
| Median |  | 4.64 | 4.787 | 5.29 | 4.48 | 4.66 | 4.42 | 5.09 | 4.66 | 4.89 | 4.65 | 4.71
| Std Dev. |  | 0.016733 | 0.040203 | 0.31412 | 0.072319 | 0.055498 | 0.26109 | 0.038341 | 0.062151 | 0.045497 | 0.066106 | 1.3417
| Rel.Std.Dev. |  | 0.3609% | 0.8404% | 6.062% | 1.609% | 1.192% | 5.87% | 0.7521% | 1.333% | 0.927% | 1.424% | 25.27%
| PDM3 |  | -0.5205% | 2.647% | 11.2% | -3.525% | -0.09132% | -4.555% | 9.393% | 0.06318% | 5.316% | -0.3917% | 13.94%
| Z-Score (Absolute) |  | 0.11 | 0.49 | 2.09 | 0.67 | 0.03 | 0.87 | 1.75 | 0 | 0.99 | 0.09 | 2.61
Note on C16: Z-Scores have been calculated inclusive of individual outliers. In general, laboratory batches are rejected if Z-Score > 2.5.