## Abbreviations
Table 1. Abbreviations used for OREAS 131b
Abbreviation | Explanation
< | ‘less than’
IND | indeterminate
NR | not reported
PDM3 | percent deviation of lab mean from corrected mean of means
Rel.Std.Dev. | one sigma relative standard deviation
Std.Dev. | one sigma standard deviation
Method Codes:
3A*AAS | 3-acid (HNO3-HCIO4-HCI) digest with AAS finish
4A*AAS | 4-acid (HF-HNO3-HClO4-HCl) digest with AAS finish
4A*MS | 4-acid (HF-HNO3-HClO4-HCl) digest with ICP-MS finish
4A*OES | 4-acid (HF-HNO3-HClO4-HCl) digest with ICP-OES finish
4A*OES/AAS | 4-acid (HF-HNO3-HClO4-HCl) digest with either AAS or ICP-OES finish as appropriate
4A*OES/MS | 4-acid (HF-HNO3-HClO4-HCl) digest with ICP-OES or ICP-MS finish as appropriate
AR*MS | aqua regia digest with ICP-MS finish
AR*OES | aqua regia digest with ICP-OES finish
AR*OES/AAS | ore grade aqua regia digest with either AAS or ICP-OES finish as appropriate
AR*OES/MS | aqua regia digest with ICP-OES or ICP-MS finish as appropriate
BF*MS | lithium borate fusion with ICP-MS finish
BF*OES | lithium borate fusion with ICP-OES finish
IRC | infrared combustion furnace
MAR*OES | modified aqua regia digest with ICP-OES finish
PF*MS | sodium peroxide fusion with ICP-MS finish
PF*OES | sodium peroxide fusion with ICP-OES finish
PPP*XRF | pressed powder pellet with XRF finish
Legend:- | (for Method Group Tabulated Results omitted in the determination of Certified Values)
Individual | - Outlying individual values
Batch & Limits | - Outlying laboratory batch data sets and superfluous limit values

## Laboratory List
Table 5. Participating Laboratory List used for OREAS 131b
Lab Slot | Laboratory Name and Location
Acme (BV), Vancouver, BC, Canada
Actlabs, Ancaster, Ontario, Canada
ALS, Brisbane, QLD, Australia
ALS, Johannesburg, South Africa
ALS, Perth, WA, Australia
ALS, Vancouver, BC, Canada
Amdel (BV), Adelaide, SA, Australia
Bureau Veritas Amdel Laboratories, Perth (Wangara), WA, Australia
Intertek Genalysis, Perth, WA, Australia
Intertek Testing Services, Jakarta, Indonesia
McPhar Geoservices Inc., Makati City, Manila, Philippines
SGS Australia Mineral Services, Perth (Newburn), WA, Australia
SGS Lakefield Research Ltd, Lakefield, Ontario, Canada
SGS Mineral Services, Townsville, QLD, Australia
Ultra Trace Pty Ltd (BV), Perth, WA, Australia

## Certified Values
Table 2. Certified Values, SD's, 95% Confidence and Tolerance Limits for OREAS 131b
Constituent | Certified | SD | 95% Confidence Limits |  | 95% Tolerance Limits
| Value |  | Low | High | Low | High
Fusion ICP*
Al2O3, Aluminium(III) oxide (wt.%) | 8.6597 | 0.20743 | 8.5095 | 8.81 | 8.5472 | 8.7723
Ba, Barium (ppm) | 795 | 61.7763 | 742.632 | 847.368 | 781.0606 | 808.9394
CaO, Calcium oxide (wt.%) | 7.676 | 0.52581 | 7.307 | 8.0451 | 7.5218 | 7.8303
Cd, Cadmium (ppm) | 92.856 | 6.5527 | 84.0187 | 101.6933 | IND | IND
Co, Cobalt (ppm) | 19.3543 | 1.548 | 18.039 | 20.6696 | IND | IND
Cu, Copper (ppm) | 216.8333 | 28.2161 | 193.2077 | 240.4589 | 200.0589 | 233.6078
MgO, Magnesium oxide (wt.%) | 5.3547 | 0.15846 | 5.2361 | 5.4733 | 5.2794 | 5.43
Pb, Lead (wt.%) | 1.8991 | 0.069705 | 1.8402 | 1.958 | 1.8591 | 1.9391
S, Sulphur (wt.%) | 5.0143 | 0.31726 | 4.7136 | 5.3149 | 4.7681 | 5.2605
SiO2, Silicon dioxide (wt.%) | 44.2098 | 0.91227 | 43.3421 | 45.0776 | 43.1092 | 45.3104
Zn, Zinc (wt.%) | 3.0523 | 0.17066 | 2.9194 | 3.1853 | 2.9858 | 3.1189
4-Acid Digestion
Ag, Silver (ppm) | 33.3025 | 1.2056 | 32.6963 | 33.9087 | 32.4505 | 34.1545
Al2O3, Aluminium(III) oxide (wt.%) | 8.7357 | 0.30517 | 8.5583 | 8.9131 | 8.5055 | 8.9659
As, Arsenic (ppm) | 81.5814 | 7.149 | 77.3562 | 85.8066 | 78.3626 | 84.8002
CaO, Calcium oxide (wt.%) | 7.5119 | 0.49867 | 7.2052 | 7.8186 | 7.3841 | 7.6398
Cd, Cadmium (ppm) | 88.9373 | 5.1909 | 86.0344 | 91.8402 | 86.4286 | 91.4461
Co, Cobalt (ppm) | 18.8463 | 3.2088 | 17.264 | 20.4286 | 17.4567 | 20.2359
Cu, Copper (ppm) | 216.2839 | 11.4559 | 210.0138 | 222.554 | 211.1233 | 221.4446
Fe, Iron (wt.%) | 5.7059 | 0.32815 | 5.5179 | 5.894 | 5.6011 | 5.8107
MgO, Magnesium oxide (wt.%) | 5.149 | 0.27472 | 4.9999 | 5.298 | 4.9903 | 5.3077
Pb, Lead (wt.%) | 1.8815 | 0.086361 | 1.8299 | 1.933 | 1.854 | 1.9089
S, Sulphur (wt.%) | 4.9153 | 0.36457 | 4.635 | 5.1956 | 4.757 | 5.0736
Sb, Antimony (ppm) | 50.2642 | 7.451 | 46.5284 | 54.0001 | 47.509 | 53.0194
Zn, Zinc (wt.%) | 3.0412 | 0.11932 | 2.9643 | 3.1181 | 3.0001 | 3.0823
Aqua Regia Digestion
Ag, Silver (ppm) | 32.0989 | 2.1926 | 30.8493 | 33.3486 | 30.888 | 33.3099
Al2O3, Aluminium(III) oxide (wt.%) | 1.8324 | 0.2094 | 1.69 | 1.9748 | 1.777 | 1.8879
As, Arsenic (ppm) | 82.9564 | 6.7336 | 79.1318 | 86.7811 | 79.9337 | 85.9792
CaO, Calcium oxide (wt.%) | 7.428 | 0.31895 | 7.1896 | 7.6665 | 7.2615 | 7.5946
Cd, Cadmium (ppm) | 89.8779 | 8.9477 | 84.7534 | 95.0024 | 87.4339 | 92.322
Co, Cobalt (ppm) | 19.1214 | 1.7698 | 18.002 | 20.2409 | 17.8912 | 20.3516
Cu, Copper (ppm) | 225.05 | 16.9526 | 215.3335 | 234.7665 | 219.6161 | 230.4839
Fe, Iron (wt.%) | 5.5907 | 0.1886 | 5.4808 | 5.7006 | 5.4423 | 5.739
MgO, Magnesium oxide (wt.%) | 4.8781 | 0.20771 | 4.7516 | 5.0047 | 4.7589 | 4.9974
Pb, Lead (wt.%) | 1.8621 | 0.086549 | 1.813 | 1.9113 | 1.8181 | 1.9061
S, Sulphur (wt.%) | 4.9662 | 0.63569 | 4.5179 | 5.4145 | 4.8412 | 5.0912
Sb, Antimony (ppm) | 42.4771 | 7.5686 | 38.3248 | 46.6294 | 39.8398 | 45.1144
Zn, Zinc (wt.%) | 3.0259 | 0.15745 | 2.9333 | 3.1185 | 2.9656 | 3.0861
Infrared Combustion
S, Sulphur (wt.%) | 4.9272 | 0.14363 | 4.8199 | 5.0346 | 4.8171 | 5.0374
*except for Ba where two laboratories used pressed powder pellet with XRF.

## Indicative Values
Table 3. Indicative Values for OREAS 131b
Constituent | Unit | Value | Constituent | Unit | Value | Constituent | Unit | Value
Fusion ICP
Ag | ppm | 32.1333 | LOI1000 | wt.% | 15.592 | Sr | ppm | 43.2
As | ppm | 89.755 | Mn | ppm | 1791.487 | Ti | ppm | 1792.4585
Be | ppm | 3.4 | Na | ppm | 1750.7418 | V | ppm | 44.6
Cr | ppm | 90 | P | ppm | 534.9171 | Y | ppm | 16.4
Fe | wt.% | 5.8549 | Sb | ppm | 54.065 | Zr | ppm | 89
K | wt.% | 3.6486 | Sc | ppm | 7.2
4-Acid Digestion
B | ppm | 4.25 | K | wt.% | 3.462 | Sm | ppm | 4.26
Ba | ppm | < 800 | La | ppm | 24.27 | Sn | ppm | 2.2125
Be | ppm | 3 | Li | ppm | 41.19 | Sr | ppm | 22.7
Ce | ppm | 48.56 | Lu | ppb | 200 | Ta | ppb | 315
Cr | ppm | 21.01 | Mn | ppm | 1671.1 | Tb | ppb | 500
Cs | ppm | 3.24 | Mo | ppm | 2.7125 | Te | ppb | 1060
Dy | ppm | 2.22 | Na | ppm | 1346 | Th | ppm | 8.89
Er | ppm | 1.5 | Nb | ppm | 6.32 | Ti | ppm | 1618
Eu | ppb | 860 | Nd | ppm | 22.84 | Tl | ppm | 41.4
Ga | ppm | 18.6 | Ni | ppm | 26.1 | Tm | ppb | 240
Gd | ppm | 3.58 | P | ppm | 500 | U | ppm | 2.89
Ge | ppb | 620 | Pr | ppm | 5.88 | V | ppm | 46.3
Hf | ppb | 2560 | Rb | ppm | 119.47 | W | ppm | 1.77
Hg | ppb | < 1000 | Re | ppb | 0.7 | Y | ppm | 13.32
Ho | ppb | 540 | Sc | ppm | 6.7 | Yb | ppb | 1480
In | ppm | 1.3 | Se | ppm | 2.56 | Zr | ppm | 90.01
Aqua Regia Digestion
Au | ppb | 2.2 | K | wt.% | 0.699 | Sm | ppm | 3.6
Ba | ppm | < 200 | La | ppm | 24.33 | Sn | ppm | 1.058
Be | ppm | 1.36 | Li | ppm | 28.14 | Sr | ppm | 25.04
Ce | ppm | 46.6 | Lu | ppb | 140 | Ta | ppb | < 50
Cr | ppm | 15.16 | Mn | ppm | 1702.8 | Tb | ppb | 400
Cs | ppm | 1.934 | Mo | ppm | 2.676 | Te | ppb | 66
Dy | ppm | 2.198 | Na | ppm | 206 | Th | ppm | 6.8
Er | ppm | 1.12 | Nb | ppm | < 0.1 | Ti | ppm | 199
Eu | ppb | 720 | Nd | ppm | 19.6 | Tl | ppm | 27.85
Ga | ppm | 4.982 | Ni | ppm | 26.76 | Tm | ppb | 180
Gd | ppm | 3 | P | ppm | 513 | U | ppm | 1.75
Ge | ppb | 200 | Pr | ppm | 5.26 | V | ppm | 11
Hf | ppb | 720 | Rb | ppm | 57.1 | W | ppm | 0.56
Hg | ppb | 923 | Re | ppb | 1.7 | Y | ppm | 9
Ho | ppb | 400 | Sc | ppm | 2.8 | Yb | ppb | 1020
In | ppm | 1.198 | Se | ppm | 1.55 | Zr | ppm | 31.4

## Performance Gates
Table 4. Pooled-Lab Performance Gates for OREAS 131b
Constituent | Certified Value | Absolute Standard Deviations |  |  |  |  | Relative Standard Deviations |  |  | 5% window
|  | 1SD | 2SD Low | 2SD High | 3SD Low | 3SD High | 1RSD | 2RSD | 3RSD | Low | High
Fusion ICP*
Al2O3, wt.% | 8.6597 | 0.20743 | 8.2449 | 9.0746 | 8.0374 | 9.282 | 2.395% | 4.791% | 7.186% | 8.2268 | 9.0927
Ba, ppm | 795 | 61.7763 | 671.4475 | 918.5525 | 609.6712 | 980.3288 | 7.771% | 15.54% | 23.31% | 755.25 | 834.75
CaO, wt.% | 7.676 | 0.52581 | 6.6244 | 8.7277 | 6.0986 | 9.2535 | 6.85% | 13.7% | 20.55% | 7.2922 | 8.0598
Cd, ppm | 92.856 | 6.5527 | 79.7505 | 105.9615 | 73.1978 | 112.5142 | 7.057% | 14.11% | 21.17% | 88.2132 | 97.4988
Co, ppm | 19.3543 | 1.548 | 16.2583 | 22.4502 | 14.7103 | 23.9982 | 7.998% | 16% | 23.99% | 18.3866 | 20.322
Cu, ppm | 216.8333 | 28.2161 | 160.401 | 273.2656 | 132.1849 | 301.4818 | 13.01% | 26.03% | 39.04% | 205.9917 | 227.675
MgO, wt.% | 5.3547 | 0.15846 | 5.0378 | 5.6716 | 4.8793 | 5.8301 | 2.959% | 5.919% | 8.878% | 5.087 | 5.6225
Pb, wt.% | 1.8991 | 0.069705 | 1.7597 | 2.0385 | 1.69 | 2.1082 | 3.67% | 7.341% | 11.01% | 1.8041 | 1.9941
S, wt.% | 5.0143 | 0.31726 | 4.3798 | 5.6488 | 4.0625 | 5.9661 | 6.327% | 12.65% | 18.98% | 4.7636 | 5.265
SiO2, wt.% | 44.2098 | 0.91227 | 42.3853 | 46.0343 | 41.473 | 46.9466 | 2.063% | 4.127% | 6.19% | 41.9993 | 46.4203
Zn, wt.% | 3.0523 | 0.17066 | 2.711 | 3.3937 | 2.5404 | 3.5643 | 5.591% | 11.18% | 16.77% | 2.8997 | 3.205
4-Acid Digestion
Ag, ppm | 33.3025 | 1.2056 | 30.8913 | 35.7137 | 29.6857 | 36.9193 | 3.62% | 7.24% | 10.86% | 31.6374 | 34.9676
Al2O3, wt.% | 8.7357 | 0.30517 | 8.1253 | 9.346 | 7.8202 | 9.6512 | 3.493% | 6.987% | 10.48% | 8.2989 | 9.1725
As, ppm | 81.5814 | 7.149 | 67.2834 | 95.8794 | 60.1344 | 103.0284 | 8.763% | 17.53% | 26.29% | 77.5023 | 85.6605
CaO, wt.% | 7.5119 | 0.49867 | 6.5146 | 8.5093 | 6.0159 | 9.008 | 6.638% | 13.28% | 19.92% | 7.1363 | 7.8875
Cd, ppm | 88.9373 | 5.1909 | 78.5555 | 99.3191 | 73.3647 | 104.51 | 5.837% | 11.67% | 17.51% | 84.4904 | 93.3842
Co, ppm | 18.8463 | 3.2088 | 12.4287 | 25.2639 | 9.2199 | 28.4727 | 17.03% | 34.05% | 51.08% | 17.904 | 19.7886
Cu, ppm | 216.2839 | 11.4559 | 193.3721 | 239.1957 | 181.9162 | 250.6517 | 5.297% | 10.59% | 15.89% | 205.4697 | 227.0981
Fe, wt.% | 5.7059 | 0.32815 | 5.0496 | 6.3622 | 4.7215 | 6.6904 | 5.751% | 11.5% | 17.25% | 5.4206 | 5.9912
MgO, wt.% | 5.149 | 0.27472 | 4.5996 | 5.6984 | 4.3248 | 5.9731 | 5.335% | 10.67% | 16.01% | 4.8915 | 5.4064
Pb, wt.% | 1.8815 | 0.086361 | 1.7087 | 2.0542 | 1.6224 | 2.1405 | 4.59% | 9.18% | 13.77% | 1.7874 | 1.9755
S, wt.% | 4.9153 | 0.36457 | 4.1862 | 5.6445 | 3.8216 | 6.009 | 7.417% | 14.83% | 22.25% | 4.6695 | 5.1611
Sb, ppm | 50.2642 | 7.451 | 35.3623 | 65.1662 | 27.9113 | 72.6172 | 14.82% | 29.65% | 44.47% | 47.751 | 52.7774
Zn, wt.% | 3.0412 | 0.11932 | 2.8026 | 3.2798 | 2.6832 | 3.3992 | 3.923% | 7.847% | 11.77% | 2.8891 | 3.1933
Aqua Regia Digestion
Ag, ppm | 32.0989 | 2.1926 | 27.7137 | 36.4841 | 25.5212 | 38.6767 | 6.831% | 13.66% | 20.49% | 30.494 | 33.7039
Al2O3, wt.% | 1.8324 | 0.2094 | 1.4136 | 2.2512 | 1.2042 | 2.4606 | 11.43% | 22.86% | 34.28% | 1.7408 | 1.924
As, ppm | 82.9564 | 6.7336 | 69.4893 | 96.4236 | 62.7557 | 103.1571 | 8.117% | 16.23% | 24.35% | 78.8086 | 87.1042
CaO, wt.% | 7.428 | 0.31895 | 6.7901 | 8.066 | 6.4712 | 8.3849 | 4.294% | 8.588% | 12.88% | 7.0566 | 7.7995
Cd, ppm | 89.8779 | 8.9477 | 71.9826 | 107.7733 | 63.0349 | 116.7209 | 9.955% | 19.91% | 29.87% | 85.384 | 94.3718
Co, ppm | 19.1214 | 1.7698 | 15.5818 | 22.6611 | 13.8119 | 24.4309 | 9.256% | 18.51% | 27.77% | 18.1653 | 20.0775
Cu, ppm | 225.05 | 16.9526 | 191.1448 | 258.9552 | 174.1923 | 275.9077 | 7.533% | 15.07% | 22.6% | 213.7975 | 236.3025
Fe, wt.% | 5.5907 | 0.1886 | 5.2135 | 5.9679 | 5.0249 | 6.1565 | 3.373% | 6.747% | 10.12% | 5.3111 | 5.8702
MgO, wt.% | 4.8781 | 0.20771 | 4.4627 | 5.2936 | 4.255 | 5.5013 | 4.258% | 8.516% | 12.77% | 4.6342 | 5.1221
Pb, wt.% | 1.8621 | 0.086549 | 1.689 | 2.0352 | 1.6025 | 2.1218 | 4.648% | 9.296% | 13.94% | 1.769 | 1.9552
S, wt.% | 4.9662 | 0.63569 | 3.6948 | 6.2376 | 3.0591 | 6.8733 | 12.8% | 25.6% | 38.4% | 4.7179 | 5.2145
Sb, ppm | 42.4771 | 7.5686 | 27.3398 | 57.6144 | 19.7711 | 65.183 | 17.82% | 35.64% | 53.45% | 40.3532 | 44.6009
Zn, wt.% | 3.0259 | 0.15745 | 2.711 | 3.3408 | 2.5535 | 3.4982 | 5.203% | 10.41% | 15.61% | 2.8746 | 3.1772
Infrared Combustion
S, wt.% | 4.9272 | 0.14363 | 4.64 | 5.2145 | 4.4963 | 5.3581 | 2.915% | 5.83% | 8.745% | 4.6809 | 5.1736

## Fusion
| Analytical results for Ag in OREAS 131b (Indicative Value 32.1 ppm) | [11 empty] | Indicative
Ag | Round | Replicate | Lab | Lab | Lab | Lab | Lab | [5 empty] | 1
| No | No | 01 | 05 | 10 | 12 | 16 | [5 empty] | ppm
|  |  | PF*OES | PF*MS | PF*MS | PF*MS | PF*OES | [5 empty] | 1
1
| 1 | 1 | 34.8 | 32 | 30 | < 60 | < 100 | [5 empty] | 1
| 1 | 2 | 32.6 | 32 | 30 | < 60 | < 100 | [5 empty] | 1
| 1 | 3 | 34.5 | 31 | 30 | < 60 | < 100 | [5 empty] | 16
| 1 | 4 | 35.8 | 33 | 30 | < 60 | < 100 | [5 empty] | 32.1333
| 1 | 5 | 34.3 | 32 | 30 | < 60 | < 100 | [5 empty] | 7
| Mean |  | 34.4 | 32 | 30
| Median |  | 34.5 | 32 | 30
| Std Dev. |  | 1.1597 | 0.70711 | 0
| Rel.Std.Dev. |  | 3.371% | 2.21% | 0%
| PDM3 |  | 7.054% | -0.4149% | -6.639%
| Z-Score (Absolute) |  | 0.81 | 0 | 0.67 | 0.67 | 6.07
| Analytical results for Al2O3 in OREAS 131b (Certified Value 8.66 wt.%) | [11 empty] | Certified
Al2O3 | Round | Replicate | Lab | Lab | Lab | Lab | Lab | Lab | Lab | Lab | Lab |  | 1
| No | No | 01 | 04 | 05 | 07 | 08 | 10 | 11 | 12 | 16 |  | wt.%
|  |  | PF*OES | PF*OES | PF*OES | PF*OES | PF*OES | PF*OES | BF*OES | BF*OES | PF*OES |  | 2
3
| 1 | 1 | 8.538 | 8.767 | > 75.56 | 8.843 | 8.484 | 8.56 | 8.7446 | 8.81 | 8.559 |  | 1
| 1 | 2 | 8.522 | 8.9 | > 75.56 | 9.051 | 8.408 | 8.41 | 8.7087 | 8.32 | 8.389 |  | 0
| 1 | 3 | 8.548 | 9.032 | > 75.56 | 8.692 | 8.446 | 8.35 | 8.7503 | 9.05 | 8.597 |  | 16
| 1 | 4 | 8.571 | 8.994 | > 75.56 | 8.786 | 8.352 | 8.41 | 8.7843 | 8.84 | 8.9 |  | 8.6597
| 1 | 5 | 8.557 | 8.937 | > 75.56 | 8.748 | 8.767 | 8.58 | 8.7824 | 9.02 | 8.616 |  | 7
| Mean |  | 8.5472 | 8.926 |  | 8.824 | 8.4914 | 8.462 | 8.7541 | 8.808 | 8.6122
| Median |  | 8.548 | 8.937 |  | 8.786 | 8.446 | 8.41 | 8.7503 | 8.84 | 8.597
| Std Dev. |  | 0.018593 | 0.10239 |  | 0.13832 | 0.1616 | 0.10183 | 0.03114 | 0.29269 | 0.1842
| Rel.Std.Dev. |  | 0.2175% | 1.147% |  | 1.568% | 1.903% | 1.203% | 0.3557% | 3.323% | 2.139%
| PDM3 |  | -1.3% | 3.075% |  | 1.897% | -1.944% | -2.283% | 1.089% | 1.712% | -0.549%
| Z-Score (Absolute) |  | 0.66 | 1.18 | NA | 0.69 | 0.93 | 1.08 | 0.35 | 0.61 | 0.35
| Analytical results for As in OREAS 131b (Indicative Value 90 ppm) | [11 empty] | Indicative
As | Round | Replicate | Lab | Lab | Lab | Lab | Lab | Lab | Lab | Lab |  |  | 1
| No | No | 01 | 04 | 05 | 09 | 10 | 11 | 12 | 16 |  |  | ppm
|  |  | PF*OES | PF*MS | PF*MS | PF*OES | PF*MS | BF*MS | PF*OES | PF*OES |  |  | 0
0
| 1 | 1 | 62 | 89 | 90 | 100 | 100 | 87.1 | < 100 | < 1200 |  |  | 1
| 1 | 2 | 67 | 86 | 90 | 100 | 90 | 88.7 | < 100 | < 1200 |  |  | 2
| 1 | 3 | 68 | 95 | 90 | 100 | 90 | 89.5 | < 100 | < 1200 |  |  | 16
| 1 | 4 | 67 | 91 | 90 | 100 | 85 | 86.7 | < 100 | < 1200 |  |  | 89.755
| 1 | 5 | 66 | 89 | 90 | 100 | 90 | 88.1 | < 100 | < 1200 |  |  | 8
| Mean |  | 66 | 90 | 90 | 100 | 91 | 88.02
| Median |  | 67 | 89 | 90 | 100 | 90 | 88.1
| Std Dev. |  | 2.3452 | 3.3166 | 0 | 0 | 5.4772 | 1.1454
| Rel.Std.Dev. |  | 3.553% | 3.685% | 0% | 0% | 6.019% | 1.301%
| PDM3 |  | -26.47% | 0.273% | 0.273% | 11.41% | 1.387% | -1.933%
| Z-Score (Absolute) |  | 2.7 | 0 | 0 | 1.13 | 0.11 | 0.22 | 4.5 | 57.41
| Analytical results for Ba in OREAS 131b (Certified Value 795 ppm) | [11 empty] | Certified
Ba | Round | Replicate | Lab | Lab | Lab | Lab | Lab | Lab | Lab | Lab | Lab |  | 1
| No | No | 01 | 04 | 05 | 07 | 08 | 10 | 11 | 12 | 16 |  | ppm
|  |  | PF*OES | PF*MS | PF*OES | PPP*XRF | PPP*XRF | PF*MS | BF*OES | BF*OES | PF*OES |  | 0
0
| 1 | 1 | 761 | 767 | NVL | 880 | 730 | 870 | 809 | 819 | 704 |  | 1
| 1 | 2 | 731 | 779 | NVL | 870 | 730 | 850 | 804 | 755 | 700 |  | 9
| 1 | 3 | 778 | 779 | NVL | 870 | 740 | 880 | 805 | 843 | 715 |  | 16
| 1 | 4 | 766 | 771 | NVL | 890 | 740 | 900 | 814 | 817 | 742 |  | 795
| 1 | 5 | 748 | 765 | NVL | 890 | 740 | 890 | 806 | 821 | 691 |  | 8
| Mean |  | 756.8 | 772.2 |  | 880 | 736 | 878 | 807.6 | 811 | 710.4
| Median |  | 761 | 771 |  | 880 | 740 | 880 | 806 | 819 | 704
| Std Dev. |  | 17.9917 | 6.5727 |  | 10 | 5.4772 | 19.2354 | 4.0373 | 33.0151 | 19.6545
| Rel.Std.Dev. |  | 2.377% | 0.8512% |  | 1.136% | 0.7442% | 2.191% | 0.4999% | 4.071% | 2.767%
| PDM3 |  | -4.805% | -2.868% |  | 10.69% | -7.421% | 10.44% | 1.585% | 2.013% | -10.64%
| Z-Score (Absolute) |  | 0.51 | 0.27 | NA | 1.4 | 0.84 | 1.37 | 0.27 | 0.33 | 1.23
| Analytical results for Be in OREAS 131b (Indicative Value 3.4 ppm) | [11 empty] | Indicative
Be | Round | Replicate | Lab | [9 empty] | 1
| No | No | 12 | [9 empty] | ppm
|  |  | BF*OES | [9 empty] | 2
2
| 1 | 1 | 3 | [9 empty] | 1
| 1 | 2 | 4 | [9 empty] | 3
| 1 | 3 | 3 | [9 empty] | 16
| 1 | 4 | 3 | [9 empty] | 3.4
| 1 | 5 | 4 | [9 empty] | 9
| Mean |  | 3.4
| Median |  | 3
| Std Dev. |  | 0.54772
| Rel.Std.Dev. |  | 16.11%
| PDM3 |  | 0%
| Z-Score (Absolute) |  | NA
| Analytical results for CaO in OREAS 131b (Certified Value 7.68 wt.%) | [11 empty] | Certified
CaO | Round | Replicate | Lab | Lab | Lab | Lab | Lab | Lab | Lab | Lab | Lab | Lab | 1
| No | No | 01 | 04 | 05 | 07 | 08 | 09 | 10 | 11 | 12 | 16 | wt.%
|  |  | PF*OES | PF*OES | PF*OES | PF*OES | PF*OES | PF*OES | PF*OES | BF*OES | BF*OES | PF*OES | 2
3
| 1 | 1 | 8.088 | 7.56 | > 55.96 | 7.919 | 6.996 | 7.822 | 7.7 | 7.5613 | 7.45 | 7.458 | 1
| 1 | 2 | 8.109 | 7.56 | > 55.96 | 8.129 | 6.576 | 7.989 | 7.6 | 7.5389 | 7.36 | 7.276 | 0
| 1 | 3 | 8.283 | 8.54 | > 55.96 | 7.947 | 6.52 | 7.612 | 7.7 | 7.5613 | 7.68 | 7.332 | 16
| 1 | 4 | 8.178 | 9.23 | > 55.96 | 8.101 | 6.366 | 7.975 | 7.6 | 7.5669 | 7.53 | 7.724 | 7.676
| 1 | 5 | 8.139 | 8.54 | > 55.96 | 7.877 | 6.94 | 7.682 | 7.7 | 7.5725 | 7.87 | 7.346 | 9
| Mean |  | 8.1594 | 8.286 |  | 7.9946 | 6.6796 | 7.816 | 7.66 | 7.5602 | 7.578 | 7.4272
| Median |  | 8.139 | 8.54 |  | 7.947 | 6.576 | 7.822 | 7.7 | 7.5613 | 7.53 | 7.346
| Std Dev. |  | 0.076937 | 0.72012 |  | 0.11313 | 0.27499 | 0.16942 | 0.054772 | 0.01277 | 0.20117 | 0.17858
| Rel.Std.Dev. |  | 0.9429% | 8.691% |  | 1.415% | 4.117% | 2.168% | 0.715% | 0.1689% | 2.655% | 2.404%
| PDM3 |  | 6.297% | 7.946% |  | 4.15% | -12.98% | 1.823% | -0.209% | -1.509% | -1.277% | -3.242%
| Z-Score (Absolute) |  | 1.44 | 1.8 | NA | 0.97 | 2.84 | 0.45 | 0 | 0.29 | 0.24 | 0.67
| Analytical results for Cd in OREAS 131b (Certified Value 93 ppm) | [11 empty] | Certified
Cd | Round | Replicate | Lab | Lab | Lab | Lab | Lab | Lab |  |  |  |  | 1
| No | No | 01 | 04 | 05 | 09 | 10 | 16 |  |  |  |  | ppm
|  |  | PF*OES | PF*MS | PF*MS | PF*OES | PF*MS | PF*OES |  |  |  |  | 0
1
| 1 | 1 | 86 | 100 | 85 | 100 | 90 | < 40 |  |  |  |  | 1
| 1 | 2 | 88 | 101 | 85.2 | 100 | 90 | < 40 |  |  |  |  | 0
| 1 | 3 | 88 | 100 | 83.8 | 100 | 90 | < 40 |  |  |  |  | 16
| 1 | 4 | 90 | 102 | 86.4 | 100 | 90 | < 40 |  |  |  |  | 92.856
| 1 | 5 | 90 | 101 | 85 | 100 | 90 | < 40 |  |  |  |  | 10
| Mean |  | 88.4 | 100.8 | 85.08 | 100 | 90
| Median |  | 88 | 101 | 85 | 100 | 90
| Std Dev. |  | 1.6733 | 0.83666 | 0.92304 | 0 | 0
| Rel.Std.Dev. |  | 1.893% | 0.83% | 1.085% | 0% | 0%
| PDM3 |  | -4.799% | 8.555% | -8.374% | 7.694% | -3.076%
| Z-Score (Absolute) |  | 0.07 | 1.05 | 0.37 | 0.98 | 0.07 | 6.25
| Analytical results for Co in OREAS 131b (Certified Value 19.4 ppm) | [11 empty] | Certified
Co | Round | Replicate | Lab | Lab | Lab | Lab | Lab | Lab | Lab | Lab | Lab | Lab | 1
| No | No | 01 | 04 | 05 | 07 | 08 | 09 | 10 | 11 | 12 | 16 | ppm
|  |  | PF*OES | PF*MS | PF*MS | PF*OES | PF*OES | PF*OES | PF*OES | BF*MS | PF*OES | PF*OES | 1
2
| 1 | 1 | 16 | 20 | 20 | < 50 | < 20 | < 100 | 40 | 17.8 | 20 | < 200 | 1
| 1 | 2 | 18 | 20 | 20 | < 50 | < 20 | < 100 | 40 | 18 | 20 | < 200 | 0
| 1 | 3 | 18 | 20 | 20 | < 50 | 30 | < 100 | 40 | 18.4 | 20 | < 200 | 16
| 1 | 4 | 16 | 21 | 21 | < 50 | 20 | < 100 | 20 | 17.5 | 20 | < 200 | 19.3543
| 1 | 5 | 16 | 21 | 21 | < 50 | 20 | < 100 | 20 | 17.7 | < 20 | < 200 | 11
| Mean |  | 16.8 | 20.4 | 20.4 |  | 23.3333 |  | 32 | 17.88 | 20
| Median |  | 16 | 20 | 20 |  | 20 |  | 40 | 17.8 | 20
| Std Dev. |  | 1.0954 | 0.54772 | 0.54772 |  | 5.7735 |  | 10.9545 | 0.34205 | 0
| Rel.Std.Dev. |  | 6.521% | 2.685% | 2.685% |  | 24.74% |  | 34.23% | 1.913% | 0%
| PDM3 |  | -13.2% | 5.403% | 5.403% |  | 20.56% |  | 65.34% | -7.617% | 3.336%
| Z-Score (Absolute) |  | 0.79 | 0 | 0 | 1.01 | 0.53 | 6.52 | 2.56 | 0.56 | 0.53 | 17.54
| Analytical results for Cr in OREAS 131b (Indicative Value 90 ppm) | [11 empty] | Indicative
Cr | Round | Replicate | Lab | [9 empty] | 1
| No | No | 09 | [9 empty] | ppm
|  |  | PF*OES | [9 empty] | 0
0
| 1 | 1 | < 100 | [9 empty] | 1
| 1 | 2 | 100 | [9 empty] | 4
| 1 | 3 | 100 | [9 empty] | 16
| 1 | 4 | 100 | [9 empty] | 90
| 1 | 5 | 100 | [9 empty] | 10
| Mean |  | 100
| Median |  | 100
| Std Dev. |  | 0
| Rel.Std.Dev. |  | 0%
| PDM3 |  | 11.11%
| Z-Score (Absolute) |  | NA
| Analytical results for Cu in OREAS 131b (Certified Value 217 ppm) | [11 empty] | Certified
Cu | Round | Replicate | Lab | Lab | Lab | Lab | Lab | Lab | Lab | Lab | Lab |  | 1
| No | No | 01 | 04 | 05 | 07 | 08 | 09 | 10 | 12 | 16 |  | ppm
|  |  | PF*OES | PF*OES | PF*MS | PF*OES | PF*OES | PF*OES | PF*OES | PF*OES | PF*OES |  | 0
0
| 1 | 1 | 241 | 259 | 180 | 200 | 250 | 200 | 220 | 230 | 86 |  | 1
| 1 | 2 | 239 | 256 | 180 | 200 | 200 | 200 | 200 | 250 | 91 |  | 0
| 1 | 3 | 245 | 274 | 170 | 200 | 200 | 200 | 220 | 240 | 92 |  | 16
| 1 | 4 | 235 | 270 | 190 | 200 | 190 | 200 | 200 | 250 | 90 |  | 216.8333
| 1 | 5 | 235 | 266 | 180 | 200 | 310 | 200 | 240 | 220 | 86 |  | 12
| Mean |  | 239 | 265 | 180 | 200 | 230 | 200 | 216 | 238 | 89
| Median |  | 239 | 266 | 180 | 200 | 200 | 200 | 220 | 240 | 90
| Std Dev. |  | 4.2426 | 7.4833 | 7.0711 | 0 | 50.4975 | 0 | 16.7332 | 13.0384 | 2.8284
| Rel.Std.Dev. |  | 1.775% | 2.824% | 3.928% | 0% | 21.96% | 0% | 7.747% | 5.478% | 3.178%
| PDM3 |  | 10.22% | 22.21% | -16.99% | -7.763% | 6.072% | -7.763% | -0.3843% | 9.762% | -58.95%
| Z-Score (Absolute) |  | 0.7 | 1.5 | 1.1 | 0.49 | 0.43 | 0.49 | 0 | 0.67 | 3.89
| Analytical results for Fe in OREAS 131b (Indicative Value 5.85 wt.%) | [11 empty] | Indicative
Fe | Round | Replicate | Lab | Lab | Lab | Lab | Lab | Lab | Lab | Lab | Lab | Lab | 1
| No | No | 01 | 04 | 05 | 07 | 08 | 09 | 10 | 11 | 12 | 16 | wt.%
|  |  | PF*OES | PF*OES | PF*OES | PF*OES | PF*OES | PF*OES | PF*OES | BF*OES | PF*OES | PF*OES | 2
2
| 1 | 1 | 5.772 | 6.15 | NVL | 5.95 | 5.37 | 5.18 | 6.16 | 5.813 | 5.87 | 5.8 | 1
| 1 | 2 | 5.722 | 6.22 | NVL | 6.07 | 5.32 | 4.74 | 5.88 | 5.8 | 5.85 | 5.7 | 5
| 1 | 3 | 5.699 | 6.3 | NVL | 5.89 | 5.27 | 4.68 | 5.92 | 5.876 | 5.91 | 5.92 | 16
| 1 | 4 | 5.629 | 6.23 | NVL | 6.05 | 5.31 | 4.98 | 5.77 | 5.857 | 5.89 | 5.99 | 5.8549
| 1 | 5 | 5.765 | 6.23 | NVL | 5.86 | 5.45 | 4.66 | 5.9 | 5.844 | 5.78 | 5.74 | 11
| Mean |  | 5.7174 | 6.226 |  | 5.964 | 5.344 | 4.848 | 5.926 | 5.838 | 5.86 | 5.83
| Median |  | 5.722 | 6.23 |  | 5.95 | 5.32 | 4.74 | 5.9 | 5.844 | 5.87 | 5.8
| Std Dev. |  | 0.057925 | 0.053198 |  | 0.093702 | 0.069138 | 0.22521 | 0.14311 | 0.031265 | 0.05 | 0.12207
| Rel.Std.Dev. |  | 1.013% | 0.8544% |  | 1.571% | 1.294% | 4.645% | 2.415% | 0.5355% | 0.8532% | 2.094%
| PDM3 |  | -2.348% | 6.338% |  | 1.863% | -8.726% | -17.2% | 1.214% | -0.2886% | 0.08711% | -0.4253%
| Z-Score (Absolute) |  | 0.67 | 2.17 | NA | 0.7 | 2.76 | 5.54 | 0.49 | 0 | 0.12 | 0.04
| Analytical results for K in OREAS 131b (Indicative Value 3.65 wt.%) | [11 empty] | Indicative
K | Round | Replicate | Lab | Lab | [8 empty] | 1
| No | No | 09 | 12 | [8 empty] | wt.%
|  |  | PF*OES | BF*OES | [8 empty] | 2
2
| 1 | 1 | 3.85 | 3.387 | [8 empty] | 1
| 1 | 2 | 3.81 | 3.379 | [8 empty] | 6
| 1 | 3 | 3.6 | 3.595 | [8 empty] | 16
| 1 | 4 | 3.86 | 3.453 | [8 empty] | 3.6486
| 1 | 5 | 3.8 | 3.752 | [8 empty] | 12
| Mean |  | 3.784 | 3.5132
| Median |  | 3.81 | 3.453
| Std Dev. |  | 0.10597 | 0.15912
| Rel.Std.Dev. |  | 2.801% | 4.529%
| PDM3 |  | 3.711% | -3.711%
| Z-Score (Absolute) |  | 0.67 | 0.67
| Analytical results for LOI1000 in OREAS 131b (Indicative Value 15.59 wt.%) | [11 empty] | Indicative
LOI1000 | Round | Replicate | Lab | [9 empty] | 1
| No | No | 12 | [9 empty] | wt.%
|  |  | BF*OES | [9 empty] | 2
2
| 1 | 1 | 15.62 | [9 empty] | 1
| 1 | 2 | 15.61 | [9 empty] | 1
| 1 | 3 | 15.57 | [9 empty] | 16
| 1 | 4 | 15.58 | [9 empty] | 15.592
| 1 | 5 | 15.58 | [9 empty] | 7
| Mean |  | 15.592
| Median |  | 15.58
| Std Dev. |  | 0.021679
| Rel.Std.Dev. |  | 0.139%
| PDM3 |  | -1.11e-14%
| Z-Score (Absolute) |  | NA
| Analytical results for MgO in OREAS 131b (Certified Value 5.35 wt.%) | [11 empty] | Certified
MgO | Round | Replicate | Lab | Lab | Lab | Lab | Lab | Lab | Lab | Lab | Lab | Lab | 1
| No | No | 01 | 04 | 05 | 07 | 08 | 09 | 10 | 11 | 12 | 16 | wt.%
|  |  | PF*OES | PF*OES | PF*OES | PF*OES | PF*OES | PF*OES | PF*OES | BF*OES | PF*OES | PF*OES | 2
3
| 1 | 1 | 5.1189 | 5.472 | > 50 | 5.439 | 5.223 | 5.489 | 5.638 | 5.3228 | 5.207 | 5.439 | 1
| 1 | 2 | 5.1786 | 5.555 | > 50 | 5.572 | 5.157 | 5.323 | 5.505 | 5.3013 | 5.24 | 5.389 | 0
| 1 | 3 | 5.2001 | 5.621 | > 50 | 5.422 | 5.157 | 5.074 | 5.489 | 5.3377 | 5.223 | 5.588 | 16
| 1 | 4 | 5.1487 | 5.572 | > 50 | 5.439 | 5.14 | 5.323 | 5.489 | 5.3742 | 5.223 | 5.605 | 5.3547
| 1 | 5 | 5.1487 | 5.538 | > 50 | 5.373 | 5.373 | 5.29 | 5.621 | 5.3411 | 5.19 | 5.389 | 13
| Mean |  | 5.159 | 5.5516 |  | 5.449 | 5.21 | 5.2998 | 5.5484 | 5.3354 | 5.2166 | 5.482
| Median |  | 5.1487 | 5.555 |  | 5.439 | 5.157 | 5.323 | 5.505 | 5.3377 | 5.223 | 5.439
| Std Dev. |  | 0.031199 | 0.054234 |  | 0.073882 | 0.096509 | 0.14829 | 0.074564 | 0.026762 | 0.018902 | 0.10667
| Rel.Std.Dev. |  | 0.6048% | 0.9769% |  | 1.356% | 1.852% | 2.798% | 1.344% | 0.5016% | 0.3624% | 1.946%
| PDM3 |  | -3.655% | 3.677% |  | 1.761% | -2.703% | -1.026% | 3.617% | -0.3604% | -2.579% | 2.377%
| Z-Score (Absolute) |  | 0.95 | 1.16 | NA | 0.61 | 0.67 | 0.19 | 1.15 | 0 | 0.64 | 0.79
| Analytical results for Mn in OREAS 131b (Indicative Value 1791 ppm) | [11 empty] | Indicative
Mn | Round | Replicate | Lab | Lab | [8 empty] | 1
| No | No | 09 | 12 | [8 empty] | ppm
|  |  | PF*OES | BF*OES | [8 empty] | 0
0
| 1 | 1 | 1800 | 1812 | [8 empty] | 1
| 1 | 2 | 1800 | 1750 | [8 empty] | 2
| 1 | 3 | 1700 | 1859 | [8 empty] | 16
| 1 | 4 | 1800 | 1836 | [8 empty] | 1791.487
| 1 | 5 | 1800 | 1758 | [8 empty] | 8
| Mean |  | 1780 | 1803
| Median |  | 1800 | 1812
| Std Dev. |  | 44.7214 | 47.8017
| Rel.Std.Dev. |  | 2.512% | 2.651%
| PDM3 |  | -0.6412% | 0.6427%
| Z-Score (Absolute) |  | 0.67 | 0.67
| Analytical results for Na in OREAS 131b (Indicative Value 1751 ppm) | [11 empty] | Indicative
Na | Round | Replicate | Lab | [9 empty] | 1
| No | No | 12 | [9 empty] | ppm
|  |  | BF*OES | [9 empty] | 0
0
| 1 | 1 | 1710 | [9 empty] | 1
| 1 | 2 | 2150 | [9 empty] | 3
| 1 | 3 | 1480 | [9 empty] | 16
| 1 | 4 | 1560 | [9 empty] | 1750.7418
| 1 | 5 | 1850 | [9 empty] | 9
| Mean |  | 1750
| Median |  | 1710
| Std Dev. |  | 264.8585
| Rel.Std.Dev. |  | 15.13%
| PDM3 |  | -0.04237%
| Z-Score (Absolute) |  | NA
| Analytical results for P in OREAS 131b (Indicative Value 535 ppm) | [11 empty] | Indicative
P | Round | Replicate | Lab | Lab | [8 empty] | 1
| No | No | 09 | 12 | [8 empty] | ppm
|  |  | PF*OES | BF*OES | [8 empty] | 0
0
| 1 | 1 | 600 | 570 | [8 empty] | 1
| 1 | 2 | 500 | 480 | [8 empty] | 4
| 1 | 3 | 500 | 570 | [8 empty] | 16
| 1 | 4 | 500 | 570 | [8 empty] | 534.9171
| 1 | 5 | 500 | 570 | [8 empty] | 10
| Mean |  | 520 | 552
| Median |  | 500 | 570
| Std Dev. |  | 44.7214 | 40.2492
| Rel.Std.Dev. |  | 8.6% | 7.292%
| PDM3 |  | -2.789% | 3.194%
| Z-Score (Absolute) |  | 0.67 | 0.67
| Analytical results for Pb in OREAS 131b (Certified Value 1.9 wt.%) | [11 empty] | Certified
Pb | Round | Replicate | Lab | Lab | Lab | Lab | Lab | Lab | Lab | Lab | Lab | Lab | 1
| No | No | 01 | 04 | 05 | 07 | 08 | 09 | 10 | 11 | 12 | 16 | wt.%
|  |  | PF*OES | PF*OES | PF*OES | PF*OES | PF*OES | PF*OES | PF*OES | BF*OES | PF*OES | PF*OES | 2
3
| 1 | 1 | 1.979 | 1.9645 | > 10 | 1.84 | 1.72 | 1.92 | 1.82 | 1.945 | 1.89 | 1.81 | 1
| 1 | 2 | 1.893 | 2.0017 | > 10 | 1.88 | 1.68 | 1.87 | 1.78 | 1.935 | 1.91 | 1.8 | 0
| 1 | 3 | 1.913 | 2.0448 | > 10 | 1.85 | 1.7 | 1.81 | 1.78 | 1.935 | 1.93 | 1.86 | 16
| 1 | 4 | 1.974 | 2.0283 | > 10 | 1.87 | 1.64 | 1.9 | 1.79 | 1.955 | 1.91 | 1.87 | 1.8991
| 1 | 5 | 1.961 | 1.9984 | > 10 | 1.85 | 1.73 | 1.91 | 1.84 | 1.94 | 1.89 | 1.81 | 14
| Mean |  | 1.944 | 2.0075 |  | 1.858 | 1.694 | 1.882 | 1.802 | 1.942 | 1.906 | 1.83
| Median |  | 1.961 | 2.0017 |  | 1.85 | 1.7 | 1.9 | 1.79 | 1.94 | 1.91 | 1.81
| Std Dev. |  | 0.038652 | 0.030779 |  | 0.016432 | 0.035777 | 0.044385 | 0.026833 | 0.0083666 | 0.016733 | 0.032404
| Rel.Std.Dev. |  | 1.988% | 1.533% |  | 0.8844% | 2.112% | 2.358% | 1.489% | 0.4308% | 0.8779% | 1.771%
| PDM3 |  | 2.364% | 5.71% |  | -2.164% | -10.8% | -0.9004% | -5.113% | 2.259% | 0.3634% | -3.639%
| Z-Score (Absolute) |  | 0.7 | 1.41 | NA | 0.27 | 2.11 | 0 | 0.9 | 0.67 | 0.27 | 0.58
| Analytical results for S in OREAS 131b (Certified Value 5.01 wt.%) | [11 empty] | Certified
S | Round | Replicate | Lab | Lab | Lab | Lab | Lab | Lab | Lab | Lab |  |  | 1
| No | No | 04 | 07 | 08 | 09 | 10 | 11 | 12 | 16 |  |  | wt.%
|  |  | PF*OES | PF*OES | PF*OES | PF*OES | PF*OES | BF*OES | PF*OES | PF*OES |  |  | 2
3
| 1 | 1 | 4.89 | 5.47 | 4.61 | 4.69 | 5.14 | 3.414 | 4.93 | 5.19 |  |  | 1
| 1 | 2 | 4.87 | 5.71 | 4.55 | 4.78 | 5.03 | 3.802 | 5.05 | 5.12 |  |  | 0
| 1 | 3 | 5.08 | 5.54 | 4.53 | 4.57 | 4.96 | 3.892 | 5.14 | 5.19 |  |  | 16
| 1 | 4 | 5.01 | 5.63 | 4.42 | 4.74 | 4.97 | 3.905 | 5.12 | 5.34 |  |  | 5.0143
| 1 | 5 | 4.98 | 5.54 | 4.75 | 4.8 | 5.08 | 4.228 | 5.02 | 5.06 |  |  | 15
| Mean |  | 4.966 | 5.578 | 4.572 | 4.716 | 5.036 | 3.8482 | 5.052 | 5.18
| Median |  | 4.98 | 5.54 | 4.55 | 4.74 | 5.03 | 3.892 | 5.05 | 5.19
| Std Dev. |  | 0.086776 | 0.093113 | 0.12091 | 0.091815 | 0.075697 | 0.29157 | 0.084083 | 0.10464
| Rel.Std.Dev. |  | 1.747% | 1.669% | 2.645% | 1.947% | 1.503% | 7.577% | 1.664% | 2.02%
| PDM3 |  | -0.963% | 11.24% | -8.821% | -5.949% | 0.433% | -23.26% | 0.7521% | 3.305%
| Z-Score (Absolute) |  | 0.1 | 1.68 | 1.25 | 0.83 | 0.1 | 3.35 | 0.15 | 0.52
| Analytical results for Sb in OREAS 131b (Indicative Value 54 ppm) | [11 empty] | Indicative
Sb | Round | Replicate | Lab | Lab | Lab | Lab | Lab | Lab | Lab |  |  |  | 1
| No | No | 01 | 04 | 05 | 09 | 10 | 12 | 16 |  |  |  | ppm
|  |  | PF*OES | PF*MS | PF*MS | PF*OES | PF*MS | PF*MS | PF*OES |  |  |  | 0
0
| 1 | 1 | 28 | 50.7 | 54.2 | < 100 | 50 | 60 | < 400 |  |  |  | 1
| 1 | 2 | 30 | 51.8 | 55 | < 100 | 50 | 60 | < 400 |  |  |  | 5
| 1 | 3 | 30 | 51 | 53.6 | < 100 | 52 | 60 | < 400 |  |  |  | 16
| 1 | 4 | 32 | 51.5 | 56.2 | < 100 | 48 | 60 | < 400 |  |  |  | 54.065
| 1 | 5 | 30 | 52.3 | 55 | < 100 | 50 | 60 | < 400 |  |  |  | 11
| Mean |  | 30 | 51.46 | 54.8 |  | 50 | 60
| Median |  | 30 | 51.5 | 55 |  | 50 | 60
| Std Dev. |  | 1.4142 | 0.63482 | 0.9798 |  | 1.4142 | 0
| Rel.Std.Dev. |  | 4.714% | 1.234% | 1.788% |  | 2.828% | 0%
| PDM3 |  | -44.51% | -4.818% | 1.359% |  | -7.519% | 10.98%
| Z-Score (Absolute) |  | 4.33 | 0 | 0.67 | 0.29 | 0.29 | 1.72 | 29.99
| Analytical results for Sc in OREAS 131b (Indicative Value 7.2 ppm) | [11 empty] | Indicative
Sc | Round | Replicate | 04: Lab |  |  | 1
| No | No | 04: 12 |  |  | ppm
|  |  | 04: BF*OES |  |  | 2
2
| 1 | 1 | 04: 7 |  |  | 1
| 1 | 2 | 04: 6 |  |  | 6
| 1 | 3 | 04: 8 |  |  | 16
| 1 | 4 | 04: 7 |  |  | 7.2
| 1 | 5 | 04: 8 |  |  | 12
| Mean |  | 04: 7.2
| Median |  | 04: 7
| Std Dev. |  | 04: 0.83666
| Rel.Std.Dev. |  | 04: 11.62%
PDM3 | bar: 04
Z-Score (Absolute) | bar: 04
| Analytical results for SiO2 in OREAS 131b (Certified Value 44.21 wt.%) | [11 empty] | Certified
SiO2 | Round | Replicate | Lab | Lab | Lab | Lab | Lab | Lab | Lab | Lab | Lab |  | 1
| No | No | 01 | 04 | 05 | 07 | 08 | 10 | 11 | 12 | 16 |  | wt.%
|  |  | PF*OES | PF*OES | PF*OES | PF*OES | PF*OES | PF*OES | BF*OES | BF*OES | PF*OES |  | 2
3
| 1 | 1 | 43.288 | 47.92 | ****** | 45.351 | 43.64 | 44.7 | 44.3456 | 44.88 | 40.217 |  | 1
| 1 | 2 | 43.94 | 48.77 | ****** | 46.635 | 42.998 | 43.6 | 44.2173 | 41.97 | 40.431 |  | 0
| 1 | 3 | 43.625 | 49.42 | ****** | 44.923 | 42.356 | 43.6 | 44.5595 | 45.9 | 38.506 |  | 16
| 1 | 4 | 43.36 | 49.42 | ****** | 44.923 | 42.035 | 43.6 | 44.7093 | 45.09 | 43.212 |  | 44.2098
| 1 | 5 | 43.39 | 48.77 | ****** | 44.068 | 44.495 | 44.5 | 44.6665 | 45.4 | 37.65 |  | 16
| Mean |  | 43.5206 | 48.86 |  | 45.18 | 43.1048 | 44 | 44.4996 | 44.648 | 40.0032
| Median |  | 43.39 | 48.77 |  | 44.923 | 42.998 | 43.6 | 44.5595 | 45.09 | 40.217
| Std Dev. |  | 0.26634 | 0.61786 |  | 0.9374 | 0.99193 | 0.55227 | 0.21144 | 1.5455 | 2.1392
| Rel.Std.Dev. |  | 0.612% | 1.265% |  | 2.075% | 2.301% | 1.255% | 0.4751% | 3.461% | 5.348%
| PDM3 |  | -1.559% | 10.52% |  | 2.195% | -2.499% | -0.4746% | 0.6556% | 0.9912% | -9.515%
| Z-Score (Absolute) |  | 0.59 | 3.75 | NA | 0.76 | 0.93 | 0.2 | 0.2 | 0.32 | 3.45
| Analytical results for Sr in OREAS 131b (Indicative Value 43.2 ppm) | [11 empty] | Indicative
Sr | Round | Replicate | 04: Lab; 07: Lab |  |  | 1
| No | No | 04: 09; 07: 12 |  |  | ppm
|  |  | 04: PF*OES; 07: BF*OES |  |  | 1
1
| 1 | 1 | 04: < 100; 07: 26 |  |  | 1
| 1 | 2 | 04: 100; 07: 25 |  |  | 1
| 1 | 3 | 04: < 100; 07: 27 |  |  | 16
| 1 | 4 | 04: < 100; 07: 26 |  |  | 43.2
| 1 | 5 | 04: < 100; 07: 28 |  |  | 7
| Mean |  | 04: 100; 07: 26.4
| Median |  | 04: 100; 07: 26
| Std Dev. |  | 07: 1.1402
| Rel.Std.Dev. |  | 07: 4.319%
| PDM3 |  | 04: 131.5%; 07: -38.89%
| Z-Score (Absolute) |  | 04: 0.67; 07: 0.67
| Analytical results for Ti in OREAS 131b (Indicative Value 1792 ppm) | [11 empty] | Indicative
Ti | Round | Replicate | 04: Lab |  |  | 1
| No | No | 04: 12 |  |  | ppm
|  |  | 04: BF*OES |  |  | 0
0
| 1 | 1 | 04: 1780 |  |  | 1
| 1 | 2 | 04: 1703 |  |  | 2
| 1 | 3 | 04: 1840 |  |  | 16
| 1 | 4 | 04: 1792 |  |  | 1792.4585
| 1 | 5 | 04: 1846 |  |  | 8
| Mean |  | 04: 1792.2
| Median |  | 04: 1792
| Std Dev. |  | 04: 57.6299
| Rel.Std.Dev. |  | 04: 3.216%
| PDM3 |  | 04: -0.01442%
Z-Score (Absolute) | bar: 04
| Analytical results for V in OREAS 131b (Indicative Value 44.6 ppm) | [11 empty] | Indicative
V | Round | Replicate | 04: Lab |  |  | 1
| No | No | 04: 12 |  |  | ppm
|  |  | 04: BF*OES |  |  | 1
1
| 1 | 1 | 04: 42 |  |  | 1
| 1 | 2 | 04: 41 |  |  | 3
| 1 | 3 | 04: 44 |  |  | 16
| 1 | 4 | 04: 45 |  |  | 44.6
| 1 | 5 | 04: 51 |  |  | 9
| Mean |  | 04: 44.6
| Median |  | 04: 44
| Std Dev. |  | 04: 3.9115
| Rel.Std.Dev. |  | 04: 8.77%
PDM3 | bar: 04
Z-Score (Absolute) | bar: 04
| Analytical results for Y in OREAS 131b (Indicative Value 16.4 ppm) | [11 empty] | Indicative
Y | Round | Replicate | 04: Lab |  |  | 1
| No | No | 04: 12 |  |  | ppm
|  |  | 04: BF*OES |  |  | 1
1
| 1 | 1 | 04: 16 |  |  | 1
| 1 | 2 | 04: 16 |  |  | 4
| 1 | 3 | 04: 17 |  |  | 16
| 1 | 4 | 04: 16 |  |  | 16.4
| 1 | 5 | 04: 17 |  |  | 10
| Mean |  | 04: 16.4
| Median |  | 04: 16
| Std Dev. |  | 04: 0.54772
| Rel.Std.Dev. |  | 04: 3.34%
PDM3 | bar: 04
Z-Score (Absolute) | bar: 04
| Analytical results for Zn in OREAS 131b (Certified Value 3.05 wt.%) | [11 empty] | Certified
Zn | Round | Replicate | Lab | Lab | Lab | Lab | Lab | Lab | Lab | Lab | Lab | Lab | 1
| No | No | 01 | 04 | 05 | 07 | 08 | 09 | 10 | 11 | 12 | 16 | wt.%
|  |  | PF*OES | PF*OES | PF*OES | PF*OES | PF*OES | PF*OES | PF*OES | BF*OES | PF*OES | PF*OES | 2
3
| 1 | 1 | 2.752 | 3.1476 | > 10 | 3.18 | 2.86 | 3.27 | 3.07 | 3.152 | 2.96 | 3.05 | 1
| 1 | 2 | 2.726 | 3.1962 | > 10 | 3.28 | 2.82 | 3.16 | 2.98 | 3.14 | 2.98 | 3.03 | 0
| 1 | 3 | 2.706 | 3.2276 | > 10 | 3.3 | 2.85 | 3.04 | 3 | 3.172 | 2.98 | 3.15 | 16
| 1 | 4 | 2.783 | 3.1874 | > 10 | 3.25 | 2.78 | 3.21 | 2.94 | 3.202 | 2.95 | 3.18 | 3.0523
| 1 | 5 | 2.761 | 3.1955 | > 10 | 3.18 | 2.94 | 3.18 | 3.07 | 3.168 | 2.94 | 3.04 | 17
| Mean |  | 2.7456 | 3.1909 |  | 3.238 | 2.85 | 3.172 | 3.012 | 3.1668 | 2.962 | 3.09
| Median |  | 2.752 | 3.1955 |  | 3.25 | 2.85 | 3.18 | 3 | 3.168 | 2.96 | 3.05
| Std Dev. |  | 0.030121 | 0.02865 |  | 0.055857 | 0.059161 | 0.084676 | 0.057184 | 0.023478 | 0.017889 | 0.069642
| Rel.Std.Dev. |  | 1.097% | 0.8979% |  | 1.725% | 2.076% | 2.669% | 1.899% | 0.7414% | 0.6039% | 2.254%
| PDM3 |  | -10.05% | 4.538% |  | 6.082% | -6.629% | 3.92% | -1.322% | 3.75% | -2.96% | 1.234%
| Z-Score (Absolute) |  | 2.3 | 0.67 | NA | 0.99 | 1.6 | 0.55 | 0.52 | 0.51 | 0.86 | 0
| Analytical results for Zr in OREAS 131b (Indicative Value 89 ppm) | [11 empty] | Indicative
Zr | Round | Replicate | 04: Lab |  |  | 1
| No | No | 04: 12 |  |  | ppm
|  |  | 04: BF*OES |  |  | 0
0
| 1 | 1 | 04: 87 |  |  | 1
| 1 | 2 | 04: 82 |  |  | 5
| 1 | 3 | 04: 92 |  |  | 16
| 1 | 4 | 04: 90 |  |  | 89
| 1 | 5 | 04: 94 |  |  | 11
| Mean |  | 04: 89
| Median |  | 04: 90
| Std Dev. |  | 04: 4.6904
| Rel.Std.Dev. |  | 04: 5.27%
PDM3 | bar: 04
Z-Score (Absolute) | bar: 04
Note on C16: Z-Scores have been calculated inclusive of individual outliers. In general, laboratory batches are rejected if Z-Score > 2.5.
Note on C33: Z-Scores have been calculated inclusive of individual outliers. In general, laboratory batches are rejected if Z-Score > 2.5.
Note on C50: Z-Scores have been calculated inclusive of individual outliers. In general, laboratory batches are rejected if Z-Score > 2.5.
Note on C67: Z-Scores have been calculated inclusive of individual outliers. In general, laboratory batches are rejected if Z-Score > 2.5.
Note on C84: Z-Scores have been calculated inclusive of individual outliers. In general, laboratory batches are rejected if Z-Score > 2.5.
Note on C101: Z-Scores have been calculated inclusive of individual outliers. In general, laboratory batches are rejected if Z-Score > 2.5.
Note on C118: Z-Scores have been calculated inclusive of individual outliers. In general, laboratory batches are rejected if Z-Score > 2.5.
Note on C135: Z-Scores have been calculated inclusive of individual outliers. In general, laboratory batches are rejected if Z-Score > 2.5.
Note on C152: Z-Scores have been calculated inclusive of individual outliers. In general, laboratory batches are rejected if Z-Score > 2.5.
Note on C169: Z-Scores have been calculated inclusive of individual outliers. In general, laboratory batches are rejected if Z-Score > 2.5.
Note on C186: Z-Scores have been calculated inclusive of individual outliers. In general, laboratory batches are rejected if Z-Score > 2.5.
Note on C203: Z-Scores have been calculated inclusive of individual outliers. In general, laboratory batches are rejected if Z-Score > 2.5.
Note on C220: Z-Scores have been calculated inclusive of individual outliers. In general, laboratory batches are rejected if Z-Score > 2.5.
Note on C237: Z-Scores have been calculated inclusive of individual outliers. In general, laboratory batches are rejected if Z-Score > 2.5.
Note on C254: Z-Scores have been calculated inclusive of individual outliers. In general, laboratory batches are rejected if Z-Score > 2.5.
Note on C271: Z-Scores have been calculated inclusive of individual outliers. In general, laboratory batches are rejected if Z-Score > 2.5.
Note on C288: Z-Scores have been calculated inclusive of individual outliers. In general, laboratory batches are rejected if Z-Score > 2.5.
Note on C305: Z-Scores have been calculated inclusive of individual outliers. In general, laboratory batches are rejected if Z-Score > 2.5.
Note on C322: Z-Scores have been calculated inclusive of individual outliers. In general, laboratory batches are rejected if Z-Score > 2.5.
Note on C339: Z-Scores have been calculated inclusive of individual outliers. In general, laboratory batches are rejected if Z-Score > 2.5.
Note on C356: Z-Scores have been calculated inclusive of individual outliers. In general, laboratory batches are rejected if Z-Score > 2.5.
Note on C373: Z-Scores have been calculated inclusive of individual outliers. In general, laboratory batches are rejected if Z-Score > 2.5.
Note on C390: Z-Scores have been calculated inclusive of individual outliers. In general, laboratory batches are rejected if Z-Score > 2.5.
Note on C407: Z-Scores have been calculated inclusive of individual outliers. In general, laboratory batches are rejected if Z-Score > 2.5.
Note on C424: Z-Scores have been calculated inclusive of individual outliers. In general, laboratory batches are rejected if Z-Score > 2.5.
Note on C441: Z-Scores have been calculated inclusive of individual outliers. In general, laboratory batches are rejected if Z-Score > 2.5.
Note on C458: Z-Scores have been calculated inclusive of individual outliers. In general, laboratory batches are rejected if Z-Score > 2.5.
Note on C475: Z-Scores have been calculated inclusive of individual outliers. In general, laboratory batches are rejected if Z-Score > 2.5.

## 4-Acid
| Analytical results for Ag in OREAS 131b (Certified Value 33.3 ppm) | [16 empty] | Certified
Ag | Round | Replicate | Lab | Lab | Lab | Lab | Lab | Lab | Lab | Lab | Lab | Lab | Lab | Lab | Lab | Lab |  | 1
| No | No | 01 | 02 | 03 | 04 | 06 | 07 | 08 | 09 | 10 | 11 | 12 | 13 | 14 | 16 |  | ppm
|  |  | 4A*OES | 4A*OES | 4A*OES | 4A*MS | 4A*OES | 4A*OES | 4A*OES/AAS | 4A*OES/MS | 4A*MS | 4A*OES | 4A*OES | 4A*OES | 4A*OES | 4A*OES |  | 1
2
| 1 | 1 | 33.7 | 20 | 33.8 | 31.3 | 35 | 33 | 33 | 23.4 | 35.25 | 34.5 | 37.5 | 30 | 34 | 32 |  | 1
| 1 | 2 | 33.2 | 21 | 33.8 | 33.1 | 33 | 34 | 32 | 23 | 33.5 | 34.6 | 34.7 | 30 | 34 | 33 |  | 1
| 1 | 3 | 33.6 | 22 | 34 | 33.4 | 34 | 32 | 33 | 23.3 | 32.5 | 34.7 | 33.1 | 31 | 35 | 33 |  | 16
| 1 | 4 | 33.9 | 22 | 34.3 | 33.9 | 33 | 32 | 32 | 23.3 | 33.5 | 34.5 | 33.7 | 34 | 33 | 33 |  | 33.3025
| 1 | 5 | 34 | 22 | 34.3 | 33.2 | 33 | 32 | 33 | 21.7 | 32 | 35 | 34.1 | 31 | 35 | 31 |  | 19
| Mean |  | 33.68 | 21.4 | 34.04 | 32.98 | 33.6 | 32.6 | 32.6 | 22.94 | 33.35 | 34.66 | 34.62 | 31.2 | 34.2 | 32.4
| Median |  | 33.7 | 22 | 34 | 33.2 | 33 | 32 | 33 | 23.3 | 33.5 | 34.6 | 34.1 | 31 | 34 | 33
| Std Dev. |  | 0.31145 | 0.89443 | 0.251 | 0.98843 | 0.89443 | 0.89443 | 0.54772 | 0.70922 | 1.245 | 0.20736 | 1.7123 | 1.6432 | 0.83666 | 0.89443
| Rel.Std.Dev. |  | 0.9247% | 4.18% | 0.7374% | 2.997% | 2.662% | 2.744% | 1.68% | 3.092% | 3.733% | 0.5983% | 4.946% | 5.267% | 2.446% | 2.761%
| PDM3 |  | 1.134% | -35.74% | 2.215% | -0.9684% | 0.8933% | -2.109% | -2.109% | -31.12% | 0.1426% | 4.076% | 3.956% | -6.313% | 2.695% | -2.71%
| Z-Score (Absolute) |  | 0.42 | 9.67 | 0.72 | 0.15 | 0.36 | 0.46 | 0.46 | 8.41 | 0.15 | 1.23 | 1.2 | 1.62 | 0.85 | 0.63
| Analytical results for Al2O3 in OREAS 131b (Certified Value 8.74 wt.%) | [16 empty] | Certified
Al2O3 | Round | Replicate | Lab | Lab | Lab | Lab | Lab | Lab | Lab | Lab | Lab | Lab | Lab | Lab |  |  |  | 1
| No | No | 01 | 03 | 04 | 05 | 06 | 07 | 08 | 09 | 10 | 12 | 13 | 16 |  |  |  | wt.%
|  |  | 4A*OES | 4A*OES | 4A*MS | 4A*OES | 4A*OES | 4A*OES | 4A*OES | 4A*OES/MS | 4A*OES | 4A*OES | 4A*OES | 4A*OES |  |  |  | 2
3
| 1 | 1 | 8.866 | 8.654 | 8.3593 | 8.78 | 8.54 | 8.81 | 8.8 | 8.635 | 8.56 | 9.259 | 8.68 | 9.41 |  |  |  | 1
| 1 | 2 | 8.94 | 8.352 | 8.6329 | 8.52 | 8.64 | 9.18 | 8.96 | 8.559 | 8.56 | 8.446 | 9.21 | 9.07 |  |  |  | 0
| 1 | 3 | 8.901 | 8.692 | 8.8514 | 8.59 | 8.77 | 9.1 | 8.59 | 8.314 | 8.56 | 7.671 | 9.2 | 9.126 |  |  |  | 16
| 1 | 4 | 8.913 | 8.824 | 8.8842 | 8.68 | 8.64 | 9.27 | 8.88 | 8.333 | 8.56 | 8.257 | 10.1 | 8.711 |  |  |  | 8.7357
| 1 | 5 | 8.944 | 8.862 | 8.6497 | 8.46 | 8.98 | 9.13 | 8.69 | 8.068 | 8.24 | 8.144 | 9.39 | 8.729 |  |  |  | 20
| Mean |  | 8.9128 | 8.6768 | 8.6755 | 8.606 | 8.714 | 9.098 | 8.784 | 8.3818 | 8.496 | 8.3554 | 9.316 | 9.0092
| Median |  | 8.913 | 8.692 | 8.6497 | 8.59 | 8.64 | 9.13 | 8.8 | 8.333 | 8.56 | 8.257 | 9.21 | 9.07
| Std Dev. |  | 0.031792 | 0.20138 | 0.21032 | 0.1272 | 0.16965 | 0.17341 | 0.14741 | 0.22414 | 0.14311 | 0.5804 | 0.51218 | 0.29386
| Rel.Std.Dev. |  | 0.3567% | 2.321% | 2.424% | 1.478% | 1.947% | 1.906% | 1.678% | 2.674% | 1.684% | 6.946% | 5.498% | 3.262%
| PDM3 |  | 2.028% | -0.674% | -0.6886% | -1.485% | -0.2482% | 4.148% | 0.5531% | -4.051% | -2.744% | -4.353% | 6.643% | 3.131%
| Z-Score (Absolute) |  | 0.7 | 0.06 | 0.06 | 0.29 | 0.06 | 1.3 | 0.29 | 1.01 | 0.64 | 1.1 | 2.01 | 1.02
| Analytical results for As in OREAS 131b (Certified Value 82 ppm) | [16 empty] | Certified
As | Round | Replicate | Lab | Lab | Lab | Lab | Lab | Lab | Lab | Lab | Lab | Lab | Lab | Lab | Lab | Lab | Lab | 1
| No | No | 01 | 02 | 03 | 04 | 05 | 06 | 07 | 08 | 09 | 10 | 11 | 12 | 13 | 14 | 16 | ppm
|  |  | 4A*OES | 4A*MS | 4A*OES | 4A*MS | 4A*MS | 4A*OES | 4A*OES | 4A*OES | 4A*OES/MS | 4A*MS | 4A*MS | 4A*OES | 4A*OES | 4A*OES | 4A*OES | 0
1
| 1 | 1 | 72 | 84.5 | 91 | 79 | 104 | 84 | 86 | 70 | 83 | 86 | 84.51 | 92 | < 50 | 80 | 47 | 1
| 1 | 2 | 70 | 86 | 89 | 85 | 106 | 85 | 95 | 80 | 83 | 84 | 84.77 | 79 | 70 | 90 | 61 | 2
| 1 | 3 | 70 | 89.2 | 91 | 85 | 99 | 84 | 94 | < 50 | 79 | 84 | 82.64 | 76 | 70 | 90 | 40 | 16
| 1 | 4 | 74 | 82 | 91 | 85 | 109 | 86 | 91 | 70 | 82 | 84 | 83.39 | 78 | 130 | 80 | 43 | 81.5814
| 1 | 5 | 76 | 90.1 | 91 | 82 | 99 | 85 | 88 | 60 | 76 | 87 | 81.68 | 80 | 70 | 80 | 65 | 21
| Mean |  | 72.4 | 86.36 | 90.6 | 83.2 | 103.4 | 84.8 | 90.8 | 70 | 80.6 | 85 | 83.398 | 81 | 85 | 84 | 51.2
| Median |  | 72 | 86 | 91 | 85 | 104 | 85 | 91 | 70 | 82 | 84 | 83.39 | 79 | 70 | 80 | 47
| Std Dev. |  | 2.6077 | 3.3411 | 0.89443 | 2.6833 | 4.3932 | 0.83666 | 3.8341 | 8.165 | 3.0496 | 1.4142 | 1.2889 | 6.3246 | 30 | 5.4772 | 11.1445
| Rel.Std.Dev. |  | 3.602% | 3.869% | 0.9872% | 3.225% | 4.249% | 0.9866% | 4.223% | 11.66% | 3.784% | 1.664% | 1.545% | 7.808% | 35.29% | 6.521% | 21.77%
| PDM3 |  | -11.25% | 5.857% | 11.05% | 1.984% | 26.74% | 3.945% | 11.3% | -14.2% | -1.203% | 4.19% | 2.227% | -0.7126% | 4.19% | 2.965% | -37.24%
| Z-Score (Absolute) |  | 2.5 | 0.67 | 1.64 | 0.05 | 4.55 | 0.32 | 1.69 | 5.1 | 0.64 | 0.36 | 0 | 0.55 | 2.37 | 0.14 | 7.33
| Analytical results for B in OREAS 131b (Indicative Value 4.25 ppm) | [16 empty] | Indicative
B | Round | Replicate | 01: Lab | 1
| No | No | 01: 12 | ppm
|  |  | 01: 4A*MS | 2
2
| 1 | 1 | 01: 3 | 1
| 1 | 2 | 01: 4 | 8
| 1 | 3 | 01: 5 | 16
| 1 | 4 | 01: 5 | 4.25
| 1 | 5 | 01: 21 | 14
| Mean |  | 01: 7.6
| Median |  | 01: 5
| Std Dev. |  | 01: 7.5366
| Rel.Std.Dev. |  | 01: 99.17%
| PDM3 |  | 01: 78.82%
Z-Score (Absolute) | bar: 01
| Analytical results for Ba in OREAS 131b (Indicative Value < 800 ppm) | [16 empty] | Indicative
Ba | Round | Replicate | Lab | Lab | Lab | Lab | Lab | Lab | Lab | Lab | Lab | Lab | Lab | Lab |  |  |  | 1
| No | No | 01 | 03 | 05 | 06 | 07 | 08 | 09 | 10 | 12 | 13 | 14 | 16 |  |  |  | ppm
|  |  | 4A*OES | 4A*OES | 4A*OES | 4A*OES | 4A*OES | 4A*OES | 4A*OES/MS | 4A*MS | 4A*OES | 4A*OES | 4A*OES | 4A*OES |  |  |  | 0
0
| 1 | 1 | 741 | NA | 712 | 570 | 270 | 690 | 441 | 779.5 | 30 | 720 | 770 | 767 |  |  |  | 1
| 1 | 2 | 746 | NA | 618 | 580 | 200 | 770 | 434 | 795 | 86 | 780 | 770 | 766 |  |  |  | 9
| 1 | 3 | 712 | NA | 599 | 590 | 250 | 750 | 442 | 775 | 71 | 790 | 780 | 694 |  |  |  | 16
| 1 | 4 | 729 | NA | 503 | 560 | 230 | 750 | 446 | 780 | 54 | 840 | 760 | 721 |  |  |  | < 800
| 1 | 5 | 710 | NA | 314 | 570 | 260 | 750 | 445 | 785 | 91 | 790 | 770 | 468 |  |  |  | 15
| Mean |  | 727.6 |  | 549.2 | 574 | 242 | 742 | 441.6 | 782.9 | 66.4 | 784 | 770 | 683.2
| Median |  | 729 |  | 599 | 570 | 250 | 750 | 442 | 780 | 71 | 790 | 770 | 721
| Std Dev. |  | 16.3799 |  | 150.9725 | 11.4018 | 27.7489 | 30.3315 | 4.7223 | 7.6354 | 24.9459 | 42.7785 | 7.0711 | 124.2324
| Rel.Std.Dev. |  | 2.251% |  | 27.49% | 1.986% | 11.47% | 4.088% | 1.069% | 0.9753% | 37.57% | 5.456% | 0.9183% | 18.18%
PDM3
| Z-Score (Absolute) |  | 0.3 | NA | 0.9 | 0.73 | 2.95 | 0.39 | 1.62 | 0.67 | 4.13 | 0.67 | 0.58 | 0
| Analytical results for Be in OREAS 131b (Indicative Value 3 ppm) | [16 empty] | Indicative
Be | Round | Replicate | 01: Lab; 02: Lab | 1
| No | No | 01: 09; 02: 12 | ppm
|  |  | 01: 4A*OES/MS; 02: 4A*OES | 2
2
| 1 | 1 | 01: < 5; 02: 3 | 1
| 1 | 2 | 01: < 5; 02: 3 | 3
| 1 | 3 | 01: < 5; 02: 3 | 16
| 1 | 4 | 01: < 5; 02: 3 | 3
| 1 | 5 | 01: < 5; 02: 3 | 16
| Mean |  | 02: 3
| Median |  | 02: 3
| Std Dev. |  | 02: 0
Rel.Std.Dev. | bar: 02
PDM3 | bar: 02
| Z-Score (Absolute) |  | 01: 0.67; 02: 0.67
| Analytical results for CaO in OREAS 131b (Certified Value 7.51 wt.%) | [16 empty] | Certified
CaO | Round | Replicate | Lab | Lab | Lab | Lab | Lab | Lab | Lab | Lab | Lab | Lab | Lab | Lab |  |  |  | 1
| No | No | 01 | 03 | 04 | 05 | 06 | 07 | 08 | 09 | 10 | 12 | 13 | 16 |  |  |  | wt.%
|  |  | 4A*OES | 4A*OES | 4A*MS | 4A*OES | 4A*OES | 4A*OES | 4A*OES | 4A*OES/MS | 4A*OES | 4A*OES | 4A*OES | 4A*OES |  |  |  | 2
3
| 1 | 1 | 8.152 | 8.311 | 6.8022 | 7.25 | 6.77 | 7.4 | 7.32 | 7.472 | 7.665 | 7.961 | 6.8 | 8.101 |  |  |  | 1
| 1 | 2 | 8.163 | 8.521 | 6.8934 | 7.04 | 6.95 | 7.61 | 7.28 | 7.402 | 7.71 | 7.71 | 7.19 | 7.85 |  |  |  | 0
| 1 | 3 | 8.195 | 8.367 | 6.8821 | 7.09 | 6.99 | 7.6 | 7.01 | 7.248 | 7.74 | 7.416 | 7.16 | 8.017 |  |  |  | 16
| 1 | 4 | 8.165 | 8.381 | 6.9265 | 7.07 | 6.92 | 7.81 | 7.29 | 7.234 | 7.69 | 7.584 | 7.89 | 7.654 |  |  |  | 7.5119
| 1 | 5 | 8.148 | 8.633 | 6.7416 | 7.09 | 7.06 | 7.75 | 7.19 | 6.87 | 7.44 | 7.598 | 7.42 | 7.57 |  |  |  | 22
| Mean |  | 8.1646 | 8.4426 | 6.8492 | 7.108 | 6.938 | 7.634 | 7.218 | 7.2452 | 7.649 | 7.6538 | 7.292 | 7.8384
| Median |  | 8.163 | 8.381 | 6.8821 | 7.09 | 6.95 | 7.61 | 7.28 | 7.248 | 7.69 | 7.598 | 7.19 | 7.85
| Std Dev. |  | 0.018447 | 0.13156 | 0.07548 | 0.081976 | 0.10756 | 0.15884 | 0.12598 | 0.23288 | 0.12002 | 0.20129 | 0.40121 | 0.2275
| Rel.Std.Dev. |  | 0.2259% | 1.558% | 1.102% | 1.153% | 1.55% | 2.081% | 1.745% | 3.214% | 1.569% | 2.63% | 5.502% | 2.902%
| PDM3 |  | 8.688% | 12.39% | -8.823% | -5.377% | -7.64% | 1.625% | -3.913% | -3.551% | 1.825% | 1.888% | -2.928% | 4.346%
| Z-Score (Absolute) |  | 1.58 | 2.2 | 1.38 | 0.8 | 1.18 | 0.38 | 0.55 | 0.49 | 0.42 | 0.43 | 0.38 | 0.84
| Analytical results for Cd in OREAS 131b (Certified Value 89 ppm) | [16 empty] | Certified
Cd | Round | Replicate | Lab | Lab | Lab | Lab | Lab | Lab | Lab | Lab | Lab | Lab | Lab | Lab | Lab | Lab |  | 1
| No | No | 01 | 02 | 03 | 04 | 06 | 07 | 08 | 09 | 10 | 11 | 12 | 13 | 14 | 16 |  | ppm
|  |  | 4A*OES | 4A*MS | 4A*OES | 4A*MS | 4A*OES | 4A*OES | 4A*OES/AAS | 4A*OES/MS | 4A*MS | 4A*MS | 4A*OES | 4A*OES | 4A*OES | 4A*OES |  | 0
1
| 1 | 1 | 93 | 90.5 | 91 | 88.7 | 81.4 | 85.4 | 87 | 96.8 | 88.5 | 88.03 | 87.8 | 78 | 74 | 88 |  | 1
| 1 | 2 | 94 | 91.8 | 90 | 95.9 | 84.3 | 88.3 | 87 | 93.9 | 89.5 | 88.77 | 84.2 | 76 | 73 | 90 |  | 0
| 1 | 3 | 93 | 96.8 | 89 | 95.2 | 84.1 | 87.5 | 87 | 99.2 | 86.5 | 88.24 | 79.8 | 75 | 75 | 91 |  | 16
| 1 | 4 | 93 | 88.3 | 93 | 97.6 | 83.7 | 91.4 | 86 | 98.6 | 89.5 | 87.13 | 81.7 | 88 | 73 | 91 |  | 88.9373
| 1 | 5 | 93 | 98.1 | 90 | 94.9 | 85.4 | 89.7 | 86 | 88.4 | 89.5 | 86.28 | 82.4 | 81 | 76 | 87 |  | 23
| Mean |  | 93.2 | 93.1 | 90.6 | 94.46 | 83.78 | 88.46 | 86.6 | 95.38 | 88.7 | 87.69 | 83.18 | 79.6 | 74.2 | 89.4
| Median |  | 93 | 91.8 | 90 | 95.2 | 84.1 | 88.3 | 87 | 96.8 | 89.5 | 88.03 | 82.4 | 78 | 74 | 90
| Std Dev. |  | 0.44721 | 4.1887 | 1.5166 | 3.3857 | 1.4721 | 2.2634 | 0.54772 | 4.4127 | 1.3038 | 0.98567 | 3.0252 | 5.2249 | 1.3038 | 1.8166
| Rel.Std.Dev. |  | 0.4798% | 4.499% | 1.674% | 3.584% | 1.757% | 2.559% | 0.6325% | 4.626% | 1.47% | 1.124% | 3.637% | 6.564% | 1.757% | 2.032%
| PDM3 |  | 4.793% | 4.68% | 1.87% | 6.21% | -5.799% | -0.5367% | -2.628% | 7.244% | -0.2668% | -1.402% | -6.473% | -10.5% | -16.57% | 0.5202%
| Z-Score (Absolute) |  | 0.68 | 0.67 | 0.3 | 0.87 | 0.71 | 0.02 | 0.29 | 1 | 0.02 | 0.13 | 0.8 | 1.33 | 2.12 | 0.12
| Analytical results for Ce in OREAS 131b (Indicative Value 48.6 ppm) | [16 empty] | Indicative
Ce | Round | Replicate | 01: Lab; 02: Lab |  | 1
| No | No | 01: 09; 02: 12 |  | ppm
|  |  | 01: 4A*OES/MS; 02: 4A*MS |  | 1
1
| 1 | 1 | 01: 45; 02: 52.4 |  | 1
| 1 | 2 | 01: 43; 02: 48.8 |  | 11
| 1 | 3 | 01: 44; 02: 54.1 |  | 16
| 1 | 4 | 01: 44; 02: 58.1 |  | 48.56
| 1 | 5 | 01: 42; 02: 54.2 |  | 17
| Mean |  | 01: 43.6; 02: 53.52
| Median |  | 01: 44; 02: 54.1
| Std Dev. |  | 01: 1.1402; 02: 3.3656
| Rel.Std.Dev. |  | 01: 2.615%; 02: 6.288%
| PDM3 |  | 01: -10.21%; 02: 10.21%
| Z-Score (Absolute) |  | 01: 0.67; 02: 0.67
| Analytical results for Co in OREAS 131b (Certified Value 18.8 ppm) | [16 empty] | Certified
Co | Round | Replicate | Lab | Lab | Lab | Lab | Lab | Lab | Lab | Lab | Lab | Lab | Lab | Lab | Lab | Lab |  | 1
| No | No | 01 | 02 | 03 | 04 | 06 | 07 | 08 | 09 | 10 | 11 | 12 | 13 | 14 | 16 |  | ppm
|  |  | 4A*OES | 4A*MS | 4A*OES | 4A*MS | 4A*OES | 4A*OES | 4A*OES/AAS | 4A*OES/MS | 4A*OES | 4A*MS | 4A*OES | 4A*OES | 4A*OES | 4A*OES |  | 1
1
| 1 | 1 | 23 | 18.1 | 24 | 19.7 | 17 | 17 | 20 | 19 | 20 | 13.72 | 21 | 20 | 30 | 18 |  | 1
| 1 | 2 | 23 | 18.3 | 21 | 21.2 | 18 | 17 | 20 | 18 | 20 | 13.75 | 19 | 20 | 30 | 19 |  | 0
| 1 | 3 | 22 | 19.2 | 25 | 21.8 | 17 | 18 | 10 | 19 | 25 | 13.49 | 18 | 20 | 30 | 18 |  | 16
| 1 | 4 | 22 | 17.6 | 23 | 21.4 | 17 | 19 | 20 | 19 | 20 | 13.32 | 19 | 10 | 30 | 18 |  | 18.8463
| 1 | 5 | 22 | 19.6 | 23 | 20.6 | 18 | 17 | 20 | 20 | 20 | 13.23 | 19 | 10 | 30 | 18 |  | 24
| Mean |  | 22.4 | 18.56 | 23.2 | 20.94 | 17.4 | 17.6 | 18 | 19 | 21 | 13.502 | 19.2 | 16 | 30 | 18.2
| Median |  | 22 | 18.3 | 23 | 21.2 | 17 | 17 | 20 | 19 | 20 | 13.49 | 19 | 20 | 30 | 18
| Std Dev. |  | 0.54772 | 0.82037 | 1.4832 | 0.81731 | 0.54772 | 0.89443 | 4.4721 | 0.70711 | 2.2361 | 0.23253 | 1.0954 | 5.4772 | 0 | 0.44721
| Rel.Std.Dev. |  | 2.445% | 4.42% | 6.393% | 3.903% | 3.148% | 5.082% | 24.85% | 3.722% | 10.65% | 1.722% | 5.705% | 34.23% | 0% | 2.457%
| PDM3 |  | 18.86% | -1.519% | 23.1% | 11.11% | -7.674% | -6.613% | -4.491% | 0.8155% | 11.43% | -28.36% | 1.877% | -15.1% | 59.18% | -3.429%
| Z-Score (Absolute) |  | 1.38 | 0.08 | 1.68 | 0.82 | 0.53 | 0.45 | 0.3 | 0.08 | 0.85 | 2.01 | 0.16 | 1.06 | 4.27 | 0.22
| Analytical results for Cr in OREAS 131b (Indicative Value 21 ppm) | [16 empty] | Indicative
Cr | Round | Replicate | 01: Lab; 02: Lab |  | 1
| No | No | 01: 09; 02: 12 |  | ppm
|  |  | 01: 4A*OES/MS; 02: 4A*MS |  | 1
1
| 1 | 1 | 01: 18.6; 02: 26.8 |  | 1
| 1 | 2 | 01: 49.4; 02: 23.4 |  | 4
| 1 | 3 | 01: 17.9; 02: 22.2 |  | 16
| 1 | 4 | 01: 23; 02: 20.9 |  | 21.01
| 1 | 5 | 01: 18.5; 02: 19.3 |  | 18
| Mean |  | 01: 25.48; 02: 22.52
| Median |  | 01: 18.6; 02: 22.2
| Std Dev. |  | 01: 13.5262; 02: 2.8367
| Rel.Std.Dev. |  | 01: 53.09%; 02: 12.6%
| PDM3 |  | 01: 21.28%; 02: 7.187%
| Z-Score (Absolute) |  | 01: 0.67; 02: 0.67
| Analytical results for Cs in OREAS 131b (Indicative Value 3.24 ppm) | [16 empty] | Indicative
Cs | Round | Replicate | 01: Lab |  | 1
| No | No | 01: 12 |  | ppm
|  |  | 01: 4A*MS |  | 2
2
| 1 | 1 | 01: 3.2 |  | 1
| 1 | 2 | 01: 2.9 |  | 13
| 1 | 3 | 01: 3.3 |  | 16
| 1 | 4 | 01: 3.5 |  | 3.24
| 1 | 5 | 01: 3.3 |  | 19
| Mean |  | 01: 3.24
| Median |  | 01: 3.3
| Std Dev. |  | 01: 0.21909
| Rel.Std.Dev. |  | 01: 6.762%
| PDM3 |  | 01: -1.11e-14%
Z-Score (Absolute) | bar: 01
| Analytical results for Cu in OREAS 131b (Certified Value 216 ppm) | [16 empty] | Certified
Cu | Round | Replicate | Lab | Lab | Lab | Lab | Lab | Lab | Lab | Lab | Lab | Lab | Lab | Lab | Lab | Lab |  | 1
| No | No | 01 | 02 | 03 | 04 | 06 | 07 | 08 | 09 | 10 | 11 | 12 | 13 | 14 | 16 |  | ppm
|  |  | 4A*OES | 4A*OES | 4A*OES | 4A*MS | 4A*OES | 4A*OES | 4A*OES/AAS | 4A*OES/MS | 4A*OES | 4A*OES | 4A*OES | 4A*OES | 4A*OES | 4A*OES |  | 0
0
| 1 | 1 | 234 | 194 | 227 | 200 | 211 | 227 | 220 | 210.3 | 202.5 | 205 | 242 | 220 | 220 | 209 |  | 1
| 1 | 2 | 237 | 199 | 226 | 209 | 217 | 237 | 220 | 349.7 | 200 | 207 | 219 | 220 | 220 | 208 |  | 0
| 1 | 3 | 234 | 209 | 222 | 217 | 215 | 233 | 220 | 209.9 | 205 | 209 | 207 | 220 | 230 | 209 |  | 16
| 1 | 4 | 233 | 204 | 235 | 217 | 215 | 239 | 220 | 202.8 | 205 | 205 | 214 | 230 | 220 | 211 |  | 216.2839
| 1 | 5 | 236 | 216 | 227 | 216 | 218 | 233 | 220 | 191.9 | 195 | 206 | 211 | 220 | 220 | 204 |  | 25
| Mean |  | 234.8 | 204.4 | 227.4 | 211.8 | 215.2 | 233.8 | 220 | 232.92 | 201.5 | 206.4 | 218.6 | 222 | 222 | 208.2
| Median |  | 234 | 204 | 227 | 216 | 215 | 233 | 220 | 209.9 | 202.5 | 206 | 214 | 220 | 220 | 209
| Std Dev. |  | 1.6432 | 8.5615 | 4.7223 | 7.3959 | 2.6833 | 4.6043 | 0 | 65.7058 | 4.1833 | 1.6733 | 13.7949 | 4.4721 | 4.4721 | 2.5884
| Rel.Std.Dev. |  | 0.6998% | 4.189% | 2.077% | 3.492% | 1.247% | 1.969% | 0% | 28.21% | 2.076% | 0.8107% | 6.311% | 2.014% | 2.014% | 1.243%
| PDM3 |  | 8.561% | -5.495% | 5.14% | -2.073% | -0.5012% | 8.099% | 1.718% | 7.692% | -6.835% | -4.57% | 1.071% | 2.643% | 2.643% | -3.738%
| Z-Score (Absolute) |  | 1.09 | 1.05 | 0.57 | 0.53 | 0.29 | 1.02 | 0.05 | 0.96 | 1.25 | 0.91 | 0.05 | 0.19 | 0.19 | 0.78
| Analytical results for Dy in OREAS 131b (Indicative Value 2.22 ppm) | [16 empty] | Indicative
Dy | Round | Replicate | 01: Lab |  | 1
| No | No | 01: 12 |  | ppm
|  |  | 01: 4A*MS |  | 2
2
| 1 | 1 | 01: 2 |  | 1
| 1 | 2 | 01: 1.9 |  | 14
| 1 | 3 | 01: 2.3 |  | 16
| 1 | 4 | 01: 2.5 |  | 2.22
| 1 | 5 | 01: 2.4 |  | 20
| Mean |  | 01: 2.22
| Median |  | 01: 2.3
| Std Dev. |  | 01: 0.25884
| Rel.Std.Dev. |  | 01: 11.66%
| PDM3 |  | 01: -2.22e-14%
Z-Score (Absolute) | bar: 01
| Analytical results for Er in OREAS 131b (Indicative Value 1.5 ppm) | [16 empty] | Indicative
Er | Round | Replicate | 01: Lab |  | 1
| No | No | 01: 12 |  | ppm
|  |  | 01: 4A*MS |  | 2
2
| 1 | 1 | 01: 1.5 |  | 1
| 1 | 2 | 01: 1.4 |  | 15
| 1 | 3 | 01: 1.5 |  | 16
| 1 | 4 | 01: 1.6 |  | 1.5
| 1 | 5 | 01: 1.5 |  | 21
| Mean |  | 01: 1.5
| Median |  | 01: 1.5
| Std Dev. |  | 01: 0.070711
| Rel.Std.Dev. |  | 01: 4.714%
PDM3 | bar: 01
Z-Score (Absolute) | bar: 01
| Analytical results for Eu in OREAS 131b (Indicative Value 860 ppb) | [16 empty] | Indicative
Eu | Round | Replicate | 01: Lab |  | 1
| No | No | 01: 12 |  | ppb
|  |  | 01: 4A*MS |  | 0
0
| 1 | 1 | 01: 800 |  | 1
| 1 | 2 | 01: 700 |  | 16
| 1 | 3 | 01: 900 |  | 16
| 1 | 4 | 01: 1000 |  | 860
| 1 | 5 | 01: 900 |  | 22
| Mean |  | 01: 860
| Median |  | 01: 900
| Std Dev. |  | 01: 114.0175
| Rel.Std.Dev. |  | 01: 13.26%
PDM3 | bar: 01
Z-Score (Absolute) | bar: 01
| Analytical results for Fe in OREAS 131b (Certified Value 5.71 wt.%) | [16 empty] | Certified
Fe | Round | Replicate | Lab | Lab | Lab | Lab | Lab | Lab | Lab | Lab | Lab | Lab | Lab | Lab | Lab | Lab | Lab | 1
| No | No | 01 | 02 | 03 | 04 | 05 | 06 | 07 | 08 | 09 | 10 | 11 | 12 | 13 | 14 | 16 | wt.%
|  |  | 4A*OES | 4A*OES | 4A*OES | 4A*MS | 4A*OES | 4A*OES | 4A*OES | 4A*OES/AAS | 4A*OES/MS | 4A*OES | 4A*OES | 4A*OES | 4A*OES | 4A*OES | 4A*OES | 2
3
| 1 | 1 | 5.786 | 4.62 | 5.79 | 6.15 | 6.12 | 5.82 | 5.73 | 5.55 | 5.54 | 5.76 | 5.254 | 6.48 | 5.39 | 6.28 | 6.35 | 1
| 1 | 2 | 5.743 | 4.85 | 5.69 | 6.2 | 5.96 | 5.82 | 5.79 | 5.57 | 5.5 | 5.78 | 5.264 | 5.65 | 5.31 | 6.28 | 6.13 | 5
| 1 | 3 | 5.572 | 5.1 | 5.76 | 6.22 | 5.96 | 5.82 | 5.8 | 5.6 | 5.46 | 5.8 | 5.376 | 5.55 | 5.33 | 6.41 | 6.24 | 16
| 1 | 4 | 5.614 | 4.93 | 5.85 | 6.08 | 6.03 | 5.57 | 5.73 | 5.48 | 5.53 | 5.78 | 5.31 | 5.65 | 6.14 | 6.23 | 6.07 | 5.7059
| 1 | 5 | 5.684 | 5.3 | 5.84 | 6.03 | 5.93 | 5.73 | 5.64 | 5.55 | 5.28 | 5.73 | 5.286 | 5.58 | 5.73 | 6.31 | 5.96 | 26
| Mean |  | 5.6798 | 4.96 | 5.786 | 6.136 | 6 | 5.752 | 5.738 | 5.55 | 5.462 | 5.77 | 5.298 | 5.782 | 5.58 | 6.302 | 6.15
| Median |  | 5.684 | 4.93 | 5.79 | 6.15 | 5.96 | 5.82 | 5.73 | 5.55 | 5.5 | 5.78 | 5.286 | 5.65 | 5.39 | 6.28 | 6.13
| Std Dev. |  | 0.088375 | 0.25681 | 0.065038 | 0.080187 | 0.076485 | 0.10895 | 0.063797 | 0.044159 | 0.1064 | 0.026458 | 0.048642 | 0.39264 | 0.35623 | 0.066858 | 0.15083
| Rel.Std.Dev. |  | 1.556% | 5.178% | 1.124% | 1.307% | 1.275% | 1.894% | 1.112% | 0.7957% | 1.948% | 0.4585% | 0.9181% | 6.791% | 6.384% | 1.061% | 2.453%
| PDM3 |  | -0.4576% | -13.07% | 1.404% | 7.538% | 5.154% | 0.8078% | 0.5624% | -2.732% | -4.275% | 1.123% | -7.149% | 1.334% | -2.207% | 10.45% | 7.783%
| Z-Score (Absolute) |  | 0.24 | 2.64 | 0.11 | 1.28 | 0.83 | 0 | 0.05 | 0.67 | 0.97 | 0.06 | 1.52 | 0.1 | 0.57 | 1.84 | 1.33
| Analytical results for Ga in OREAS 131b (Indicative Value 18.6 ppm) | [16 empty] | Indicative
Ga | Round | Replicate | 01: Lab | 1
| No | No | 01: 12 | ppm
|  |  | 01: 4A*OES | 1
1
| 1 | 1 | 01: 20 | 1
| 1 | 2 | 01: 19 | 17
| 1 | 3 | 01: 18 | 16
| 1 | 4 | 01: 18 | 18.6
| 1 | 5 | 01: 18 | 23
| Mean |  | 01: 18.6
| Median |  | 01: 18
| Std Dev. |  | 01: 0.89443
| Rel.Std.Dev. |  | 01: 4.809%
PDM3 | bar: 01
Z-Score (Absolute) | bar: 01
| Analytical results for Gd in OREAS 131b (Indicative Value 3.58 ppm) | [16 empty] | Indicative
Gd | Round | Replicate | 01: Lab | 1
| No | No | 01: 12 | ppm
|  |  | 01: 4A*MS | 2
2
| 1 | 1 | 01: 4.1 | 1
| 1 | 2 | 01: 3.6 | 18
| 1 | 3 | 01: 3.3 | 16
| 1 | 4 | 01: 3.5 | 3.58
| 1 | 5 | 01: 3.4 | 24
| Mean |  | 01: 3.58
| Median |  | 01: 3.5
| Std Dev. |  | 01: 0.31145
| Rel.Std.Dev. |  | 01: 8.7%
| PDM3 |  | 01: -1.11e-14%
Z-Score (Absolute) | bar: 01
| Analytical results for Ge in OREAS 131b (Indicative Value 620 ppb) | [16 empty] | Indicative
Ge | Round | Replicate | 01: Lab | 1
| No | No | 01: 12 | ppb
|  |  | 01: 4A*MS | 0
0
| 1 | 1 | 01: 1000 | 1
| 1 | 2 | 01: 400 | 19
| 1 | 3 | 01: 400 | 16
| 1 | 4 | 01: 1000 | 620
| 1 | 5 | 01: 300 | 25
| Mean |  | 01: 620
| Median |  | 01: 400
| Std Dev. |  | 01: 349.285
| Rel.Std.Dev. |  | 01: 56.34%
PDM3 | bar: 01
Z-Score (Absolute) | bar: 01
| Analytical results for Hf in OREAS 131b (Indicative Value 2560 ppb) | [16 empty] | Indicative
Hf | Round | Replicate | 01: Lab; 02: Lab | 1
| No | No | 01: 09; 02: 12 | ppb
|  |  | 01: 4A*OES/MS; 02: 4A*MS | 0
0
| 1 | 1 | 01: 2600; 02: 2400 | 1
| 1 | 2 | 01: 2700; 02: 2200 | 20
| 1 | 3 | 01: 2100; 02: 2500 | 16
| 1 | 4 | 01: 2300; 02: 3600 | 2560
| 1 | 5 | 01: 2400; 02: 2800 | 26
| Mean |  | 01: 2420; 02: 2700
| Median |  | 01: 2400; 02: 2500
| Std Dev. |  | 01: 238.7467; 02: 547.7226
| Rel.Std.Dev. |  | 01: 9.866%; 02: 20.29%
| PDM3 |  | 01: -5.469%; 02: 5.469%
| Z-Score (Absolute) |  | 01: 0.67; 02: 0.67
| Analytical results for Hg in OREAS 131b (Indicative Value < 1000 ppb) | [16 empty] | Indicative
Hg | Round | Replicate | 01: Lab | 1
| No | No | 01: 12 | ppb
|  |  | 01: 4A*OES | 0
0
| 1 | 1 | 01: < 1000 | 1
| 1 | 2 | 01: < 1000 | 21
| 1 | 3 | 01: < 1000 | 16
| 1 | 4 | 01: < 1000 | < 1000
| 1 | 5 | 01: < 1000 | 27
Mean
Median
Std Dev.
Rel.Std.Dev.
PDM3
Z-Score (Absolute) | bar: 01
| Analytical results for Ho in OREAS 131b (Indicative Value 540 ppb) | [16 empty] | Indicative
Ho | Round | Replicate | 01: Lab | 1
| No | No | 01: 12 | ppb
|  |  | 01: 4A*MS | 0
0
| 1 | 1 | 01: 600 | 1
| 1 | 2 | 01: 500 | 22
| 1 | 3 | 01: 500 | 16
| 1 | 4 | 01: 600 | 540
| 1 | 5 | 01: 500 | 28
| Mean |  | 01: 540
| Median |  | 01: 500
| Std Dev. |  | 01: 54.7723
| Rel.Std.Dev. |  | 01: 10.14%
PDM3 | bar: 01
Z-Score (Absolute) | bar: 01
| Analytical results for In in OREAS 131b (Indicative Value 1.3 ppm) | [16 empty] | Indicative
In | Round | Replicate | 01: Lab | 1
| No | No | 01: 12 | ppm
|  |  | 01: 4A*MS | 2
2
| 1 | 1 | 01: 1.2 | 1
| 1 | 2 | 01: 1.1 | 23
| 1 | 3 | 01: 1.3 | 16
| 1 | 4 | 01: 1.5 | 1.3
| 1 | 5 | 01: 1.4 | 29
| Mean |  | 01: 1.3
| Median |  | 01: 1.3
| Std Dev. |  | 01: 0.15811
| Rel.Std.Dev. |  | 01: 12.16%
PDM3 | bar: 01
Z-Score (Absolute) | bar: 01
| Analytical results for K in OREAS 131b (Indicative Value 3.46 wt.%) | [16 empty] | Indicative
K | Round | Replicate | 01: Lab; 02: Lab | 1
| No | No | 01: 09; 02: 12 | wt.%
|  |  | 01: 4A*OES/MS; 02: 4A*OES | 2
2
| 1 | 1 | 01: 3.4; 02: 4 | 1
| 1 | 2 | 01: 3.36; 02: 3.69 | 6
| 1 | 3 | 01: 3.33; 02: 3.39 | 16
| 1 | 4 | 01: 3.35; 02: 3.3 | 3.462
| 1 | 5 | 01: 3.18; 02: 3.62 | 14
| Mean |  | 01: 3.324; 02: 3.6
| Median |  | 01: 3.35; 02: 3.62
| Std Dev. |  | 01: 0.084439; 02: 0.27505
| Rel.Std.Dev. |  | 01: 2.54%; 02: 7.64%
| PDM3 |  | 01: -3.986%; 02: 3.986%
| Z-Score (Absolute) |  | 01: 0.67; 02: 0.67
| Analytical results for La in OREAS 131b (Indicative Value 24.3 ppm) | [16 empty] | Indicative
La | Round | Replicate | 01: Lab; 02: Lab | 1
| No | No | 01: 09; 02: 12 | ppm
|  |  | 01: 4A*OES/MS; 02: 4A*MS | 1
1
| 1 | 1 | 01: 23.3; 02: 26.1 | 1
| 1 | 2 | 01: 23.2; 02: 24.3 | 9
| 1 | 3 | 01: 23.1; 02: 23.7 | 16
| 1 | 4 | 01: 24; 02: 26.4 | 24.27
| 1 | 5 | 01: 23.6; 02: 25 | 15
| Mean |  | 01: 23.44; 02: 25.1
| Median |  | 01: 23.3; 02: 25
| Std Dev. |  | 01: 0.36469; 02: 1.1511
| Rel.Std.Dev. |  | 01: 1.556%; 02: 4.586%
| PDM3 |  | 01: -3.42%; 02: 3.42%
| Z-Score (Absolute) |  | 01: 0.67; 02: 0.67
| Analytical results for Li in OREAS 131b (Indicative Value 41.2 ppm) | [16 empty] | Indicative
Li | Round | Replicate | 01: Lab; 02: Lab | 1
| No | No | 01: 09; 02: 12 | ppm
|  |  | 01: 4A*OES/MS; 02: 4A*MS | 1
1
| 1 | 1 | 01: 35.3; 02: 50.2 | 1
| 1 | 2 | 01: 39.3; 02: 46.3 | 10
| 1 | 3 | 01: 41; 02: 39.3 | 16
| 1 | 4 | 01: 37.8; 02: 43.2 | 41.19
| 1 | 5 | 01: 37.8; 02: 41.7 | 16
| Mean |  | 01: 38.24; 02: 44.14
| Median |  | 01: 37.8; 02: 43.2
| Std Dev. |  | 01: 2.1078; 02: 4.2324
| Rel.Std.Dev. |  | 01: 5.512%; 02: 9.589%
| PDM3 |  | 01: -7.162%; 02: 7.162%
| Z-Score (Absolute) |  | 01: 0.67; 02: 0.67
| Analytical results for Lu in OREAS 131b (Indicative Value 200 ppb) | [16 empty] | Indicative
Lu | Round | Replicate | 01: Lab | 1
| No | No | 01: 12 | ppb
|  |  | 01: 4A*MS | 0
0
| 1 | 1 | 01: 200 | 1
| 1 | 2 | 01: 200 | 11
| 1 | 3 | 01: 200 | 16
| 1 | 4 | 01: 200 | 200
| 1 | 5 | 01: 200 | 17
| Mean |  | 01: 200
| Median |  | 01: 200
| Std Dev. |  | 01: 0
Rel.Std.Dev. | bar: 01
| PDM3 |  | 01: 2.22e-14%
Z-Score (Absolute) | bar: 01
| Analytical results for MgO in OREAS 131b (Certified Value 5.15 wt.%) | [16 empty] | Certified
MgO | Round | Replicate | Lab | Lab | Lab | Lab | Lab | Lab | Lab | Lab | Lab | Lab | Lab | Lab | Lab | Lab | Lab | 1
| No | No | 01 | 02 | 03 | 04 | 05 | 06 | 07 | 08 | 09 | 10 | 11 | 12 | 13 | 14 | 16 | wt.%
|  |  | 4A*OES | 4A*OES | 4A*OES | 4A*MS | 4A*OES | 4A*OES | 4A*OES | 4A*OES | 4A*OES/MS | 4A*OES | 4A*OES | 4A*OES | 4A*OES | 4A*OES | 4A*OES | 2
3
| 1 | 1 | 5.2797 | 4.444 | 5.538 | 5.1107 | 5.1902 | 4.991 | 5.124 | 5.074 | 5.256 | 5.2814 | 4.8486 | 3.184 | 4.676 | 4.859 | 5.87 | 1
| 1 | 2 | 5.2383 | 4.6927 | 5.555 | 5.3482 | 5.0409 | 5.107 | 5.356 | 5.058 | 5.24 | 5.3062 | 4.8088 | 3.233 | 4.941 | 4.892 | 5.654 | 0
| 1 | 3 | 5.1802 | 4.759 | 5.522 | 5.3046 | 5.0907 | 5.174 | 5.306 | 4.859 | 5.207 | 5.3228 | 4.9282 | 3.134 | 4.892 | 4.975 | 5.754 | 16
| 1 | 4 | 5.2217 | 4.56 | 5.505 | 5.3528 | 5.1073 | 5.107 | 5.422 | 5.058 | 5.29 | 5.3062 | 4.8851 | 3.184 | 5.439 | 4.792 | 5.505 | 5.149
| 1 | 5 | 5.2233 | 4.9249 | 5.356 | 5.3096 | 5.0409 | 5.24 | 5.356 | 4.991 | 5.008 | 5.1238 | 4.8287 | 3.151 | 5.091 | 4.859 | 5.472 | 27
| Mean |  | 5.2286 | 4.6761 | 5.4952 | 5.2852 | 5.094 | 5.1238 | 5.3128 | 5.008 | 5.2002 | 5.2681 | 4.8599 | 3.1772 | 5.0078 | 4.8754 | 5.651
| Median |  | 5.2233 | 4.6927 | 5.522 | 5.3096 | 5.0907 | 5.107 | 5.356 | 5.058 | 5.24 | 5.3062 | 4.8486 | 3.184 | 4.941 | 4.859 | 5.654
| Std Dev. |  | 0.035789 | 0.18466 | 0.079998 | 0.099935 | 0.061403 | 0.092497 | 0.1133 | 0.089227 | 0.11152 | 0.081998 | 0.047466 | 0.037943 | 0.2832 | 0.0665 | 0.16728
| Rel.Std.Dev. |  | 0.6845% | 3.949% | 1.456% | 1.891% | 1.205% | 1.805% | 2.133% | 1.782% | 2.145% | 1.557% | 0.9767% | 1.194% | 5.655% | 1.364% | 2.96%
| PDM3 |  | 1.547% | -9.184% | 6.724% | 2.645% | -1.068% | -0.4891% | 3.182% | -2.738% | 0.9947% | 2.313% | -5.615% | -38.29% | -2.742% | -5.313% | 9.75%
| Z-Score (Absolute) |  | 0.44 | 1.87 | 1.55 | 0.67 | 0.12 | 0 | 0.79 | 0.49 | 0.32 | 0.6 | 1.1 | 8.14 | 0.49 | 1.04 | 2.2
| Analytical results for Mn in OREAS 131b (Indicative Value 1671 ppm) | [16 empty] | Indicative
Mn | Round | Replicate | 01: Lab; 02: Lab | 1
| No | No | 01: 09; 02: 12 | ppm
|  |  | 01: 4A*OES/MS; 02: 4A*OES | 0
0
| 1 | 1 | 01: 1698; 02: 1760 | 1
| 1 | 2 | 01: 1691; 02: 1640 | 2
| 1 | 3 | 01: 1678; 02: 1650 | 16
| 1 | 4 | 01: 1705; 02: 1610 | 1671.1
| 1 | 5 | 01: 1629; 02: 1650 | 18
| Mean |  | 01: 1680.2; 02: 1662
| Median |  | 01: 1691; 02: 1650
| Std Dev. |  | 01: 30.3101; 02: 57.1839
| Rel.Std.Dev. |  | 01: 1.804%; 02: 3.441%
| PDM3 |  | 01: 0.5446%; 02: -0.5446%
| Z-Score (Absolute) |  | 01: 0.67; 02: 0.67
| Analytical results for Mo in OREAS 131b (Indicative Value 2.71 ppm) | [16 empty] | Indicative
Mo | Round | Replicate | 01: Lab; 02: Lab | 1
| No | No | 01: 09; 02: 12 | ppm
|  |  | 01: 4A*OES/MS; 02: 4A*MS | 2
2
| 1 | 1 | 01: 2.6; 02: 2.2 | 1
| 1 | 2 | 01: 5.4; 02: 2.7 | 13
| 1 | 3 | 01: 2.5; 02: 3.2 | 16
| 1 | 4 | 01: 2.3; 02: 3.5 | 2.7125
| 1 | 5 | 01: 2.3; 02: 3.4 | 19
| Mean |  | 01: 3.02; 02: 3
| Median |  | 01: 2.5; 02: 3.2
| Std Dev. |  | 01: 1.3368; 02: 0.54314
| Rel.Std.Dev. |  | 01: 44.26%; 02: 18.1%
| PDM3 |  | 01: 11.34%; 02: 10.6%
| Z-Score (Absolute) |  | 01: 0.67; 02: 0.67
| Analytical results for Na in OREAS 131b (Indicative Value 1346 ppm) | [16 empty] | Indicative
Na | Round | Replicate | 01: Lab; 02: Lab | 1
| No | No | 01: 09; 02: 12 | ppm
|  |  | 01: 4A*OES/MS; 02: 4A*MS | 0
0
| 1 | 1 | 01: 1200; 02: 1810 | 1
| 1 | 2 | 01: 1200; 02: 1620 | 3
| 1 | 3 | 01: 1200; 02: 1360 | 16
| 1 | 4 | 01: 1200; 02: 1390 | 1346
| 1 | 5 | 01: 1100; 02: 1380 | 20
| Mean |  | 01: 1180; 02: 1512
| Median |  | 01: 1200; 02: 1390
| Std Dev. |  | 01: 44.7214; 02: 197.4082
| Rel.Std.Dev. |  | 01: 3.79%; 02: 13.06%
| PDM3 |  | 01: -12.33%; 02: 12.33%
| Z-Score (Absolute) |  | 01: 0.67; 02: 0.67
| Analytical results for Nb in OREAS 131b (Indicative Value 6.32 ppm) | [16 empty] | Indicative
Nb | Round | Replicate | 01: Lab; 02: Lab | 1
| No | No | 01: 09; 02: 12 | ppm
|  |  | 01: 4A*OES/MS; 02: 4A*MS | 2
2
| 1 | 1 | 01: 4.3; 02: 5.9 | 1
| 1 | 2 | 01: 5.5; 02: 6.8 | 15
| 1 | 3 | 01: 5.2; 02: 8 | 16
| 1 | 4 | 01: 4.8; 02: 9.1 | 6.32
| 1 | 5 | 01: 5.1; 02: 8.5 | 21
| Mean |  | 01: 4.98; 02: 7.66
| Median |  | 01: 5.1; 02: 8
| Std Dev. |  | 01: 0.45497; 02: 1.2973
| Rel.Std.Dev. |  | 01: 9.136%; 02: 16.94%
| PDM3 |  | 01: -21.2%; 02: 21.2%
| Z-Score (Absolute) |  | 01: 0.67; 02: 0.67
| Analytical results for Nd in OREAS 131b (Indicative Value 22.8 ppm) | [16 empty] | Indicative
Nd | Round | Replicate | 01: Lab | 1
| No | No | 01: 12 | ppm
|  |  | 01: 4A*MS | 1
1
| 1 | 1 | 01: 24.7 | 1
| 1 | 2 | 01: 21.8 | 16
| 1 | 3 | 01: 21.3 | 16
| 1 | 4 | 01: 23.6 | 22.84
| 1 | 5 | 01: 22.8 | 22
| Mean |  | 01: 22.84
| Median |  | 01: 22.8
| Std Dev. |  | 01: 1.3686
| Rel.Std.Dev. |  | 01: 5.992%
PDM3 | bar: 01
Z-Score (Absolute) | bar: 01
| Analytical results for Ni in OREAS 131b (Indicative Value 26.1 ppm) | [16 empty] | Indicative
Ni | Round | Replicate | 01: Lab; 02: Lab | 1
| No | No | 01: 09; 02: 12 | ppm
|  |  | 01: 4A*OES/MS; 02: 4A*MS | 1
1
| 1 | 1 | 01: 24.8; 02: 27.2 | 1
| 1 | 2 | 01: 26.1; 02: 23.7 | 17
| 1 | 3 | 01: 25.6; 02: 27.7 | 16
| 1 | 4 | 01: 22.3; 02: 30.6 | 26.1
| 1 | 5 | 01: 22.1; 02: 30.9 | 23
| Mean |  | 01: 24.18; 02: 28.02
| Median |  | 01: 24.8; 02: 27.7
| Std Dev. |  | 01: 1.8674; 02: 2.9321
| Rel.Std.Dev. |  | 01: 7.723%; 02: 10.46%
| PDM3 |  | 01: -7.356%; 02: 7.356%
| Z-Score (Absolute) |  | 01: 0.67; 02: 0.67
| Analytical results for P in OREAS 131b (Indicative Value 500 ppm) | [16 empty] | Indicative
P | Round | Replicate | 01: Lab; 02: Lab | 1
| No | No | 01: 09; 02: 12 | ppm
|  |  | 01: 4A*OES/MS; 02: 4A*OES | 0
0
| 1 | 1 | 01: 500; 02: 540 | 1
| 1 | 2 | 01: 500; 02: 490 | 4
| 1 | 3 | 01: 500; 02: 490 | 16
| 1 | 4 | 01: 500; 02: 490 | 500
| 1 | 5 | 01: 500; 02: 490 | 24
| Mean |  | 01: 500; 02: 500
| Median |  | 01: 500; 02: 490
| Std Dev. |  | 01: 0; 02: 22.3607
| Rel.Std.Dev. |  | 01: 0%; 02: 4.472%
PDM3 | bar: 01 to 02
Z-Score (Absolute) | bar: 01 to 02
| Analytical results for Pb in OREAS 131b (Certified Value 1.88 wt.%) | [16 empty] | Certified
Pb | Round | Replicate | Lab | Lab | Lab | Lab | Lab | Lab | Lab | Lab | Lab | Lab | Lab | Lab | Lab | Lab |  | 1
| No | No | 01 | 02 | 03 | 04 | 05 | 06 | 07 | 08 | 09 | 10 | 12 | 13 | 14 | 16 |  | wt.%
|  |  | 4A*OES | 4A*OES | 4A*OES | 4A*OES | 4A*AAS | 4A*OES | 4A*OES | 4A*OES/AAS | 4A*OES/MS | 4A*OES | 4A*OES | 4A*OES | 4A*OES | 4A*OES |  | 2
3
| 1 | 1 | 1.991 | 1.28 | 1.92 | 1.7661 | 1.79 | 1.915 | 1.805 | 1.83 | 1.907 | 1.785 | 1.9 | 1.78 | 1.84 | 2.11 |  | 1
| 1 | 2 | 2.002 | 1.35 | 1.9 | 1.9452 | 1.79 | 1.935 | 1.8 | 1.84 | 1.9066 | 1.8 | 1.93 | 1.765 | 1.85 | 2.05 |  | 0
| 1 | 3 | 1.902 | 1.37 | 1.89 | 1.9367 | 1.76 | 1.9 | 1.81 | 1.88 | 1.9103 | 1.81 | 1.9 | 1.78 | 1.88 | 2.1 |  | 16
| 1 | 4 | 1.981 | 1.35 | 1.99 | 1.9391 | 1.75 | 1.825 | 1.81 | 1.82 | 1.9285 | 1.8 | 1.92 | 2.02 | 1.81 | 1.97 |  | 1.8815
| 1 | 5 | 1.961 | 1.41 | 1.93 | 1.9524 | 1.75 | 1.88 | 1.8 | 1.84 | 1.8109 | 1.75 | 1.88 | 1.87 | 1.87 | 2.02 |  | 28
| Mean |  | 1.9674 | 1.352 | 1.926 | 1.9079 | 1.768 | 1.891 | 1.805 | 1.842 | 1.8927 | 1.789 | 1.906 | 1.843 | 1.85 | 2.05
| Median |  | 1.981 | 1.35 | 1.92 | 1.9391 | 1.76 | 1.9 | 1.805 | 1.84 | 1.907 | 1.8 | 1.9 | 1.78 | 1.85 | 2.05
| Std Dev. |  | 0.039551 | 0.047117 | 0.039115 | 0.079501 | 0.020494 | 0.042042 | 0.005 | 0.022804 | 0.046577 | 0.023558 | 0.019494 | 0.10733 | 0.027386 | 0.057879
| Rel.Std.Dev. |  | 2.01% | 3.485% | 2.031% | 4.167% | 1.159% | 2.223% | 0.277% | 1.238% | 2.461% | 1.317% | 1.023% | 5.824% | 1.48% | 2.823%
| PDM3 |  | 4.568% | -28.14% | 2.367% | 1.405% | -6.03% | 0.5071% | -4.064% | -2.097% | 0.5959% | -4.914% | 1.304% | -2.044% | -1.672% | 8.958%
| Z-Score (Absolute) |  | 1.41 | 7.53 | 0.81 | 0.54 | 1.49 | 0.3 | 0.95 | 0.41 | 0.32 | 1.18 | 0.52 | 0.4 | 0.3 | 2.61
| Analytical results for Pr in OREAS 131b (Indicative Value 5.88 ppm) | [16 empty] | Indicative
Pr | Round | Replicate | 01: Lab |  | 1
| No | No | 01: 12 |  | ppm
|  |  | 01: 4A*MS |  | 2
2
| 1 | 1 | 01: 5.5 |  | 1
| 1 | 2 | 01: 4.9 |  | 19
| 1 | 3 | 01: 6.1 |  | 16
| 1 | 4 | 01: 6.6 |  | 5.88
| 1 | 5 | 01: 6.3 |  | 25
| Mean |  | 01: 5.88
| Median |  | 01: 6.1
| Std Dev. |  | 01: 0.67971
| Rel.Std.Dev. |  | 01: 11.56%
| PDM3 |  | 01: 2.22e-14%
Z-Score (Absolute) | bar: 01
| Analytical results for Rb in OREAS 131b (Indicative Value 119 ppm) | [16 empty] | Indicative
Rb | Round | Replicate | 01: Lab; 02: Lab |  | 1
| No | No | 01: 09; 02: 12 |  | ppm
|  |  | 01: 4A*OES/MS; 02: 4A*MS |  | 0
0
| 1 | 1 | 01: 116.1; 02: 139 |  | 1
| 1 | 2 | 01: 111.2; 02: 122 |  | 20
| 1 | 3 | 01: 108.8; 02: 120 |  | 16
| 1 | 4 | 01: 113.3; 02: 127 |  | 119.47
| 1 | 5 | 01: 112.3; 02: 125 |  | 26
| Mean |  | 01: 112.34; 02: 126.6
| Median |  | 01: 112.3; 02: 125
| Std Dev. |  | 01: 2.6876; 02: 7.4364
| Rel.Std.Dev. |  | 01: 2.392%; 02: 5.874%
| PDM3 |  | 01: -5.968%; 02: 5.968%
| Z-Score (Absolute) |  | 01: 0.67; 02: 0.67
| Analytical results for Re in OREAS 131b (Indicative Value 1 ppb) | [16 empty] | Indicative
Re | Round | Replicate | 01: Lab |  | 1
| No | No | 01: 12 |  | ppb
|  |  | 01: 4A*MS |  | 0
0
| 1 | 1 | [15 empty] | 1 | bar: 01
| 1 | 2 | [15 empty] | 21 | bar: 01
| 1 | 3 | 01: < 1 |  | 16
| 1 | 4 | 01: < 1 |  | 0.7
| 1 | 5 | 01: < 1 |  | 27
Mean | bar: 01
Median | bar: 01
| Std Dev. |  | 01: 0
Rel.Std.Dev. | bar: 01
| PDM3 |  | 01: 42.86%
Z-Score (Absolute) | bar: 01
| Analytical results for S in OREAS 131b (Certified Value 4.92 wt.%) | [16 empty] | Certified
S | Round | Replicate | Lab | Lab | Lab | Lab | Lab | Lab | Lab | Lab | Lab | Lab | [5 empty] | 1
| No | No | 04 | 06 | 07 | 08 | 09 | 10 | 12 | 13 | 14 | 16 | [5 empty] | wt.%
|  |  | 4A*MS | 4A*OES | 4A*OES | 4A*OES | 4A*OES/MS | 4A*OES | 4A*OES | 4A*OES | 4A*OES | 4A*OES | [5 empty] | 2
3
| 1 | 1 | 4.5784 | 4.99 | 5.03 | 5.5 | 4.8 | 5 | 5.25 | 4.9 | 4.58 | 3.85 | [5 empty] | 1
| 1 | 2 | 4.7793 | 5.13 | 5.25 | 5.5 | 4.9 | 5 | 4.85 | 5.2 | 4.57 | 4.07 | [5 empty] | 0
| 1 | 3 | 4.9122 | 5.15 | 5.19 | 5.3 | 4.8 | 5.03 | 4.76 | 5.2 | 4.64 | 4.08 | [5 empty] | 16
| 1 | 4 | 4.98 | 5.08 | 5.35 | 5.4 | 4.9 | 5 | 4.75 | 5.7 | 4.52 | 4.1 | [5 empty] | 4.9153
| 1 | 5 | 4.8038 | 5.24 | 5.25 | 5.4 | 4.6 | 4.84 | 4.9 | 5.4 | 4.65 | 3.28 | [5 empty] | 29
| Mean |  | 4.8107 | 5.118 | 5.214 | 5.42 | 4.8 | 4.974 | 4.902 | 5.28 | 4.592 | 3.876
| Median |  | 4.8038 | 5.13 | 5.25 | 5.4 | 4.8 | 5 | 4.85 | 5.2 | 4.58 | 4.07
| Std Dev. |  | 0.15327 | 0.092033 | 0.11781 | 0.083666 | 0.12247 | 0.076026 | 0.20438 | 0.29496 | 0.053572 | 0.34832
| Rel.Std.Dev. |  | 3.186% | 1.798% | 2.26% | 1.544% | 2.552% | 1.528% | 4.169% | 5.586% | 1.167% | 8.987%
| PDM3 |  | -2.127% | 4.124% | 6.077% | 10.27% | -2.346% | 1.194% | -0.2707% | 7.42% | -6.578% | -21.14%
| Z-Score (Absolute) |  | 0.38 | 0.53 | 0.82 | 1.43 | 0.41 | 0.11 | 0.11 | 1.01 | 1.02 | 3.14
| Analytical results for Sb in OREAS 131b (Certified Value 50 ppm) | [16 empty] | Certified
Sb | Round | Replicate | Lab | Lab | Lab | Lab | Lab | Lab | Lab | Lab | Lab | Lab | Lab | Lab | Lab | Lab | Lab | 1
| No | No | 01 | 02 | 03 | 04 | 05 | 06 | 07 | 08 | 09 | 10 | 11 | 12 | 13 | 14 | 16 | ppm
|  |  | 4A*OES | 4A*MS | 4A*OES | 4A*MS | 4A*MS | 4A*OES | 4A*OES | 4A*OES | 4A*OES/MS | 4A*MS | 4A*MS | 4A*OES | 4A*OES | 4A*OES | 4A*OES | 0
0
| 1 | 1 | 32 | 15.3 | 56 | 47.41 | 55 | 51 | 57 | 50 | 46.5 | 45.9 | 43.24 | 31 | 50 | 40 | 55 | 1
| 1 | 2 | 30 | 16.6 | 57 | 50.04 | 56.8 | 50 | 54 | 50 | 44.4 | 46.8 | 36.34 | 36 | 70 | 40 | 54 | 5
| 1 | 3 | 30 | 16.5 | 61 | 51.34 | 52.8 | 52 | 56 | 50 | 44 | 45.8 | 46.57 | 59 | 50 | 40 | 53 | 16
| 1 | 4 | 34 | 14.7 | 59 | 51.74 | 57.4 | 50 | 58 | 50 | 45.2 | 53 | 46.26 | 54 | 70 | 40 | 54 | 50.2642
| 1 | 5 | 37 | 15.8 | 57 | 49.46 | 52.7 | 52 | 54 | 60 | 43.7 | 45.2 | 36.4 | 50 | < 50 | 40 | 47 | 30
| Mean |  | 32.6 | 15.78 | 58 | 49.998 | 54.94 | 51 | 55.8 | 52 | 44.76 | 47.34 | 41.762 | 46 | 60 | 40 | 52.6
| Median |  | 32 | 15.8 | 57 | 50.04 | 55 | 51 | 56 | 50 | 44.4 | 45.9 | 43.24 | 50 | 60 | 40 | 54
| Std Dev. |  | 2.9665 | 0.80436 | 2 | 1.7193 | 2.1859 | 1 | 1.7889 | 4.4721 | 1.1238 | 3.2153 | 5.0912 | 11.9791 | 11.547 | 0 | 3.2094
| Rel.Std.Dev. |  | 9.1% | 5.097% | 3.448% | 3.439% | 3.979% | 1.961% | 3.206% | 8.6% | 2.511% | 6.792% | 12.19% | 26.04% | 19.25% | 0% | 6.101%
| PDM3 |  | -35.14% | -68.61% | 15.39% | -0.5297% | 9.302% | 1.464% | 11.01% | 3.453% | -10.95% | -5.818% | -16.92% | -8.484% | 19.37% | -20.42% | 4.647%
| Z-Score (Absolute) |  | 2.37 | 4.67 | 1.09 | 0 | 0.67 | 0.14 | 0.79 | 0.27 | 0.71 | 0.36 | 1.12 | 0.55 | 0.41 | 1.36 | 0.36
| Analytical results for Sc in OREAS 131b (Indicative Value 6.7 ppm) | [16 empty] | Indicative
Sc | Round | Replicate | 01: Lab; 02: Lab | 1
| No | No | 01: 09; 02: 12 | ppm
|  |  | 01: 4A*OES/MS; 02: 4A*OES | 2
2
| 1 | 1 | 01: 6; 02: 8 | 1
| 1 | 2 | 01: 6; 02: 7 | 6
| 1 | 3 | 01: 7; 02: 7 | 16
| 1 | 4 | 01: 6; 02: 7 | 6.7
| 1 | 5 | 01: 6; 02: 7 | 28
| Mean |  | 01: 6.2; 02: 7.2
| Median |  | 01: 6; 02: 7
| Std Dev. |  | 01: 0.44721; 02: 0.44721
| Rel.Std.Dev. |  | 01: 7.213%; 02: 6.211%
| PDM3 |  | 01: -7.463%; 02: 7.463%
| Z-Score (Absolute) |  | 01: 0.67; 02: 0.67
| Analytical results for Se in OREAS 131b (Indicative Value 2.56 ppm) | [16 empty] | Indicative
Se | Round | Replicate | 01: Lab | 1
| No | No | 01: 12 | ppm
|  |  | 01: 4A*MS | 2
2
| 1 | 1 | 01: 3.1 | 1
| 1 | 2 | 01: 1.9 | 23
| 1 | 3 | 01: 2.4 | 16
| 1 | 4 | 01: 2.6 | 2.56
| 1 | 5 | 01: 2.8 | 29
| Mean |  | 01: 2.56
| Median |  | 01: 2.6
| Std Dev. |  | 01: 0.45056
| Rel.Std.Dev. |  | 01: 17.6%
PDM3 | bar: 01
Z-Score (Absolute) | bar: 01
| Analytical results for Sm in OREAS 131b (Indicative Value 4.26 ppm) | [16 empty] | Indicative
Sm | Round | Replicate | 01: Lab | 1
| No | No | 01: 12 | ppm
|  |  | 01: 4A*MS | 2
2
| 1 | 1 | 01: 4.2 | 1
| 1 | 2 | 01: 3.9 | 8
| 1 | 3 | 01: 4.3 | 16
| 1 | 4 | 01: 4.5 | 4.26
| 1 | 5 | 01: 4.4 | 14
| Mean |  | 01: 4.26
| Median |  | 01: 4.3
| Std Dev. |  | 01: 0.23022
| Rel.Std.Dev. |  | 01: 5.404%
PDM3 | bar: 01
Z-Score (Absolute) | bar: 01
| Analytical results for Sn in OREAS 131b (Indicative Value 2.21 ppm) | [16 empty] | Indicative
Sn | Round | Replicate | 01: Lab; 02: Lab | 1
| No | No | 01: 09; 02: 12 | ppm
|  |  | 01: 4A*OES/MS; 02: 4A*MS | 2
2
| 1 | 1 | 01: 2.9; 02: 3 | 1
| 1 | 2 | 01: 16.7; 02: 2 | 9
| 1 | 3 | 01: 2.2; 02: 2 | 16
| 1 | 4 | 01: 1.6; 02: 2 | 2.2125
| 1 | 5 | 01: 2.2; 02: 2 | 15
| Mean |  | 01: 5.12; 02: 2.2
| Median |  | 01: 2.2; 02: 2
| Std Dev. |  | 01: 6.4898; 02: 0.44721
| Rel.Std.Dev. |  | 01: 126.8%; 02: 20.33%
| PDM3 |  | 01: 131.4%; 02: -0.565%
| Z-Score (Absolute) |  | 01: 0.67; 02: 0.67
| Analytical results for Sr in OREAS 131b (Indicative Value 22.7 ppm) | [16 empty] | Indicative
Sr | Round | Replicate | 01: Lab; 02: Lab | 1
| No | No | 01: 09; 02: 12 | ppm
|  |  | 01: 4A*OES/MS; 02: 4A*OES | 1
1
| 1 | 1 | 01: 22; 02: 25 | 1
| 1 | 2 | 01: 21; 02: 24 | 1
| 1 | 3 | 01: 22; 02: 23 | 16
| 1 | 4 | 01: 22; 02: 23 | 22.7
| 1 | 5 | 01: 22; 02: 23 | 16
| Mean |  | 01: 21.8; 02: 23.6
| Median |  | 01: 22; 02: 23
| Std Dev. |  | 01: 0.44721; 02: 0.89443
| Rel.Std.Dev. |  | 01: 2.051%; 02: 3.79%
| PDM3 |  | 01: -3.965%; 02: 3.965%
| Z-Score (Absolute) |  | 01: 0.67; 02: 0.67
| Analytical results for Ta in OREAS 131b (Indicative Value 315 ppb) | [16 empty] | Indicative
Ta | Round | Replicate | 01: Lab; 02: Lab | 1
| No | No | 01: 09; 02: 12 | ppb
|  |  | 01: 4A*OES/MS; 02: 4A*MS | 0
0
| 1 | 1 | 01: 500; 02: 100 | 1
| 1 | 2 | 01: 500; 02: 300 | 11
| 1 | 3 | 01: < 500; 02: 300 | 16
| 1 | 4 | 01: < 500; 02: 400 | 315
| 1 | 5 | 01: < 500; 02: 300 | 17
| Mean |  | 01: 500; 02: 280
| Median |  | 01: 500; 02: 300
| Std Dev. |  | 01: 0; 02: 109.5445
| Rel.Std.Dev. |  | 01: 0%; 02: 39.12%
| PDM3 |  | 01: 58.73%; 02: -11.11%
| Z-Score (Absolute) |  | 01: 0.67; 02: 0.67
| Analytical results for Tb in OREAS 131b (Indicative Value 500 ppb) | [16 empty] | Indicative
Tb | Round | Replicate | 01: Lab | 1
| No | No | 01: 12 | ppb
|  |  | 01: 4A*MS | 0
0
| 1 | 1 | 01: 500 | 1
| 1 | 2 | 01: 500 | 12
| 1 | 3 | 01: 500 | 16
| 1 | 4 | 01: 500 | 500
| 1 | 5 | 01: 500 | 18
| Mean |  | 01: 500
| Median |  | 01: 500
| Std Dev. |  | 01: 0
Rel.Std.Dev. | bar: 01
PDM3 | bar: 01
Z-Score (Absolute) | bar: 01
| Analytical results for Te in OREAS 131b (Indicative Value 1060 ppb) | [16 empty] | Indicative
Te | Round | Replicate | 01: Lab | 1
| No | No | 01: 12 | ppb
|  |  | 01: 4A*MS | 0
0
| 1 | 1 | 01: 1200 | 1
| 1 | 2 | 01: 500 | 13
| 1 | 3 | 01: 1800 | 16
| 1 | 4 | 01: 1100 | 1060
| 1 | 5 | 01: 700 | 19
| Mean |  | 01: 1060
| Median |  | 01: 1100
| Std Dev. |  | 01: 502.9911
| Rel.Std.Dev. |  | 01: 47.45%
PDM3 | bar: 01
Z-Score (Absolute) | bar: 01
| Analytical results for Th in OREAS 131b (Indicative Value 8.89 ppm) | [16 empty] | Indicative
Th | Round | Replicate | 01: Lab; 02: Lab | 1
| No | No | 01: 09; 02: 12 | ppm
|  |  | 01: 4A*OES/MS; 02: 4A*MS | 2
2
| 1 | 1 | 01: 8; 02: 9.3 | 1
| 1 | 2 | 01: 7.9; 02: 8.8 | 14
| 1 | 3 | 01: 8.2; 02: 9.8 | 16
| 1 | 4 | 01: 8; 02: 11.1 | 8.89
| 1 | 5 | 01: 7.7; 02: 10.1 | 20
| Mean |  | 01: 7.96; 02: 9.82
| Median |  | 01: 8; 02: 9.8
| Std Dev. |  | 01: 0.18166; 02: 0.87006
| Rel.Std.Dev. |  | 01: 2.282%; 02: 8.86%
| PDM3 |  | 01: -10.46%; 02: 10.46%
| Z-Score (Absolute) |  | 01: 0.67; 02: 0.67
| Analytical results for Ti in OREAS 131b (Indicative Value 1618 ppm) | [16 empty] | Indicative
Ti | Round | Replicate | 01: Lab; 02: Lab | 1
| No | No | 01: 09; 02: 12 | ppm
|  |  | 01: 4A*OES/MS; 02: 4A*OES | 0
0
| 1 | 1 | 01: 1270; 02: 2000 | 1
| 1 | 2 | 01: 1230; 02: 1800 | 2
| 1 | 3 | 01: 1220; 02: 2000 | 16
| 1 | 4 | 01: 1260; 02: 1800 | 1618
| 1 | 5 | 01: 1200; 02: 2400 | 21
| Mean |  | 01: 1236; 02: 2000
| Median |  | 01: 1230; 02: 2000
| Std Dev. |  | 01: 28.8097; 02: 244.949
| Rel.Std.Dev. |  | 01: 2.331%; 02: 12.25%
| PDM3 |  | 01: -23.61%; 02: 23.61%
| Z-Score (Absolute) |  | 01: 0.67; 02: 0.67
| Analytical results for Tl in OREAS 131b (Indicative Value 41.4 ppm) | [16 empty] | Indicative
Tl | Round | Replicate | 01: Lab | 1
| No | No | 01: 12 | ppm
|  |  | 01: 4A*OES | 1
1
| 1 | 1 | 01: 45 | 1
| 1 | 2 | 01: 43 | 16
| 1 | 3 | 01: 38 | 16
| 1 | 4 | 01: 43 | 41.4
| 1 | 5 | 01: 38 | 22
| Mean |  | 01: 41.4
| Median |  | 01: 43
| Std Dev. |  | 01: 3.2094
| Rel.Std.Dev. |  | 01: 7.752%
PDM3 | bar: 01
Z-Score (Absolute) | bar: 01
| Analytical results for Tm in OREAS 131b (Indicative Value 240 ppb) | [16 empty] | Indicative
Tm | Round | Replicate | 01: Lab | 1
| No | No | 01: 12 | ppb
|  |  | 01: 4A*MS | 0
0
| 1 | 1 | 01: 200 | 1
| 1 | 2 | 01: 200 | 17
| 1 | 3 | 01: 200 | 16
| 1 | 4 | 01: 300 | 240
| 1 | 5 | 01: 300 | 23
| Mean |  | 01: 240
| Median |  | 01: 200
| Std Dev. |  | 01: 54.7723
| Rel.Std.Dev. |  | 01: 22.82%
PDM3 | bar: 01
Z-Score (Absolute) | bar: 01
| Analytical results for U in OREAS 131b (Indicative Value 2.89 ppm) | [16 empty] | Indicative
U | Round | Replicate | 01: Lab; 02: Lab | 1
| No | No | 01: 09; 02: 12 | ppm
|  |  | 01: 4A*OES/MS; 02: 4A*MS | 2
2
| 1 | 1 | 01: 2.8; 02: 2.9 | 1
| 1 | 2 | 01: 2.9; 02: 2.8 | 18
| 1 | 3 | 01: 2.6; 02: 3.1 | 16
| 1 | 4 | 01: 2.9; 02: 3.2 | 2.89
| 1 | 5 | 01: 2.6; 02: 3.1 | 24
| Mean |  | 01: 2.76; 02: 3.02
| Median |  | 01: 2.8; 02: 3.1
| Std Dev. |  | 01: 0.15166; 02: 0.16432
| Rel.Std.Dev. |  | 01: 5.495%; 02: 5.441%
| PDM3 |  | 01: -4.498%; 02: 4.498%
| Z-Score (Absolute) |  | 01: 0.67; 02: 0.67
| Analytical results for V in OREAS 131b (Indicative Value 46.3 ppm) | [16 empty] | Indicative
V | Round | Replicate | 01: Lab; 02: Lab | 1
| No | No | 01: 09; 02: 12 | ppm
|  |  | 01: 4A*OES/MS; 02: 4A*OES | 1
1
| 1 | 1 | 01: 46; 02: 51 | 1
| 1 | 2 | 01: 44; 02: 46 | 3
| 1 | 3 | 01: 48; 02: 46 | 16
| 1 | 4 | 01: 41; 02: 46 | 46.3
| 1 | 5 | 01: 46; 02: 49 | 25
| Mean |  | 01: 45; 02: 47.6
| Median |  | 01: 46; 02: 46
| Std Dev. |  | 01: 2.6458; 02: 2.3022
| Rel.Std.Dev. |  | 01: 5.879%; 02: 4.836%
| PDM3 |  | 01: -2.808%; 02: 2.808%
| Z-Score (Absolute) |  | 01: 0.67; 02: 0.67
| Analytical results for W in OREAS 131b (Indicative Value 1.77 ppm) | [16 empty] | Indicative
W | Round | Replicate | 01: Lab; 02: Lab | 1
| No | No | 01: 09; 02: 12 | ppm
|  |  | 01: 4A*OES/MS; 02: 4A*MS | 2
2
| 1 | 1 | 01: 2.1; 02: 1.5 | 1
| 1 | 2 | 01: 1.7; 02: 1.7 | 20
| 1 | 3 | 01: 1.4; 02: 1.8 | 16
| 1 | 4 | 01: 1.6; 02: 2.2 | 1.77
| 1 | 5 | 01: 1.8; 02: 1.9 | 26
| Mean |  | 01: 1.72; 02: 1.82
| Median |  | 01: 1.7; 02: 1.8
| Std Dev. |  | 01: 0.25884; 02: 0.25884
| Rel.Std.Dev. |  | 01: 15.05%; 02: 14.22%
| PDM3 |  | 01: -2.825%; 02: 2.825%
| Z-Score (Absolute) |  | 01: 0.67; 02: 0.67
| Analytical results for Y in OREAS 131b (Indicative Value 13.3 ppm) | [16 empty] | Indicative
Y | Round | Replicate | 01: Lab; 02: Lab | 1
| No | No | 01: 09; 02: 12 | ppm
|  |  | 01: 4A*OES/MS; 02: 4A*MS | 1
1
| 1 | 1 | 01: 11.8; 02: 13.8 | 1
| 1 | 2 | 01: 13.2; 02: 12.1 | 4
| 1 | 3 | 01: 12.3; 02: 13.9 | 16
| 1 | 4 | 01: 12.1; 02: 15.2 | 13.32
| 1 | 5 | 01: 14; 02: 14.8 | 27
| Mean |  | 01: 12.68; 02: 13.96
| Median |  | 01: 12.3; 02: 13.9
| Std Dev. |  | 01: 0.90388; 02: 1.1971
| Rel.Std.Dev. |  | 01: 7.128%; 02: 8.575%
| PDM3 |  | 01: -4.805%; 02: 4.805%
| Z-Score (Absolute) |  | 01: 0.67; 02: 0.67
| Analytical results for Yb in OREAS 131b (Indicative Value 1480 ppb) | [16 empty] | Indicative
Yb | Round | Replicate | 01: Lab | 1
| No | No | 01: 12 | ppb
|  |  | 01: 4A*MS | 0
0
| 1 | 1 | 01: 1600 | 1
| 1 | 2 | 01: 1400 | 22
| 1 | 3 | 01: 1400 | 16
| 1 | 4 | 01: 1500 | 1480
| 1 | 5 | 01: 1500 | 28
| Mean |  | 01: 1480
| Median |  | 01: 1500
| Std Dev. |  | 01: 83.666
| Rel.Std.Dev. |  | 01: 5.653%
PDM3 | bar: 01
Z-Score (Absolute) | bar: 01
| Analytical results for Zn in OREAS 131b (Certified Value 3.04 wt.%) | [16 empty] | Certified
Zn | Round | Replicate | Lab | Lab | Lab | Lab | Lab | Lab | Lab | Lab | Lab | Lab | Lab | Lab | Lab | Lab |  | 1
| No | No | 01 | 02 | 03 | 04 | 05 | 06 | 07 | 08 | 09 | 10 | 12 | 13 | 14 | 16 |  | wt.%
|  |  | 4A*OES | 4A*OES | 4A*OES | 4A*OES | 4A*AAS | 4A*OES | 4A*OES | 4A*OES/AAS | 4A*OES/MS | 4A*OES | 4A*OES | 4A*OES | 4A*OES | 4A*OES |  | 2
3
| 1 | 1 | 2.836 | 1.82 | 3.01 | 2.9594 | 3.18 | 3.06 | 2.98 | 2.87 | 3.1496 | 2.92 | 3.03 | 3.1 | 2.99 | 3.43 |  | 1
| 1 | 2 | 2.863 | 1.92 | 2.94 | 3.2856 | 3.06 | 3.08 | 3.03 | 2.87 | 3.1859 | 2.97 | 3.1 | 3.08 | 2.99 | 3.36 |  | 0
| 1 | 3 | 2.81 | 1.92 | 3.02 | 3.2881 | 3.14 | 3.08 | 3 | 2.88 | 3.1133 | 3 | 3.07 | 3.17 | 3.04 | 3.47 |  | 16
| 1 | 4 | 2.866 | 1.91 | 3.02 | 3.2577 | 3.14 | 3.02 | 2.98 | 2.81 | 3.1273 | 2.99 | 3.1 | 3.22 | 2.94 | 3.3 |  | 3.0412
| 1 | 5 | 2.87 | 2.03 | 3.11 | 3.2847 | 3.03 | 3.13 | 3 | 2.87 | 2.9764 | 2.88 | 3.04 | 3.11 | 3.03 | 3.3 |  | 31
| Mean |  | 2.849 | 1.92 | 3.02 | 3.2151 | 3.11 | 3.074 | 2.998 | 2.86 | 3.1105 | 2.952 | 3.068 | 3.136 | 2.998 | 3.372
| Median |  | 2.863 | 1.92 | 3.02 | 3.2847 | 3.14 | 3.08 | 3 | 2.87 | 3.1273 | 2.97 | 3.07 | 3.11 | 2.99 | 3.36
| Std Dev. |  | 0.025573 | 0.074498 | 0.060415 | 0.14348 | 0.06245 | 0.039749 | 0.020494 | 0.028284 | 0.079823 | 0.050695 | 0.032711 | 0.057706 | 0.039623 | 0.076616
| Rel.Std.Dev. |  | 0.8976% | 3.88% | 2.001% | 4.463% | 2.008% | 1.293% | 0.6836% | 0.989% | 2.566% | 1.717% | 1.066% | 1.84% | 1.322% | 2.272%
| PDM3 |  | -6.32% | -36.87% | -0.6973% | 5.718% | 2.262% | 1.078% | -1.421% | -5.958% | 2.279% | -2.933% | 0.881% | 3.117% | -1.421% | 10.88%
| Z-Score (Absolute) |  | 1.66 | 9.56 | 0.2 | 1.46 | 0.56 | 0.26 | 0.39 | 1.57 | 0.57 | 0.78 | 0.2 | 0.78 | 0.39 | 2.79
| Analytical results for Zr in OREAS 131b (Indicative Value 90 ppm) | [16 empty] | Indicative
Zr | Round | Replicate | 01: Lab; 02: Lab |  | 1
| No | No | 01: 09; 02: 12 |  | ppm
|  |  | 01: 4A*OES/MS; 02: 4A*MS |  | 0
0
| 1 | 1 | 01: 83.9; 02: 105 |  | 1
| 1 | 2 | 01: 83.2; 02: 90 |  | 5
| 1 | 3 | 01: 82.5; 02: 86 |  | 16
| 1 | 4 | 01: 87.9; 02: 106 |  | 90.01
| 1 | 5 | 01: 83.6; 02: 92 |  | 29
| Mean |  | 01: 84.22; 02: 95.8
| Median |  | 01: 83.6; 02: 92
| Std Dev. |  | 01: 2.123; 02: 9.1214
| Rel.Std.Dev. |  | 01: 2.521%; 02: 9.521%
| PDM3 |  | 01: -6.433%; 02: 6.433%
| Z-Score (Absolute) |  | 01: 0.67; 02: 0.67
Note on C16: Z-Scores have been calculated inclusive of individual outliers. In general, laboratory batches are rejected if Z-Score > 2.5.
Note on C33: Z-Scores have been calculated inclusive of individual outliers. In general, laboratory batches are rejected if Z-Score > 2.5.
Note on C50: Z-Scores have been calculated inclusive of individual outliers. In general, laboratory batches are rejected if Z-Score > 2.5.
Note on C67: Z-Scores have been calculated inclusive of individual outliers. In general, laboratory batches are rejected if Z-Score > 2.5.
Note on C84: Z-Scores have been calculated inclusive of individual outliers. In general, laboratory batches are rejected if Z-Score > 2.5.
Note on C101: Z-Scores have been calculated inclusive of individual outliers. In general, laboratory batches are rejected if Z-Score > 2.5.
Note on C118: Z-Scores have been calculated inclusive of individual outliers. In general, laboratory batches are rejected if Z-Score > 2.5.
Note on C135: Z-Scores have been calculated inclusive of individual outliers. In general, laboratory batches are rejected if Z-Score > 2.5.
Note on C152: Z-Scores have been calculated inclusive of individual outliers. In general, laboratory batches are rejected if Z-Score > 2.5.
Note on C169: Z-Scores have been calculated inclusive of individual outliers. In general, laboratory batches are rejected if Z-Score > 2.5.
Note on C186: Z-Scores have been calculated inclusive of individual outliers. In general, laboratory batches are rejected if Z-Score > 2.5.
Note on C203: Z-Scores have been calculated inclusive of individual outliers. In general, laboratory batches are rejected if Z-Score > 2.5.
Note on C220: Z-Scores have been calculated inclusive of individual outliers. In general, laboratory batches are rejected if Z-Score > 2.5.
Note on C237: Z-Scores have been calculated inclusive of individual outliers. In general, laboratory batches are rejected if Z-Score > 2.5.
Note on C254: Z-Scores have been calculated inclusive of individual outliers. In general, laboratory batches are rejected if Z-Score > 2.5.
Note on C271: Z-Scores have been calculated inclusive of individual outliers. In general, laboratory batches are rejected if Z-Score > 2.5.
Note on C288: Z-Scores have been calculated inclusive of individual outliers. In general, laboratory batches are rejected if Z-Score > 2.5.
Note on C305: Z-Scores have been calculated inclusive of individual outliers. In general, laboratory batches are rejected if Z-Score > 2.5.
Note on C322: Z-Scores have been calculated inclusive of individual outliers. In general, laboratory batches are rejected if Z-Score > 2.5.
Note on C339: Z-Scores have been calculated inclusive of individual outliers. In general, laboratory batches are rejected if Z-Score > 2.5.
Note on C356: Z-Scores have been calculated inclusive of individual outliers. In general, laboratory batches are rejected if Z-Score > 2.5.
Note on C373: Z-Scores have been calculated inclusive of individual outliers. In general, laboratory batches are rejected if Z-Score > 2.5.
Note on C390: Z-Scores have been calculated inclusive of individual outliers. In general, laboratory batches are rejected if Z-Score > 2.5.
Note on C407: Z-Scores have been calculated inclusive of individual outliers. In general, laboratory batches are rejected if Z-Score > 2.5.
Note on C424: Z-Scores have been calculated inclusive of individual outliers. In general, laboratory batches are rejected if Z-Score > 2.5.
Note on C441: Z-Scores have been calculated inclusive of individual outliers. In general, laboratory batches are rejected if Z-Score > 2.5.
Note on C458: Z-Scores have been calculated inclusive of individual outliers. In general, laboratory batches are rejected if Z-Score > 2.5.
Note on C475: Z-Scores have been calculated inclusive of individual outliers. In general, laboratory batches are rejected if Z-Score > 2.5.
Note on C492: Z-Scores have been calculated inclusive of individual outliers. In general, laboratory batches are rejected if Z-Score > 2.5.
Note on C509: Z-Scores have been calculated inclusive of individual outliers. In general, laboratory batches are rejected if Z-Score > 2.5.
Note on C526: Z-Scores have been calculated inclusive of individual outliers. In general, laboratory batches are rejected if Z-Score > 2.5.
Note on C543: Z-Scores have been calculated inclusive of individual outliers. In general, laboratory batches are rejected if Z-Score > 2.5.
Note on C560: Z-Scores have been calculated inclusive of individual outliers. In general, laboratory batches are rejected if Z-Score > 2.5.
Note on C577: Z-Scores have been calculated inclusive of individual outliers. In general, laboratory batches are rejected if Z-Score > 2.5.
Note on C594: Z-Scores have been calculated inclusive of individual outliers. In general, laboratory batches are rejected if Z-Score > 2.5.
Note on C611: Z-Scores have been calculated inclusive of individual outliers. In general, laboratory batches are rejected if Z-Score > 2.5.
Note on C628: Z-Scores have been calculated inclusive of individual outliers. In general, laboratory batches are rejected if Z-Score > 2.5.
Note on C645: Z-Scores have been calculated inclusive of individual outliers. In general, laboratory batches are rejected if Z-Score > 2.5.
Note on C662: Z-Scores have been calculated inclusive of individual outliers. In general, laboratory batches are rejected if Z-Score > 2.5.
Note on C679: Z-Scores have been calculated inclusive of individual outliers. In general, laboratory batches are rejected if Z-Score > 2.5.
Note on C696: Z-Scores have been calculated inclusive of individual outliers. In general, laboratory batches are rejected if Z-Score > 2.5.
Note on C713: Z-Scores have been calculated inclusive of individual outliers. In general, laboratory batches are rejected if Z-Score > 2.5.
Note on C730: Z-Scores have been calculated inclusive of individual outliers. In general, laboratory batches are rejected if Z-Score > 2.5.
Note on C747: Z-Scores have been calculated inclusive of individual outliers. In general, laboratory batches are rejected if Z-Score > 2.5.
Note on C764: Z-Scores have been calculated inclusive of individual outliers. In general, laboratory batches are rejected if Z-Score > 2.5.
Note on C781: Z-Scores have been calculated inclusive of individual outliers. In general, laboratory batches are rejected if Z-Score > 2.5.
Note on C798: Z-Scores have been calculated inclusive of individual outliers. In general, laboratory batches are rejected if Z-Score > 2.5.
Note on C815: Z-Scores have been calculated inclusive of individual outliers. In general, laboratory batches are rejected if Z-Score > 2.5.
Note on C832: Z-Scores have been calculated inclusive of individual outliers. In general, laboratory batches are rejected if Z-Score > 2.5.
Note on C849: Z-Scores have been calculated inclusive of individual outliers. In general, laboratory batches are rejected if Z-Score > 2.5.
Note on C866: Z-Scores have been calculated inclusive of individual outliers. In general, laboratory batches are rejected if Z-Score > 2.5.
Note on C883: Z-Scores have been calculated inclusive of individual outliers. In general, laboratory batches are rejected if Z-Score > 2.5.
Note on C900: Z-Scores have been calculated inclusive of individual outliers. In general, laboratory batches are rejected if Z-Score > 2.5.
Note on C917: Z-Scores have been calculated inclusive of individual outliers. In general, laboratory batches are rejected if Z-Score > 2.5.
Note on C934: Z-Scores have been calculated inclusive of individual outliers. In general, laboratory batches are rejected if Z-Score > 2.5.
Note on C951: Z-Scores have been calculated inclusive of individual outliers. In general, laboratory batches are rejected if Z-Score > 2.5.
Note on C968: Z-Scores have been calculated inclusive of individual outliers. In general, laboratory batches are rejected if Z-Score > 2.5.
Note on C985: Z-Scores have been calculated inclusive of individual outliers. In general, laboratory batches are rejected if Z-Score > 2.5.
Note on C1002: Z-Scores have been calculated inclusive of individual outliers. In general, laboratory batches are rejected if Z-Score > 2.5.
Note on C1019: Z-Scores have been calculated inclusive of individual outliers. In general, laboratory batches are rejected if Z-Score > 2.5.
Note on C1036: Z-Scores have been calculated inclusive of individual outliers. In general, laboratory batches are rejected if Z-Score > 2.5.

## Aqua Regia
| Analytical results for Ag in OREAS 131b (Certified Value 32.1 ppm) | [16 empty] | Certified
Ag | Round | Replicate | Lab | Lab | Lab | Lab | Lab | Lab | Lab | Lab | Lab | Lab | Lab | Lab | Lab |  |  | 1
| No | No | 01 | 02 | 03 | 04 | 07 | 08 | 09 | 10 | 11 | 12 | 13 | 14 | 16 |  |  | ppm
|  |  | AR*OES | AR*OES | AR*OES | AR*MS | AR*OES/AAS | AR*OES/AAS | AR*OES/MS | AR*MS | AR*OES | AR*OES | AR*OES/AAS | AR*OES | AR*OES |  |  | 1
|  |  | 01g | 01g | 01g | 01g | 0.4g | 0.5g | 01g | 01g | 01g | 0.5g | 0.4g | 0.2g | 0.25g |  |  | 2
| 1 | 1 | 33.7 | 31 | 29.8 | 31.87 | 34 | 36 | 28 | 32.6 | 35.74 | 30.3 | 35 | 30 | 30 |  |  | 1
| 1 | 2 | 33.7 | 31 | 29.7 | 33.82 | 32 | 34 | 27.7 | 35.9 | 36.08 | 31.4 | 32 | 31 | 30 |  |  | 1
| 1 | 3 | 33.5 | 32 | 29 | 32.01 | 33 | 32 | 28.6 | 34.5 | 36.39 | 31.4 | 32 | 31 | 30 |  |  | 16
| 1 | 4 | 34.1 | 32 | 30.7 | 33.57 | 34 | 33 | 28.2 | 33.3 | 34.9 | 29.4 | 31 | 32 | 30 |  |  | 32.0989
| 1 | 5 | 33.4 | 31 | 30 | 33.31 | 33 | 33 | 27.8 | 33.5 | 35.79 | 31.1 | 31 | 34 | 30 |  |  | 33
| Mean |  | 33.68 | 31.4 | 29.84 | 32.916 | 33.2 | 33.6 | 28.06 | 33.96 | 35.78 | 30.72 | 32.2 | 31.6 | 30
| Median |  | 33.7 | 31 | 29.8 | 33.31 | 33 | 33 | 28 | 33.5 | 35.79 | 31.1 | 32 | 31 | 30
| Std Dev. |  | 0.26833 | 0.54772 | 0.61074 | 0.91037 | 0.83666 | 1.5166 | 0.35777 | 1.2798 | 0.55637 | 0.86429 | 1.6432 | 1.5166 | 0
| Rel.Std.Dev. |  | 0.7967% | 1.744% | 2.047% | 2.766% | 2.52% | 4.514% | 1.275% | 3.769% | 1.555% | 2.813% | 5.103% | 4.799% | 0%
| PDM3 |  | 4.926% | -2.177% | -7.037% | 2.545% | 3.43% | 4.676% | -12.58% | 5.798% | 11.47% | -4.296% | 0.3149% | -1.554% | -6.539%
| Z-Score (Absolute) |  | 0.67 | 0.36 | 1.08 | 0.33 | 0.46 | 0.64 | 1.89 | 0.8 | 1.63 | 0.67 | 0 | 0.27 | 1
| Analytical results for Al2O3 in OREAS 131b (Certified Value 1.83 wt.%) | [16 empty] | Certified
Al2O3 | Round | Replicate | Lab | Lab | Lab | Lab | Lab | Lab | Lab | Lab | Lab | Lab | Lab | Lab |  |  |  | 1
| No | No | 01 | 03 | 04 | 05 | 06 | 07 | 08 | 09 | 10 | 12 | 13 | 16 |  |  |  | wt.%
|  |  | AR*OES | AR*OES | AR*OES | AR*OES | AR*OES | AR*OES | AR*OES | AR*OES/MS | AR*OES | AR*MS | AR*OES | AR*OES |  |  |  | 2
|  |  | 01g | 01g | 01g | 0.4g | 01g | 01g | 01g | 01g | 01g | 0.5g | 01g | 0.25g |  |  |  | 2
| 1 | 1 | 1.76 | 1.701 | 2.1654 | 1.8064 | 2 | 1.81 | 1.99 | 1.852 | 1.49 | 2.91 | 2.135 | 1.5588 |  |  |  | 1
| 1 | 2 | 1.784 | 1.663 | 2.3092 | 1.6646 | 1.98 | 1.81 | 2.05 | 1.852 | 1.51 | 3.042 | 2.097 | 1.5343 |  |  |  | 0
| 1 | 3 | 1.784 | 1.738 | 2.0497 | 1.7837 | 1.95 | 1.8 | 1.99 | 1.833 | 1.55 | 3.571 | 2.192 | 1.5532 |  |  |  | 16
| 1 | 4 | 1.725 | 1.738 | 2.0367 | 1.591 | 1.97 | 1.79 | 2.03 | 1.814 | 1.53 | 3.174 | 2.173 | 1.5324 |  |  |  | 1.8324
| 1 | 5 | 1.729 | 1.719 | 2.1856 | 1.7535 | 1.91 | 1.8 | 2 | 1.814 | 1.57 | 3.004 | 2.116 | 1.5569 |  |  |  | 34
| Mean |  | 1.7564 | 1.7118 | 2.1493 | 1.7198 | 1.962 | 1.802 | 2.012 | 1.833 | 1.53 | 3.1402 | 2.1426 | 1.5471
| Median |  | 1.76 | 1.719 | 2.1654 | 1.7535 | 1.97 | 1.8 | 2 | 1.833 | 1.53 | 3.042 | 2.135 | 1.5532
| Std Dev. |  | 0.028606 | 0.031316 | 0.1115 | 0.089937 | 0.034205 | 0.0083666 | 0.026833 | 0.019 | 0.031623 | 0.2588 | 0.039399 | 0.012748
| Rel.Std.Dev. |  | 1.629% | 1.829% | 5.188% | 5.229% | 1.743% | 0.4643% | 1.334% | 1.037% | 2.067% | 8.242% | 1.839% | 0.824%
| PDM3 |  | -4.148% | -6.582% | 17.29% | -6.143% | 7.072% | -1.66% | 9.801% | 0.03202% | -16.5% | 71.37% | 16.93% | -15.57%
| Z-Score (Absolute) |  | 0.24 | 0.42 | 1.32 | 0.39 | 0.57 | 0.06 | 0.77 | 0.06 | 1.14 | 5.26 | 1.29 | 1.07
| Analytical results for As in OREAS 131b (Certified Value 83 ppm) | [16 empty] | Certified
As | Round | Replicate | Lab | Lab | Lab | Lab | Lab | Lab | Lab | Lab | Lab | Lab | Lab | Lab | Lab | Lab | Lab | 1
| No | No | 01 | 02 | 03 | 04 | 05 | 06 | 07 | 08 | 09 | 10 | 11 | 12 | 13 | 14 | 16 | ppm
|  |  | AR*OES | AR*OES | AR*OES | AR*MS | AR*MS | AR*OES | AR*OES | AR*OES | AR*OES/MS | AR*MS | AR*OES | AR*OES | AR*OES | AR*OES | AR*OES | 0
|  |  | 01g | 01g | 01g | 01g | 0.4g | 01g | 01g | 01g | 01g | 01g | 01g | 0.5g | 01g | 0.2g | 0.25g | 1
| 1 | 1 | 80 | 77 | 76 | 84.3 | 82 | 92 | 84 | 97 | 85 | 90.2 | 82.6 | 74 | 80 | < 100 | 77 | 1
| 1 | 2 | 78 | 77 | 72 | 89 | 87 | 95 | 83 | 95 | 83 | 92.8 | 83.3 | 79 | < 10 | < 100 | 81 | 2
| 1 | 3 | 76 | 79 | 75 | 83.7 | 87 | 97 | 81 | 85 | 83 | 89.6 | 83.4 | 78 | 40 | < 100 | 72 | 16
| 1 | 4 | 80 | 77 | 74 | 86.9 | 84 | 97 | 82 | 96 | 86 | 86.4 | 81.7 | 75 | 50 | < 100 | 77 | 82.9564
| 1 | 5 | 77 | 76 | 74 | 88.6 | 84 | 94 | 83 | 91 | 83 | 86 | 82.7 | 76 | < 10 | < 100 | 73 | 35
| Mean |  | 78.2 | 77.2 | 74.2 | 86.5 | 84.8 | 95 | 82.6 | 92.8 | 84 | 89 | 82.74 | 76.4 | 56.6667 |  | 76
| Median |  | 78 | 77 | 74 | 86.9 | 84 | 95 | 83 | 95 | 83 | 89.6 | 82.7 | 76 | 50 |  | 77
| Std Dev. |  | 1.7889 | 1.0954 | 1.4832 | 2.4238 | 2.1679 | 2.1213 | 1.1402 | 4.9193 | 1.4142 | 2.8284 | 0.68044 | 2.0736 | 20.8167 |  | 3.6056
| Rel.Std.Dev. |  | 2.288% | 1.419% | 1.999% | 2.802% | 2.557% | 2.233% | 1.38% | 5.301% | 1.684% | 3.178% | 0.8224% | 2.714% | 36.74% |  | 4.744%
| PDM3 |  | -5.734% | -6.939% | -10.56% | 4.272% | 2.222% | 14.52% | -0.4297% | 11.87% | 1.258% | 7.285% | -0.2609% | -7.903% | -31.69% |  | -8.386%
| Z-Score (Absolute) |  | 0.48 | 0.59 | 0.91 | 0.42 | 0.24 | 1.35 | 0 | 1.11 | 0.15 | 0.7 | 0.02 | 0.67 | 5.07 | 3.55 | 0.72
| Analytical results for Au in OREAS 131b (Indicative Value 2 ppb) | [16 empty] | Indicative
Au | Round | Replicate | 01: Lab | 1
| No | No | 01: 12 | ppb
|  |  | 01: AR*MS | 0
|  |  | 01: 0.5g | 0
| 1 | 1 | 01: < 0.5 | 1
| 1 | 2 | 01: 4.5 | 25
| 1 | 3 | 01: < 0.5 | 16
| 1 | 4 | 01: 4.5 | 2.2
| 1 | 5 | 01: 1.5 | 31
| Mean |  | 01: 3.5
| Median |  | 01: 4.5
| Std Dev. |  | 01: 1.7321
| Rel.Std.Dev. |  | 01: 49.49%
| PDM3 |  | 01: 59.09%
Z-Score (Absolute) | bar: 01
| Analytical results for Ba in OREAS 131b (Indicative Value < 200 ppm) | [16 empty] | Indicative
Ba | Round | Replicate | Lab | Lab | Lab | Lab | Lab | Lab | Lab | Lab | Lab | Lab | Lab | Lab |  |  |  | 1
| No | No | 01 | 03 | 04 | 05 | 06 | 07 | 08 | 09 | 10 | 12 | 13 | 16 |  |  |  | ppm
|  |  | AR*OES | AR*OES | AR*MS | AR*OES | AR*OES | AR*OES | AR*OES | AR*OES/MS | AR*MS | AR*OES | AR*OES | AR*OES |  |  |  | 0
|  |  | 01g | 01g | 01g | 0.4g | 01g | 01g | 01g | 01g | 01g | 0.5g | 01g | 0.25g |  |  |  | 0
| 1 | 1 | 147 | 33 | 139 | 50 | 110 | 50 | 80 | 124 | 129 | 18 | 150 | 113 |  |  |  | 1
| 1 | 2 | 149 | 36 | 149 | 46 | 90 | 60 | 80 | 131 | 135 | 17 | 150 | 114 |  |  |  | 9
| 1 | 3 | 145 | 36 | 137 | 51 | 110 | 60 | 110 | 124 | 130.5 | 17 | 150 | 112 |  |  |  | 16
| 1 | 4 | 141 | 38 | 141 | 46 | 70 | 40 | 90 | 127 | 134 | 25 | 150 | 115 |  |  |  | < 200
| 1 | 5 | 153 | 34 | 147 | 50 | 90 | 40 | 80 | 128 | 133 | 14 | 150 | 110 |  |  |  | 32
| Mean |  | 147 | 35.4 | 142.6 | 48.6 | 94 | 50 | 88 | 126.8 | 132.3 | 18.2 | 150 | 112.8
| Median |  | 147 | 36 | 141 | 50 | 90 | 50 | 80 | 127 | 133 | 17 | 150 | 113
| Std Dev. |  | 4.4721 | 1.9494 | 5.1769 | 2.4083 | 16.7332 | 10 | 13.0384 | 2.9496 | 2.49 | 4.0866 | 0 | 1.9235
| Rel.Std.Dev. |  | 3.042% | 5.507% | 3.63% | 4.955% | 17.8% | 20% | 14.82% | 2.326% | 1.882% | 22.45% | 0% | 1.705%
PDM3
| Z-Score (Absolute) |  | 0.71 | 1.11 | 0.64 | 0.89 | 0.15 | 0.87 | 0.25 | 0.38 | 0.47 | 1.39 | 0.76 | 0.15
| Analytical results for Be in OREAS 131b (Indicative Value 1.36 ppm) | [16 empty] | Indicative
Be | Round | Replicate | 01: Lab |  |  |  | 1
| No | No | 01: 12 |  |  |  | ppm
|  |  | 01: AR*OES |  |  |  | 2
|  |  | 01: 0.5g |  |  |  | 2
| 1 | 1 | 01: 1.3 |  |  |  | 1
| 1 | 2 | 01: 1.4 |  |  |  | 3
| 1 | 3 | 01: 1.4 |  |  |  | 16
| 1 | 4 | 01: 1.3 |  |  |  | 1.36
| 1 | 5 | 01: 1.4 |  |  |  | 33
| Mean |  | 01: 1.36
| Median |  | 01: 1.4
| Std Dev. |  | 01: 0.054772
| Rel.Std.Dev. |  | 01: 4.027%
| PDM3 |  | 01: -1.11e-14%
Z-Score (Absolute) | bar: 01
| Analytical results for CaO in OREAS 131b (Certified Value 7.43 wt.%) | [16 empty] | Certified
CaO | Round | Replicate | Lab | Lab | Lab | Lab | Lab | Lab | Lab | Lab | Lab | Lab | Lab |  |  |  |  | 1
| No | No | 01 | 03 | 04 | 05 | 06 | 07 | 09 | 10 | 12 | 13 | 16 |  |  |  |  | wt.%
|  |  | AR*OES | AR*OES | AR*OES | AR*OES | AR*OES | AR*OES | AR*OES/MS | AR*OES | AR*OES | AR*OES | AR*OES |  |  |  |  | 2
|  |  | 01g | 01g | 01g | 0.4g | 01g | 01g | 01g | 01g | 0.5g | 01g | 0.25g |  |  |  |  | 3
| 1 | 1 | 8.073 | 7.43 | 7.486 | 6.982 | 7.38 | 6.25 | 7.458 | 7.36 | 5.009 | 7.15 | 7.486 |  |  |  |  | 1
| 1 | 2 | 7.967 | 7.262 | 7.808 | 6.8701 | 7.42 | 6.9 | 7.528 | 7.51 | 5.093 | 6.96 | 7.458 |  |  |  |  | 0
| 1 | 3 | 8.046 | 7.178 | 7.29 | 7.01 | 7.51 | 6.8 | 7.528 | 7.74 | 5.625 | 7.31 | 7.444 |  |  |  |  | 16
| 1 | 4 | 7.992 | 7.276 | 7.346 | 6.8281 | 7.49 | 6.16 | 7.612 | 7.64 | 5.359 | 7.31 | 7.29 |  |  |  |  | 7.428
| 1 | 5 | 7.985 | 7.276 | 7.64 | 6.7721 | 7.38 | 6.25 | 7.416 | 7.68 | 5.121 | 7.12 | 7.556 |  |  |  |  | 36
| Mean |  | 8.0126 | 7.2844 | 7.514 | 6.8925 | 7.436 | 6.472 | 7.5084 | 7.586 | 5.2414 | 7.17 | 7.4468
| Median |  | 7.992 | 7.276 | 7.486 | 6.8701 | 7.42 | 6.25 | 7.528 | 7.64 | 5.121 | 7.15 | 7.458
| Std Dev. |  | 0.044803 | 0.091054 | 0.21301 | 0.1012 | 0.061074 | 0.34881 | 0.075132 | 0.15192 | 0.25075 | 0.1468 | 0.0977
| Rel.Std.Dev. |  | 0.5592% | 1.25% | 2.835% | 1.468% | 0.8213% | 5.39% | 1.001% | 2.003% | 4.784% | 2.047% | 1.312%
| PDM3 |  | 7.87% | -1.934% | 1.157% | -7.21% | 0.107% | -12.87% | 1.082% | 2.126% | -29.44% | -3.474% | 0.2524%
| Z-Score (Absolute) |  | 2.56 | 0.67 | 0.35 | 2.42 | 0 | 4.28 | 0.32 | 0.67 | 9.75 | 1.18 | 0.05
| Analytical results for Cd in OREAS 131b (Certified Value 90 ppm) | [16 empty] | Certified
Cd | Round | Replicate | Lab | Lab | Lab | Lab | Lab | Lab | Lab | Lab | Lab | Lab | Lab | Lab | Lab | Lab |  | 1
| No | No | 01 | 02 | 03 | 04 | 06 | 07 | 08 | 09 | 10 | 11 | 12 | 13 | 14 | 16 |  | ppm
|  |  | AR*OES | AR*OES | AR*OES | AR*MS | AR*OES | AR*OES/AAS | AR*OES | AR*OES/MS | AR*MS | AR*OES | AR*OES | AR*OES | AR*OES | AR*OES |  | 0
|  |  | 01g | 01g | 01g | 01g | 01g | 0.4g | 01g | 01g | 01g | 01g | 0.5g | 01g | 0.2g | 0.25g |  | 1
| 1 | 1 | 90 | 77 | 78 | 91.2 | 89.5 | 100 | 87.1 | 99 | 85.3 | 97.1 | 94.9 | 100 | 70 | 80 |  | 1
| 1 | 2 | 90 | 78 | 77.1 | 95.51 | 90.5 | 100 | 89 | 96.7 | 95.1 | 97.3 | 99 | 95 | 70 | 82 |  | 0
| 1 | 3 | 97 | 79 | 81.8 | 91.88 | 90.7 | 100 | 88.6 | 97.8 | 90.9 | 98.8 | 99.1 | 103 | 70 | 81 |  | 16
| 1 | 4 | 90 | 79 | 83.7 | 93.03 | 90.8 | 100 | 89.4 | 101 | 95.1 | 95.5 | 93.5 | 100 | 80 | 79 |  | 89.8779
| 1 | 5 | 90 | 76 | 83.6 | 93.86 | 89.6 | 100 | 88.9 | 99.7 | 91.4 | 97 | 97.6 | 98 | 70 | 80 |  | 37
| Mean |  | 91.4 | 77.8 | 80.84 | 93.096 | 90.22 | 100 | 88.6 | 98.84 | 91.56 | 97.14 | 96.82 | 99.2 | 72 | 80.4
| Median |  | 90 | 78 | 81.8 | 93.03 | 90.5 | 100 | 88.9 | 99 | 91.4 | 97.1 | 97.6 | 100 | 70 | 80
| Std Dev. |  | 3.1305 | 1.3038 | 3.1134 | 1.6948 | 0.62209 | 0 | 0.886 | 1.6652 | 4.0222 | 1.1718 | 2.5134 | 2.9496 | 4.4721 | 1.1402
| Rel.Std.Dev. |  | 3.425% | 1.676% | 3.851% | 1.82% | 0.6895% | 0% | 1% | 1.685% | 4.393% | 1.206% | 2.596% | 2.973% | 6.211% | 1.418%
| PDM3 |  | 1.693% | -13.44% | -10.06% | 3.58% | 0.3806% | 11.26% | -1.422% | 9.971% | 1.872% | 8.08% | 7.724% | 10.37% | -19.89% | -10.55%
| Z-Score (Absolute) |  | 0.01 | 1.42 | 1.1 | 0.17 | 0.13 | 0.88 | 0.3 | 0.76 | 0.01 | 0.59 | 0.55 | 0.8 | 2.02 | 1.15
| Analytical results for Ce in OREAS 131b (Indicative Value 46.6 ppm) | [16 empty] | Indicative
Ce | Round | Replicate | 01: Lab |  | 1
| No | No | 01: 12 |  | ppm
|  |  | 01: AR*MS |  | 1
|  |  | 01: 0.5g |  | 1
| 1 | 1 | 01: 44.4 |  | 1
| 1 | 2 | 01: 46 |  | 11
| 1 | 3 | 01: 50.8 |  | 16
| 1 | 4 | 01: 49.1 |  | 46.6
| 1 | 5 | 01: 42.7 |  | 34
| Mean |  | 01: 46.6
| Median |  | 01: 46
| Std Dev. |  | 01: 3.3279
| Rel.Std.Dev. |  | 01: 7.141%
PDM3 | bar: 01
Z-Score (Absolute) | bar: 01
| Analytical results for Co in OREAS 131b (Certified Value 19.1 ppm) | [16 empty] | Certified
Co | Round | Replicate | Lab | Lab | Lab | Lab | Lab | Lab | Lab | Lab | Lab | Lab | Lab | Lab | Lab | Lab |  | 1
| No | No | 01 | 02 | 03 | 04 | 06 | 07 | 08 | 09 | 10 | 11 | 12 | 13 | 14 | 16 |  | ppm
|  |  | AR*OES | AR*MS | AR*OES | AR*MS | AR*OES | AR*OES | AR*OES | AR*OES/MS | AR*OES | AR*MS | AR*OES | AR*OES | AR*OES | AR*OES |  | 1
|  |  | 01g | 01g | 01g | 01g | 01g | 01g | 01g | 01g | 01g | 01g | 0.5g | 01g | 0.2g | 0.25g |  | 2
| 1 | 1 | 19 | 17.2 | 20 | 20.5 | 19 | 17 | 20 | 21.9 | 20 | 15.99 | 17 | 25 | < 50 | 18 |  | 1
| 1 | 2 | 19 | 17.2 | 20 | 21.6 | 19 | 17 | 19 | 22 | 22 | 16.18 | 19 | 31 | < 50 | 19 |  | 0
| 1 | 3 | 19 | 18.2 | 21 | 19.9 | 20 | 17 | 20 | 22 | 21 | 16.35 | 20 | 30 | < 50 | 19 |  | 16
| 1 | 4 | 19 | 18 | 21 | 20.9 | 19 | 16 | 20 | 21.6 | 20 | 16.09 | 17 | 27 | < 50 | 18 |  | 19.1214
| 1 | 5 | 19 | 17.1 | 21 | 21.1 | 19 | 17 | 20 | 21 | 22 | 16.6 | 18 | 22 | < 50 | 18 |  | 38
| Mean |  | 19 | 17.54 | 20.6 | 20.8 | 19.2 | 16.8 | 19.8 | 21.7 | 21 | 16.242 | 18.2 | 27 |  | 18.4
| Median |  | 19 | 17.2 | 21 | 20.9 | 19 | 17 | 20 | 21.9 | 21 | 16.18 | 18 | 27 |  | 18
| Std Dev. |  | 0 | 0.51769 | 0.54772 | 0.64031 | 0.44721 | 0.44721 | 0.44721 | 0.42426 | 1 | 0.23994 | 1.3038 | 3.6742 |  | 0.54772
| Rel.Std.Dev. |  | 0% | 2.951% | 2.659% | 3.078% | 2.329% | 2.662% | 2.259% | 1.955% | 4.762% | 1.477% | 7.164% | 13.61% |  | 2.977%
| PDM3 |  | -0.635% | -8.27% | 7.733% | 8.779% | 0.411% | -12.14% | 3.549% | 13.49% | 9.824% | -15.06% | -4.819% | 41.2% |  | -3.773%
| Z-Score (Absolute) |  | 0.24 | 0.94 | 0.53 | 0.63 | 0.14 | 1.3 | 0.14 | 1.06 | 0.72 | 1.57 | 0.63 | 3.61 | 2.65 | 0.53
| Analytical results for Cr in OREAS 131b (Indicative Value 15.2 ppm) | [16 empty] | Indicative
Cr | Round | Replicate | 01: Lab; 02: Lab |  | 1
| No | No | 01: 09; 02: 12 |  | ppm
|  |  | 01: AR*OES/MS; 02: AR*OES |  | 1
|  |  | 01: 01g; 02: 0.5g |  | 1
| 1 | 1 | 01: 14.4; 02: 16 |  | 1
| 1 | 2 | 01: 14.3; 02: 16 |  | 4
| 1 | 3 | 01: 14.3; 02: 16 |  | 16
| 1 | 4 | 01: 14.9; 02: 15 |  | 15.16
| 1 | 5 | 01: 14.7; 02: 16 |  | 35
| Mean |  | 01: 14.52; 02: 15.8
| Median |  | 01: 14.4; 02: 16
| Std Dev. |  | 01: 0.26833; 02: 0.44721
| Rel.Std.Dev. |  | 01: 1.848%; 02: 2.83%
| PDM3 |  | 01: -4.222%; 02: 4.222%
| Z-Score (Absolute) |  | 01: 0.67; 02: 0.67
| Analytical results for Cs in OREAS 131b (Indicative Value 1.93 ppm) | [16 empty] | Indicative
Cs | Round | Replicate | 01: Lab |  | 1
| No | No | 01: 12 |  | ppm
|  |  | 01: AR*MS |  | 2
|  |  | 01: 0.5g |  | 2
| 1 | 1 | 01: 1.86 |  | 1
| 1 | 2 | 01: 1.92 |  | 13
| 1 | 3 | 01: 2.09 |  | 16
| 1 | 4 | 01: 1.9 |  | 1.934
| 1 | 5 | 01: 1.9 |  | 36
| Mean |  | 01: 1.934
| Median |  | 01: 1.9
| Std Dev. |  | 01: 0.089889
| Rel.Std.Dev. |  | 01: 4.648%
PDM3 | bar: 01
Z-Score (Absolute) | bar: 01
| Analytical results for Cu in OREAS 131b (Certified Value 225 ppm) | [16 empty] | Certified
Cu | Round | Replicate | Lab | Lab | Lab | Lab | Lab | Lab | Lab | Lab | Lab | Lab | Lab | Lab | Lab | Lab |  | 1
| No | No | 01 | 02 | 03 | 04 | 06 | 07 | 08 | 09 | 10 | 11 | 12 | 13 | 14 | 16 |  | ppm
|  |  | AR*OES | AR*OES | AR*OES | AR*OES | AR*OES | AR*OES | AR*OES | AR*OES/MS | AR*OES | AR*OES | AR*OES | AR*OES | AR*OES | AR*OES |  | 0
|  |  | 01g | 01g | 01g | 01g | 01g | 01g | 01g | 01g | 01g | 01g | 0.5g | 01g | 0.2g | 0.25g |  | 0
| 1 | 1 | 228 | 210 | 209 | 229 | 248 | 235 | 242 | 247.2 | 200 | 226 | 229 | 239 | 200 | 202 |  | 1
| 1 | 2 | 230 | 210 | 196 | 237 | 252 | 235 | 250 | 229 | 205 | 224 | 241 | 242 | 200 | 203 |  | 0
| 1 | 3 | 226 | 210 | 211 | 221 | 247 | 233 | 238 | 239.7 | 215 | 225 | 242 | 246 | 200 | 203 |  | 16
| 1 | 4 | 224 | 220 | 206 | 224 | 251 | 233 | 249 | 251 | 205 | 219 | 224 | 249 | 200 | 204 |  | 225.05
| 1 | 5 | 229 | 210 | 205 | 231 | 243 | 234 | 243 | 229.6 | 210 | 222 | 238 | 244 | 200 | 201 |  | 39
| Mean |  | 227.4 | 212 | 205.4 | 228.4 | 248.2 | 234 | 244.4 | 239.3 | 207 | 223.2 | 234.8 | 244 | 200 | 202.6
| Median |  | 228 | 210 | 206 | 229 | 248 | 234 | 243 | 239.7 | 205 | 224 | 238 | 244 | 200 | 203
| Std Dev. |  | 2.4083 | 4.4721 | 5.7706 | 6.229 | 3.5637 | 1 | 5.0299 | 9.9955 | 5.7009 | 2.7749 | 7.9183 | 3.8079 | 0 | 1.1402
| Rel.Std.Dev. |  | 1.059% | 2.109% | 2.809% | 2.727% | 1.436% | 0.4274% | 2.058% | 4.177% | 2.754% | 1.243% | 3.372% | 1.561% | 0% | 0.5628%
| PDM3 |  | 1.044% | -5.799% | -8.731% | 1.489% | 10.29% | 3.977% | 8.598% | 6.332% | -8.02% | -0.822% | 4.332% | 8.42% | -11.13% | -9.976%
| Z-Score (Absolute) |  | 0.02 | 0.67 | 0.95 | 0.02 | 0.86 | 0.26 | 0.7 | 0.48 | 0.88 | 0.2 | 0.29 | 0.68 | 1.18 | 1.07
| Analytical results for Dy in OREAS 131b (Indicative Value 2.2 ppm) | [16 empty] | Indicative
Dy | Round | Replicate | 01: Lab |  | 1
| No | No | 01: 12 |  | ppm
|  |  | 01: AR*MS |  | 2
|  |  | 01: 0.5g |  | 2
| 1 | 1 | 01: 2.14 |  | 1
| 1 | 2 | 01: 2.29 |  | 14
| 1 | 3 | 01: 2.29 |  | 16
| 1 | 4 | 01: 2.14 |  | 2.198
| 1 | 5 | 01: 2.13 |  | 37
| Mean |  | 01: 2.198
| Median |  | 01: 2.14
| Std Dev. |  | 01: 0.084083
| Rel.Std.Dev. |  | 01: 3.825%
| PDM3 |  | 01: -2.22e-14%
Z-Score (Absolute) | bar: 01
| Analytical results for Er in OREAS 131b (Indicative Value 1.12 ppm) | [16 empty] | Indicative
Er | Round | Replicate | 01: Lab |  | 1
| No | No | 01: 12 |  | ppm
|  |  | 01: AR*MS |  | 2
|  |  | 01: 0.5g |  | 2
| 1 | 1 | 01: 1.1 |  | 1
| 1 | 2 | 01: 1.1 |  | 15
| 1 | 3 | 01: 1.2 |  | 16
| 1 | 4 | 01: 1.1 |  | 1.12
| 1 | 5 | 01: 1.1 |  | 38
| Mean |  | 01: 1.12
| Median |  | 01: 1.1
| Std Dev. |  | 01: 0.044721
| Rel.Std.Dev. |  | 01: 3.993%
| PDM3 |  | 01: -2.22e-14%
Z-Score (Absolute) | bar: 01
| Analytical results for Eu in OREAS 131b (Indicative Value 720 ppb) | [16 empty] | Indicative
Eu | Round | Replicate | 01: Lab |  | 1
| No | No | 01: 12 |  | ppb
|  |  | 01: AR*MS |  | 0
|  |  | 01: 0.5g |  | 0
| 1 | 1 | 01: 700 |  | 1
| 1 | 2 | 01: 700 |  | 16
| 1 | 3 | 01: 800 |  | 16
| 1 | 4 | 01: 700 |  | 720
| 1 | 5 | 01: 700 |  | 39
| Mean |  | 01: 720
| Median |  | 01: 700
| Std Dev. |  | 01: 44.7214
| Rel.Std.Dev. |  | 01: 6.211%
PDM3 | bar: 01
Z-Score (Absolute) | bar: 01
| Analytical results for Fe in OREAS 131b (Certified Value 5.59 wt.%) | [16 empty] | Certified
Fe | Round | Replicate | Lab | Lab | Lab | Lab | Lab | Lab | Lab | Lab | Lab | Lab | Lab | Lab | Lab |  |  | 1
| No | No | 01 | 02 | 03 | 04 | 05 | 07 | 09 | 10 | 11 | 12 | 13 | 14 | 16 |  |  | wt.%
|  |  | AR*OES | AR*OES | AR*OES | AR*OES | AR*OES | AR*OES/AAS | AR*OES/MS | AR*OES | AR*OES | AR*OES | AR*OES/AAS | AR*OES | AR*OES |  |  | 2
|  |  | 01g | 01g | 01g | 01g | 0.4g | 0.4g | 01g | 01g | 01g | 0.5g | 0.4g | 0.2g | 0.25g |  |  | 3
| 1 | 1 | 5.625 | 5.56 | 5.37 | 6.03 | 5.73 | 5.69 | 5.47 | 5.57 | 5.114 | 5.2 | 5.92 | 6.08 | 5.65 |  |  | 1
| 1 | 2 | 5.646 | 5.58 | 5.49 | 6.35 | 5.65 | 5.42 | 5.66 | 5.7 | 5.248 | 5.46 | 5.4 | 6.15 | 5.54 |  |  | 5
| 1 | 3 | 5.594 | 5.68 | 5.2 | 5.91 | 5.77 | 5.84 | 5.65 | 5.87 | 5.028 | 5.46 | 5.35 | 6.16 | 5.67 |  |  | 16
| 1 | 4 | 5.525 | 5.72 | 5.76 | 5.96 | 5.6 | 5.91 | 5.69 | 5.78 | 5.062 | 5.16 | 5.28 | 6.68 | 5.58 |  |  | 5.5907
| 1 | 5 | 5.656 | 5.52 | 5.77 | 6.21 | 5.65 | 6 | 5.66 | 5.83 | 5.184 | 5.34 | 5.34 | 6.32 | 5.73 |  |  | 40
| Mean |  | 5.6092 | 5.612 | 5.518 | 6.092 | 5.68 | 5.772 | 5.626 | 5.75 | 5.1272 | 5.324 | 5.458 | 6.278 | 5.634
| Median |  | 5.625 | 5.58 | 5.49 | 6.03 | 5.65 | 5.84 | 5.66 | 5.78 | 5.114 | 5.34 | 5.35 | 6.16 | 5.65
| Std Dev. |  | 0.052713 | 0.08438 | 0.24793 | 0.18363 | 0.068557 | 0.22709 | 0.088487 | 0.11895 | 0.089561 | 0.141 | 0.26176 | 0.24129 | 0.075033
| Rel.Std.Dev. |  | 0.9398% | 1.504% | 4.493% | 3.014% | 1.207% | 3.934% | 1.573% | 2.069% | 1.747% | 2.648% | 4.796% | 3.843% | 1.332%
| PDM3 |  | 0.3314% | 0.3815% | -1.3% | 8.967% | 1.598% | 3.243% | 0.6319% | 2.85% | -8.29% | -4.77% | -2.373% | 12.29% | 0.775%
| Z-Score (Absolute) |  | 0.09 | 0.08 | 0.59 | 2.53 | 0.29 | 0.79 | 0 | 0.67 | 2.71 | 1.64 | 0.91 | 3.55 | 0.04
| Analytical results for Ga in OREAS 131b (Indicative Value 4.98 ppm) | [16 empty] | Indicative
Ga | Round | Replicate | 01: Lab; 02: Lab |  |  | 1
| No | No | 01: 09; 02: 12 |  |  | ppm
|  |  | 01: AR*OES/MS; 02: AR*MS |  |  | 2
|  |  | 01: 01g; 02: 0.5g |  |  | 2
| 1 | 1 | 01: < 5; 02: 4.74 |  |  | 1
| 1 | 2 | 01: < 5; 02: 4.84 |  |  | 17
| 1 | 3 | 01: < 5; 02: 5.68 |  |  | 16
| 1 | 4 | 01: < 5; 02: 4.93 |  |  | 4.982
| 1 | 5 | 01: < 5; 02: 4.72 |  |  | 40
| Mean |  | 02: 4.982
| Median |  | 02: 4.84
| Std Dev. |  | 02: 0.39915
| Rel.Std.Dev. |  | 02: 8.012%
| PDM3 |  | 02: -2.22e-14%
| Z-Score (Absolute) |  | 01: 0.67; 02: 0.67
| Analytical results for Gd in OREAS 131b (Indicative Value 3 ppm) | [16 empty] | Indicative
Gd | Round | Replicate | 01: Lab |  |  | 1
| No | No | 01: 12 |  |  | ppm
|  |  | 01: AR*MS |  |  | 2
|  |  | 01: 0.5g |  |  | 2
| 1 | 1 | 01: 2.9 |  |  | 1
| 1 | 2 | 01: 3 |  |  | 18
| 1 | 3 | 01: 3.1 |  |  | 16
| 1 | 4 | 01: 3 |  |  | 3
| 1 | 5 | 01: 3 |  |  | 41
| Mean |  | 01: 3
| Median |  | 01: 3
| Std Dev. |  | 01: 0.070711
| Rel.Std.Dev. |  | 01: 2.357%
PDM3 | bar: 01
Z-Score (Absolute) | bar: 01
| Analytical results for Ge in OREAS 131b (Indicative Value 200 ppb) | [16 empty] | Indicative
Ge | Round | Replicate | 01: Lab |  |  | 1
| No | No | 01: 12 |  |  | ppb
|  |  | 01: AR*MS |  |  | 0
|  |  | 01: 0.5g |  |  | 0
| 1 | 1 | 01: 200 |  |  | 1
| 1 | 2 | 01: 200 |  |  | 19
| 1 | 3 | 01: 300 |  |  | 16
| 1 | 4 | 01: 100 |  |  | 200
| 1 | 5 | 01: 200 |  |  | 42
| Mean |  | 01: 200
| Median |  | 01: 200
| Std Dev. |  | 01: 70.7107
| Rel.Std.Dev. |  | 01: 35.36%
PDM3 | bar: 01
Z-Score (Absolute) | bar: 01
| Analytical results for Hf in OREAS 131b (Indicative Value 720 ppb) | [16 empty] | Indicative
Hf | Round | Replicate | 01: Lab |  |  | 1
| No | No | 01: 12 |  |  | ppb
|  |  | 01: AR*MS |  |  | 0
|  |  | 01: 0.5g |  |  | 0
| 1 | 1 | 01: 800 |  |  | 1
| 1 | 2 | 01: 800 |  |  | 20
| 1 | 3 | 01: 500 |  |  | 16
| 1 | 4 | 01: 800 |  |  | 720
| 1 | 5 | 01: 700 |  |  | 43
| Mean |  | 01: 720
| Median |  | 01: 800
| Std Dev. |  | 01: 130.384
| Rel.Std.Dev. |  | 01: 18.11%
PDM3 | bar: 01
Z-Score (Absolute) | bar: 01
| Analytical results for Hg in OREAS 131b (Indicative Value 923 ppb) | [16 empty] | Indicative
Hg | Round | Replicate | 01: Lab; 02: Lab |  |  | 1
| No | No | 01: 09; 02: 12 |  |  | ppb
|  |  | 01: AR*OES/MS; 02: AR*OES |  |  | 0
|  |  | 01: 01g; 02: 0.5g |  |  | 0
| 1 | 1 | 01: 900; 02: < 1000 |  |  | 1
| 1 | 2 | 01: 970; 02: 1000 |  |  | 21
| 1 | 3 | 01: 910; 02: 2000 |  |  | 16
| 1 | 4 | 01: 1010; 02: < 1000 |  |  | 923
| 1 | 5 | 01: 940; 02: < 1000 |  |  | 44
| Mean |  | 01: 946; 02: 1500
| Median |  | 01: 940; 02: 1500
| Std Dev. |  | 01: 45.0555; 02: 707.1068
| Rel.Std.Dev. |  | 01: 4.763%; 02: 47.14%
| PDM3 |  | 01: 2.492%; 02: 62.51%
| Z-Score (Absolute) |  | 01: 0.67; 02: 0.67
| Analytical results for Ho in OREAS 131b (Indicative Value 400 ppb) | [16 empty] | Indicative
Ho | Round | Replicate | 01: Lab |  |  | 1
| No | No | 01: 12 |  |  | ppb
|  |  | 01: AR*MS |  |  | 0
|  |  | 01: 0.5g |  |  | 0
| 1 | 1 | 01: 400 |  |  | 1
| 1 | 2 | 01: 400 |  |  | 22
| 1 | 3 | 01: 400 |  |  | 16
| 1 | 4 | 01: 400 |  |  | 400
| 1 | 5 | 01: 400 |  |  | 45
| Mean |  | 01: 400
| Median |  | 01: 400
| Std Dev. |  | 01: 0
Rel.Std.Dev. | bar: 01
| PDM3 |  | 01: 2.22e-14%
Z-Score (Absolute) | bar: 01
| Analytical results for In in OREAS 131b (Indicative Value 1.2 ppm) | [16 empty] | Indicative
In | Round | Replicate | 01: Lab |  |  | 1
| No | No | 01: 12 |  |  | ppm
|  |  | 01: AR*MS |  |  | 2
|  |  | 01: 0.5g |  |  | 2
| 1 | 1 | 01: 1.17 |  |  | 1
| 1 | 2 | 01: 1.21 |  |  | 23
| 1 | 3 | 01: 1.24 |  |  | 16
| 1 | 4 | 01: 1.18 |  |  | 1.198
| 1 | 5 | 01: 1.19 |  |  | 46
| Mean |  | 01: 1.198
| Median |  | 01: 1.19
| Std Dev. |  | 01: 0.027749
| Rel.Std.Dev. |  | 01: 2.316%
PDM3 | bar: 01
Z-Score (Absolute) | bar: 01
| Analytical results for K in OREAS 131b (Indicative Value 0.699 wt.%) | [16 empty] | Indicative
K | Round | Replicate | 01: Lab; 02: Lab |  |  | 1
| No | No | 01: 09; 02: 12 |  |  | wt.%
|  |  | 01: AR*OES/MS; 02: AR*OES |  |  | 3
|  |  | 01: 01g; 02: 0.5g |  |  | 3
| 1 | 1 | 01: 0.67; 02: 0.71 |  |  | 1
| 1 | 2 | 01: 0.68; 02: 0.74 |  |  | 6
| 1 | 3 | 01: 0.65; 02: 0.74 |  |  | 16
| 1 | 4 | 01: 0.68; 02: 0.71 |  |  | 0.699
| 1 | 5 | 01: 0.69; 02: 0.72 |  |  | 31
| Mean |  | 01: 0.674; 02: 0.724
| Median |  | 01: 0.68; 02: 0.72
| Std Dev. |  | 01: 0.015166; 02: 0.015166
| Rel.Std.Dev. |  | 01: 2.25%; 02: 2.095%
| PDM3 |  | 01: -3.577%; 02: 3.577%
| Z-Score (Absolute) |  | 01: 0.67; 02: 0.67
| Analytical results for La in OREAS 131b (Indicative Value 24.3 ppm) | [16 empty] | Indicative
La | Round | Replicate | 01: Lab; 02: Lab |  |  | 1
| No | No | 01: 09; 02: 12 |  |  | ppm
|  |  | 01: AR*OES/MS; 02: AR*MS |  |  | 1
|  |  | 01: 01g; 02: 0.5g |  |  | 1
| 1 | 1 | 01: 27.4; 02: 20.8 |  |  | 1
| 1 | 2 | 01: 27.3; 02: 21.4 |  |  | 9
| 1 | 3 | 01: 26.7; 02: 23.3 |  |  | 16
| 1 | 4 | 01: 26.9; 02: 23.2 |  |  | 24.33
| 1 | 5 | 01: 26.5; 02: 19.8 |  |  | 32
| Mean |  | 01: 26.96; 02: 21.7
| Median |  | 01: 26.9; 02: 21.4
| Std Dev. |  | 01: 0.38471; 02: 1.5264
| Rel.Std.Dev. |  | 01: 1.427%; 02: 7.034%
| PDM3 |  | 01: 10.81%; 02: -10.81%
| Z-Score (Absolute) |  | 01: 0.67; 02: 0.67
| Analytical results for Li in OREAS 131b (Indicative Value 28.1 ppm) | [16 empty] | Indicative
Li | Round | Replicate | 01: Lab |  |  | 1
| No | No | 01: 12 |  |  | ppm
|  |  | 01: AR*MS |  |  | 1
|  |  | 01: 0.5g |  |  | 1
| 1 | 1 | 01: 26.1 |  |  | 1
| 1 | 2 | 01: 27 |  |  | 10
| 1 | 3 | 01: 31.4 |  |  | 16
| 1 | 4 | 01: 28.7 |  |  | 28.14
| 1 | 5 | 01: 27.5 |  |  | 33
| Mean |  | 01: 28.14
| Median |  | 01: 27.5
| Std Dev. |  | 01: 2.0501
| Rel.Std.Dev. |  | 01: 7.285%
| PDM3 |  | 01: -1.11e-14%
Z-Score (Absolute) | bar: 01
| Analytical results for Lu in OREAS 131b (Indicative Value 140 ppb) | [16 empty] | Indicative
Lu | Round | Replicate | 01: Lab |  |  | 1
| No | No | 01: 12 |  |  | ppb
|  |  | 01: AR*MS |  |  | 0
|  |  | 01: 0.5g |  |  | 0
| 1 | 1 | 01: 100 |  |  | 1
| 1 | 2 | 01: 200 |  |  | 11
| 1 | 3 | 01: 200 |  |  | 16
| 1 | 4 | 01: 100 |  |  | 140
| 1 | 5 | 01: 100 |  |  | 34
| Mean |  | 01: 140
| Median |  | 01: 100
| Std Dev. |  | 01: 54.7723
| Rel.Std.Dev. |  | 01: 39.12%
| PDM3 |  | 01: 2.22e-14%
Z-Score (Absolute) | bar: 01
| Analytical results for MgO in OREAS 131b (Certified Value 4.88 wt.%) | [16 empty] | Certified
MgO | Round | Replicate | Lab | Lab | Lab | Lab | Lab | Lab | Lab | Lab | Lab | Lab | Lab | Lab | Lab |  |  | 1
| No | No | 01 | 03 | 04 | 05 | 06 | 07 | 08 | 09 | 10 | 12 | 13 | 14 | 16 |  |  | wt.%
|  |  | AR*OES | AR*OES | AR*OES | AR*OES | AR*OES | AR*OES | AR*OES | AR*OES/MS | AR*OES | AR*MS | AR*OES | AR*OES | AR*OES |  |  | 2
|  |  | 01g | 01g | 01g | 0.4g | 01g | 01g | 01g | 01g | 01g | 0.5g | 01g | 0.2g | 0.25g |  |  | 3
| 1 | 1 | 4.5053 | 4.776 | 5.008 | 4.7425 | 5.124 | 4.742 | 4.875 | 5.058 | 4.5435 | 5.323 | 5.074 | 4.892 | 4.859 |  |  | 1
| 1 | 2 | 4.5418 | 4.842 | 5.273 | 4.6595 | 5.124 | 4.759 | 4.991 | 4.925 | 4.6595 | 5.555 | 5.058 | 4.941 | 4.759 |  |  | 0
| 1 | 3 | 4.5385 | 4.776 | 4.892 | 4.759 | 5.14 | 4.693 | 4.941 | 5.008 | 4.8171 | 5.837 | 5.223 | 4.925 | 4.842 |  |  | 16
| 1 | 4 | 4.4589 | 4.975 | 4.925 | 4.6264 | 5.174 | 4.676 | 4.991 | 5.091 | 4.7259 | 5.638 | 5.323 | 5.406 | 4.776 |  |  | 4.8781
| 1 | 5 | 4.4987 | 4.709 | 5.157 | 4.6761 | 5.074 | 4.742 | 4.958 | 4.975 | 4.7756 | 5.671 | 5.157 | 5.074 | 4.908 |  |  | 41
| Mean |  | 4.5086 | 4.8156 | 5.051 | 4.6927 | 5.1272 | 4.7224 | 4.9512 | 5.0114 | 4.7043 | 5.6048 | 5.167 | 5.0476 | 4.8288
| Median |  | 4.5053 | 4.776 | 5.008 | 4.6761 | 5.124 | 4.742 | 4.958 | 5.008 | 4.7259 | 5.638 | 5.157 | 4.941 | 4.842
| Std Dev. |  | 0.03382 | 0.10075 | 0.16088 | 0.056234 | 0.036072 | 0.035795 | 0.047762 | 0.065782 | 0.1074 | 0.18794 | 0.10966 | 0.21199 | 0.061276
| Rel.Std.Dev. |  | 0.7501% | 2.092% | 3.185% | 1.198% | 0.7035% | 0.758% | 0.9647% | 1.313% | 2.283% | 3.353% | 2.122% | 4.2% | 1.269%
| PDM3 |  | -7.575% | -1.282% | 3.543% | -3.802% | 5.105% | -3.193% | 1.498% | 2.732% | -3.563% | 14.9% | 5.921% | 3.474% | -1.012%
| Z-Score (Absolute) |  | 1.7 | 0.52 | 0.38 | 0.99 | 0.67 | 0.88 | 0 | 0.23 | 0.95 | 2.51 | 0.83 | 0.37 | 0.47
| Analytical results for Mn in OREAS 131b (Indicative Value 1703 ppm) | [16 empty] | Indicative
Mn | Round | Replicate | 01: Lab; 03: Lab |  |  | 1
| No | No | 01: 09; 03: 12 |  |  | ppm
|  |  | 01: AR*OES/MS; 03: AR*OES |  |  | 0
|  |  | 01: 01g; 03: 0.5g |  |  | 0
| 1 | 1 | 01: 1840; 03: 1550 |  |  | 1
| 1 | 2 | 01: 1863; 03: 1600 |  |  | 2
| 1 | 3 | 01: 1835; 03: 1590 |  |  | 16
| 1 | 4 | 01: 1834; 03: 1530 |  |  | 1702.8
| 1 | 5 | 01: 1806; 03: 1580 |  |  | 35
| Mean |  | 01: 1835.6; 03: 1570
| Median |  | 01: 1835; 03: 1580
| Std Dev. |  | 01: 20.3052; 03: 29.1548
| Rel.Std.Dev. |  | 01: 1.106%; 03: 1.857%
| PDM3 |  | 01: 7.799%; 03: -7.799%
| Z-Score (Absolute) |  | 01: 0.67; 03: 0.67
| Analytical results for Mo in OREAS 131b (Indicative Value 2.68 ppm) | [16 empty] | Indicative
Mo | Round | Replicate | 01: Lab; 03: Lab |  |  | 1
| No | No | 01: 09; 03: 12 |  |  | ppm
|  |  | 01: AR*OES/MS; 03: AR*MS |  |  | 2
|  |  | 01: 01g; 03: 0.5g |  |  | 2
| 1 | 1 | 01: 2.9; 03: 2.54 |  |  | 1
| 1 | 2 | 01: 2.8; 03: 2.62 |  |  | 13
| 1 | 3 | 01: 2.5; 03: 2.65 |  |  | 16
| 1 | 4 | 01: 2.7; 03: 2.51 |  |  | 2.676
| 1 | 5 | 01: 3.1; 03: 2.44 |  |  | 36
| Mean |  | 01: 2.8; 03: 2.552
| Median |  | 01: 2.8; 03: 2.54
| Std Dev. |  | 01: 0.22361; 03: 0.084676
| Rel.Std.Dev. |  | 01: 7.986%; 03: 3.318%
| PDM3 |  | 01: 4.634%; 03: -4.634%
| Z-Score (Absolute) |  | 01: 0.67; 03: 0.67
| Analytical results for Na in OREAS 131b (Indicative Value 206 ppm) | [16 empty] | Indicative
Na | Round | Replicate | 01: Lab; 03: Lab |  |  | 1
| No | No | 01: 09; 03: 12 |  |  | ppm
|  |  | 01: AR*OES/MS; 03: AR*OES |  |  | 0
|  |  | 01: 01g; 03: 0.5g |  |  | 0
| 1 | 1 | 01: 100; 03: 310 |  |  | 1
| 1 | 2 | 01: 100; 03: 300 |  |  | 3
| 1 | 3 | 01: 100; 03: 320 |  |  | 16
| 1 | 4 | 01: 100; 03: 320 |  |  | 206
| 1 | 5 | 01: 100; 03: 310 |  |  | 37
| Mean |  | 01: 100; 03: 312
| Median |  | 01: 100; 03: 310
| Std Dev. |  | 01: 0; 03: 8.3666
| Rel.Std.Dev. |  | 01: 0%; 03: 2.682%
| PDM3 |  | 01: -51.46%; 03: 51.46%
| Z-Score (Absolute) |  | 01: 0.67; 03: 0.67
| Analytical results for Nb in OREAS 131b (Indicative Value < 0.1 ppm) | [16 empty] | Indicative
Nb | Round | Replicate | 01: Lab |  |  | 1
| No | No | 01: 12 |  |  | ppm
|  |  | 01: AR*MS |  |  | 2
|  |  | 01: 0.5g |  |  | 2
| 1 | 1 | 01: < 0.1 |  |  | 1
| 1 | 2 | 01: < 0.1 |  |  | 15
| 1 | 3 | 01: 0.1 |  |  | 16
| 1 | 4 | 01: < 0.1 |  |  | < 0.1
| 1 | 5 | 01: < 0.1 |  |  | 38
| Mean |  | 01: 0.1
| Median |  | 01: 0.1
Std Dev.
Rel.Std.Dev.
PDM3
Z-Score (Absolute) | bar: 01
| Analytical results for Nd in OREAS 131b (Indicative Value 19.6 ppm) | [16 empty] | Indicative
Nd | Round | Replicate | 01: Lab |  |  | 1
| No | No | 01: 12 |  |  | ppm
|  |  | 01: AR*MS |  |  | 1
|  |  | 01: 0.5g |  |  | 1
| 1 | 1 | 01: 18.6 |  |  | 1
| 1 | 2 | 01: 19.4 |  |  | 16
| 1 | 3 | 01: 21 |  |  | 16
| 1 | 4 | 01: 20.5 |  |  | 19.6
| 1 | 5 | 01: 18.5 |  |  | 39
| Mean |  | 01: 19.6
| Median |  | 01: 19.4
| Std Dev. |  | 01: 1.1203
| Rel.Std.Dev. |  | 01: 5.716%
PDM3 | bar: 01
Z-Score (Absolute) | bar: 01
| Analytical results for Ni in OREAS 131b (Indicative Value 26.8 ppm) | [16 empty] | Indicative
Ni | Round | Replicate | 01: Lab; 03: Lab |  |  | 1
| No | No | 01: 09; 03: 12 |  |  | ppm
|  |  | 01: AR*OES/MS; 03: AR*MS |  |  | 1
|  |  | 01: 01g; 03: 0.5g |  |  | 1
| 1 | 1 | 01: 26.6; 03: 26.7 |  |  | 1
| 1 | 2 | 01: 26.2; 03: 27.8 |  |  | 17
| 1 | 3 | 01: 24.5; 03: 29.8 |  |  | 16
| 1 | 4 | 01: 24.3; 03: 27.6 |  |  | 26.76
| 1 | 5 | 01: 26.6; 03: 27.5 |  |  | 40
| Mean |  | 01: 25.64; 03: 27.88
| Median |  | 01: 26.2; 03: 27.6
| Std Dev. |  | 01: 1.1459; 03: 1.152
| Rel.Std.Dev. |  | 01: 4.469%; 03: 4.132%
| PDM3 |  | 01: -4.185%; 03: 4.185%
| Z-Score (Absolute) |  | 01: 0.67; 03: 0.67
| Analytical results for P in OREAS 131b (Indicative Value 513 ppm) | [16 empty] | Indicative
P | Round | Replicate | 01: Lab; 03: Lab |  |  | 1
| No | No | 01: 09; 03: 12 |  |  | ppm
|  |  | 01: AR*OES/MS; 03: AR*OES |  |  | 0
|  |  | 01: 01g; 03: 0.5g |  |  | 0
| 1 | 1 | 01: 550; 03: 460 |  |  | 1
| 1 | 2 | 01: 560; 03: 470 |  |  | 4
| 1 | 3 | 01: 590; 03: 470 |  |  | 16
| 1 | 4 | 01: 560; 03: 460 |  |  | 513
| 1 | 5 | 01: 540; 03: 470 |  |  | 41
| Mean |  | 01: 560; 03: 466
| Median |  | 01: 560; 03: 470
| Std Dev. |  | 01: 18.7083; 03: 5.4772
| Rel.Std.Dev. |  | 01: 3.341%; 03: 1.175%
| PDM3 |  | 01: 9.162%; 03: -9.162%
| Z-Score (Absolute) |  | 01: 0.67; 03: 0.67
| Analytical results for Pb in OREAS 131b (Certified Value 1.86 wt.%) | [16 empty] | Certified
Pb | Round | Replicate | Lab | Lab | Lab | Lab | Lab | Lab | Lab | Lab | Lab | Lab | Lab | Lab | Lab | Lab |  | 1
| No | No | 01 | 02 | 03 | 04 | 05 | 07 | 08 | 09 | 10 | 11 | 12 | 13 | 14 | 16 |  | wt.%
|  |  | AR*OES | MAR*OES | AR*OES | AR*OES | 3A*AAS | AR*OES/AAS | AR*OES/AAS | AR*OES/MS | AR*OES | MAR*OES | AR*MS | AR*OES/AAS | AR*OES | AR*OES |  | 2
|  |  | 01g |  | 01g | 01g |  | 0.4g | 0.5g | 01g | 01g |  | 0.5g | 0.4g | 0.2g | 0.25g |  | 3
| 1 | 1 | 1.978 | 1.88 | 1.79 | 1.9188 | 1.85 | 1.86 | 2.02 | 1.9902 | 1.7 | 1.8629 | > 1 | 1.95 | 1.72 | 1.86 |  | 1
| 1 | 2 | 2.014 | 1.89 | 1.79 | 1.9804 | 1.85 | 1.77 | 1.92 | 2.0195 | 1.75 | 1.8954 | > 1 | 1.78 | 1.73 | 1.81 |  | 0
| 1 | 3 | 1.987 | 1.86 | 1.79 | 1.8579 | 1.8 | 1.92 | 1.81 | 1.9894 | 1.8 | 1.851 | > 1 | 1.77 | 1.72 | 1.88 |  | 16
| 1 | 4 | 1.988 | 1.86 | 1.82 | 1.8751 | 1.86 | 1.98 | 1.87 | 2.0175 | 1.77 | 1.8771 | > 1 | 1.75 | 1.9 | 1.84 |  | 1.8621
| 1 | 5 | 1.968 | 1.86 | 1.81 | 1.9424 | 1.81 | 1.99 | 1.85 | 1.9905 | 1.79 | 1.8879 | > 1 | 1.77 | 1.79 | 1.9 |  | 42
| Mean |  | 1.987 | 1.87 | 1.8 | 1.9149 | 1.834 | 1.904 | 1.894 | 2.0014 | 1.762 | 1.8749 |  | 1.804 | 1.772 | 1.858
| Median |  | 1.987 | 1.86 | 1.79 | 1.9188 | 1.85 | 1.92 | 1.87 | 1.9905 | 1.77 | 1.8771 |  | 1.77 | 1.73 | 1.86
| Std Dev. |  | 0.017117 | 0.014142 | 0.014142 | 0.049736 | 0.027019 | 0.091269 | 0.080808 | 0.015621 | 0.039623 | 0.018092 |  | 0.082341 | 0.077266 | 0.034928
| Rel.Std.Dev. |  | 0.8615% | 0.7563% | 0.7857% | 2.597% | 1.473% | 4.794% | 4.267% | 0.7805% | 2.249% | 0.965% |  | 4.564% | 4.36% | 1.88%
| PDM3 |  | 6.706% | 0.4226% | -3.337% | 2.835% | -1.511% | 2.248% | 1.711% | 7.48% | -5.377% | 0.6836% |  | -3.122% | -4.84% | -0.2218%
| Z-Score (Absolute) |  | 1.76 | 0 | 1.05 | 0.67 | 0.54 | 0.51 | 0.36 | 1.97 | 1.62 | 0.07 | NA | 0.99 | 1.47 | 0.18
| Analytical results for Pr in OREAS 131b (Indicative Value 5.26 ppm) | [16 empty] | Indicative
Pr | Round | Replicate | 01: Lab |  | 1
| No | No | 01: 12 |  | ppm
|  |  | 01: AR*MS |  | 2
|  |  | 01: 0.5g |  | 2
| 1 | 1 | 01: 5 |  | 1
| 1 | 2 | 01: 5.2 |  | 19
| 1 | 3 | 01: 5.7 |  | 16
| 1 | 4 | 01: 5.5 |  | 5.26
| 1 | 5 | 01: 4.9 |  | 42
| Mean |  | 01: 5.26
| Median |  | 01: 5.2
| Std Dev. |  | 01: 0.33615
| Rel.Std.Dev. |  | 01: 6.391%
PDM3 | bar: 01
Z-Score (Absolute) | bar: 01
| Analytical results for Rb in OREAS 131b (Indicative Value 57 ppm) | [16 empty] | Indicative
Rb | Round | Replicate | 01: Lab |  | 1
| No | No | 01: 12 |  | ppm
|  |  | 01: AR*MS |  | 0
|  |  | 01: 0.5g |  | 0
| 1 | 1 | 01: 53.4 |  | 1
| 1 | 2 | 01: 56.5 |  | 20
| 1 | 3 | 01: 64.5 |  | 16
| 1 | 4 | 01: 55.9 |  | 57.1
| 1 | 5 | 01: 55.2 |  | 43
| Mean |  | 01: 57.1
| Median |  | 01: 55.9
| Std Dev. |  | 01: 4.2971
| Rel.Std.Dev. |  | 01: 7.526%
PDM3 | bar: 01
Z-Score (Absolute) | bar: 01
| Analytical results for Re in OREAS 131b (Indicative Value 2 ppb) | [16 empty] | Indicative
Re | Round | Replicate | 01: Lab |  | 1
| No | No | 01: 12 |  | ppb
|  |  | 01: AR*MS |  | 0
|  |  | 01: 0.5g |  | 0
| 1 | 1 | 01: < 1 |  | 1
| 1 | 2 | 01: 2 |  | 21
| 1 | 3 | 01: 2 |  | 16
| 1 | 4 | 01: 2 |  | 1.7
| 1 | 5 | 01: 2 |  | 44
| Mean |  | 01: 2
| Median |  | 01: 2
| Std Dev. |  | 01: 0
Rel.Std.Dev. | bar: 01
| PDM3 |  | 01: 17.65%
Z-Score (Absolute) | bar: 01
| Analytical results for S in OREAS 131b (Certified Value 4.97 wt.%) | [16 empty] | Certified
S | Round | Replicate | Lab | Lab | Lab | Lab | Lab | Lab | Lab | Lab | Lab | Lab | Lab |  |  |  |  | 1
| No | No | 02 | 04 | 06 | 07 | 08 | 09 | 10 | 12 | 13 | 14 | 16 |  |  |  |  | wt.%
|  |  | MAR*OES | AR*OES | AR*OES | AR*OES | AR*OES | AR*OES/MS | AR*OES | AR*OES | AR*OES | AR*OES | AR*OES |  |  |  |  | 2
|  |  |  | 01g | 01g | 01g | 01g | 01g | 01g | 0.5g | 01g | 0.2g | 0.25g |  |  |  |  | 2
| 1 | 1 | 6.13 | 5.0213 | 5.79 | 4.55 | 5.64 | 4.6 | 4.9 | 4.08 | 3.88 | 4.3 | 5 |  |  |  |  | 1
| 1 | 2 | 6.01 | 5.311 | 5.84 | 4.91 | 5.79 | 5 | 5.03 | 4.16 | 3.81 | 4.3 | 4.93 |  |  |  |  | 0
| 1 | 3 | 5.96 | 4.92 | 5.66 | 4.84 | 5.73 | 4.8 | 5.17 | 4.55 | 3.99 | 4.3 | 5.04 |  |  |  |  | 16
| 1 | 4 | 5.97 | 4.953 | 5.75 | 4.49 | 5.77 | 4.9 | 5.06 | 4.19 | 4 | 4.8 | 4.95 |  |  |  |  | 4.9662
| 1 | 5 | 5.99 | 5.251 | 5.62 | 4.53 | 5.76 | 4.9 | 5.12 | 4.17 | 3.85 | 4.5 | 5.1 |  |  |  |  | 43
| Mean |  | 6.012 | 5.0913 | 5.732 | 4.664 | 5.738 | 4.84 | 5.056 | 4.23 | 3.906 | 4.44 | 5.004
| Median |  | 5.99 | 5.0213 | 5.75 | 4.55 | 5.76 | 4.9 | 5.06 | 4.17 | 3.88 | 4.3 | 5
| Std Dev. |  | 0.068702 | 0.17829 | 0.09094 | 0.1954 | 0.058907 | 0.15166 | 0.10262 | 0.18371 | 0.085029 | 0.21909 | 0.068775
| Rel.Std.Dev. |  | 1.143% | 3.502% | 1.587% | 4.189% | 1.027% | 3.133% | 2.03% | 4.343% | 2.177% | 4.934% | 1.374%
| PDM3 |  | 21.06% | 2.518% | 15.42% | -6.085% | 15.54% | -2.541% | 1.808% | -14.82% | -21.35% | -10.6% | 0.761%
| Z-Score (Absolute) |  | 1.21 | 0.1 | 0.87 | 0.41 | 0.88 | 0.2 | 0.06 | 0.93 | 1.31 | 0.67 | 0
| Analytical results for Sb in OREAS 131b (Certified Value 42.5 ppm) | [16 empty] | Certified
Sb | Round | Replicate | Lab | Lab | Lab | Lab | Lab | Lab | Lab | Lab | Lab | Lab | Lab | Lab | Lab | Lab | Lab | 1
| No | No | 01 | 02 | 03 | 04 | 05 | 06 | 07 | 08 | 09 | 10 | 11 | 12 | 13 | 14 | 16 | ppm
|  |  | AR*OES | AR*MS | AR*OES | AR*MS | AR*MS | AR*OES | AR*OES | AR*OES | AR*OES/MS | AR*MS | AR*MS | AR*OES | AR*OES | AR*OES | AR*OES | 1
|  |  | 01g | 01g | 01g | 01g | 0.4g | 01g | 01g | 01g | 01g | 01g | 01g | 0.5g | 01g | 0.4g | 0.25g | 1
| 1 | 1 | 33 | 36.4 | 32 | 35.59 | 45.6 | 56 | 44 | 46 | 52.8 | 50.7 | 50.1 | 40 | 40 | 44 | < 60 | 1
| 1 | 2 | 35 | 35.8 | 32 | 37.69 | 50.3 | 40 | 47 | 45 | 51.8 | 55.3 | 43.4 | 42 | 10 | 42 | < 60 | 5
| 1 | 3 | 36 | 38.9 | 30 | 34.89 | 52.1 | 56 | 46 | 43 | 50.7 | 55 | 39.8 | 40 | 40 | 42 | < 60 | 16
| 1 | 4 | 32 | 39.3 | 32 | 36.06 | 49.4 | 52 | 45 | 46 | 53.2 | 53.6 | 38.1 | 38 | 20 | 41 | < 60 | 42.4771
| 1 | 5 | 35 | 37.2 | 33 | 36.29 | 49.6 | 47 | 46 | 48 | 53.2 | 50.8 | 40.6 | 41 | 40 | 40 | < 60 | 44
| Mean |  | 34.2 | 37.52 | 31.8 | 36.104 | 49.4 | 50.2 | 45.6 | 45.6 | 52.34 | 53.08 | 42.4 | 40.2 | 30 | 41.8
| Median |  | 35 | 37.2 | 32 | 36.06 | 49.6 | 52 | 46 | 46 | 52.8 | 53.6 | 40.6 | 40 | 40 | 42
| Std Dev. |  | 1.6432 | 1.532 | 1.0954 | 1.0356 | 2.3759 | 6.7971 | 1.1402 | 1.8166 | 1.0807 | 2.2219 | 4.7112 | 1.4832 | 14.1421 | 1.4832
| Rel.Std.Dev. |  | 4.805% | 4.083% | 3.445% | 2.868% | 4.81% | 13.54% | 2.5% | 3.984% | 2.065% | 4.186% | 11.11% | 3.69% | 47.14% | 3.548%
| PDM3 |  | -19.49% | -11.67% | -25.14% | -15% | 16.3% | 18.18% | 7.352% | 7.352% | 23.22% | 24.96% | -0.1814% | -5.361% | -29.37% | -1.594%
| Z-Score (Absolute) |  | 0.67 | 0.38 | 0.89 | 0.51 | 0.67 | 0.75 | 0.34 | 0.34 | 0.94 | 1 | 0.05 | 0.14 | 1.05 | 0 | 1.05
| Analytical results for Sc in OREAS 131b (Indicative Value 2.8 ppm) | [16 empty] | Indicative
Sc | Round | Replicate | 01: Lab; 02: Lab | 1
| No | No | 01: 09; 02: 12 | ppm
|  |  | 01: AR*OES/MS; 02: AR*OES | 2
|  |  | 01: 01g; 02: 0.5g | 2
| 1 | 1 | 01: 2.6; 02: 3 | 1
| 1 | 2 | 01: 2.5; 02: 3 | 6
| 1 | 3 | 01: 2.3; 02: 3 | 16
| 1 | 4 | 01: 2.8; 02: 3 | 2.8
| 1 | 5 | 01: 2.8; 02: 3 | 45
| Mean |  | 01: 2.6; 02: 3
| Median |  | 01: 2.6; 02: 3
| Std Dev. |  | 01: 0.21213; 02: 0
| Rel.Std.Dev. |  | 01: 8.159%; 02: 0%
| PDM3 |  | 01: -7.143%; 02: 7.143%
| Z-Score (Absolute) |  | 01: 0.67; 02: 0.67
| Analytical results for Se in OREAS 131b (Indicative Value 1.55 ppm) | [16 empty] | Indicative
Se | Round | Replicate | 01: Lab; 02: Lab | 1
| No | No | 01: 09; 02: 12 | ppm
|  |  | 01: AR*OES/MS; 02: AR*MS | 2
|  |  | 01: 01g; 02: 0.5g | 2
| 1 | 1 | 01: 2; 02: 1.9 | 1
| 1 | 2 | 01: < 2; 02: 1.6 | 23
| 1 | 3 | 01: < 2; 02: 2.3 | 16
| 1 | 4 | 01: < 2; 02: 1.9 | 1.55
| 1 | 5 | 01: < 2; 02: 1.8 | 46
| Mean |  | 01: 2; 02: 1.9
| Median |  | 01: 2; 02: 1.9
| Std Dev. |  | 02: 0.25495
| Rel.Std.Dev. |  | 02: 13.42%
| PDM3 |  | 01: 29.03%; 02: 22.58%
| Z-Score (Absolute) |  | 01: 0.67; 02: 0.67
| Analytical results for Sm in OREAS 131b (Indicative Value 3.6 ppm) | [16 empty] | Indicative
Sm | Round | Replicate | 01: Lab | 1
| No | No | 01: 12 | ppm
|  |  | 01: AR*MS | 2
|  |  | 01: 0.5g | 2
| 1 | 1 | 01: 3.4 | 1
| 1 | 2 | 01: 3.6 | 8
| 1 | 3 | 01: 3.9 | 16
| 1 | 4 | 01: 3.7 | 3.6
| 1 | 5 | 01: 3.4 | 31
| Mean |  | 01: 3.6
| Median |  | 01: 3.6
| Std Dev. |  | 01: 0.21213
| Rel.Std.Dev. |  | 01: 5.893%
PDM3 | bar: 01
Z-Score (Absolute) | bar: 01
| Analytical results for Sn in OREAS 131b (Indicative Value 1.06 ppm) | [16 empty] | Indicative
Sn | Round | Replicate | 01: Lab | 1
| No | No | 01: 12 | ppm
|  |  | 01: AR*MS | 2
|  |  | 01: 0.5g | 2
| 1 | 1 | [15 empty] | 1 | bar: 01
| 1 | 2 | 01: 1.03 | 9
| 1 | 3 | 01: 1.13 | 16
| 1 | 4 | 01: 1.08 | 1.058
| 1 | 5 | 01: 1.05 | 32
| Mean |  | 01: 1.058
| Median |  | 01: 1.05
| Std Dev. |  | 01: 0.049699
| Rel.Std.Dev. |  | 01: 4.697%
PDM3 | bar: 01
Z-Score (Absolute) | bar: 01
| Analytical results for Sr in OREAS 131b (Indicative Value 25 ppm) | [16 empty] | Indicative
Sr | Round | Replicate | 01: Lab; 02: Lab | 1
| No | No | 01: 09; 02: 12 | ppm
|  |  | 01: AR*OES/MS; 02: AR*MS | 1
|  |  | 01: 01g; 02: 0.5g | 1
| 1 | 1 | 01: 25; 02: 23.7 | 1
| 1 | 2 | 01: 26; 02: 25.5 | 1
| 1 | 3 | 01: 25; 02: 27.3 | 16
| 1 | 4 | 01: 25; 02: 23.8 | 25.04
| 1 | 5 | 01: 24; 02: 25.1 | 33
| Mean |  | 01: 25; 02: 25.08
| Median |  | 01: 25; 02: 25.1
| Std Dev. |  | 01: 0.70711; 02: 1.4704
| Rel.Std.Dev. |  | 01: 2.828%; 02: 5.863%
| PDM3 |  | 01: -0.1597%; 02: 0.1597%
| Z-Score (Absolute) |  | 01: 0.67; 02: 0.67
| Analytical results for Ta in OREAS 131b (Indicative Value < 50 ppb) | [16 empty] | Indicative
Ta | Round | Replicate | 01: Lab | 1
| No | No | 01: 12 | ppb
|  |  | 01: AR*MS | 0
|  |  | 01: 0.5g | 0
| 1 | 1 | 01: < 50 | 1
| 1 | 2 | 01: < 50 | 11
| 1 | 3 | 01: < 50 | 16
| 1 | 4 | 01: < 50 | < 50
| 1 | 5 | 01: < 50 | 34
Mean
Median
Std Dev.
Rel.Std.Dev.
PDM3
Z-Score (Absolute) | bar: 01
| Analytical results for Tb in OREAS 131b (Indicative Value 400 ppb) | [16 empty] | Indicative
Tb | Round | Replicate | 01: Lab | 1
| No | No | 01: 12 | ppb
|  |  | 01: AR*MS | 0
|  |  | 01: 0.5g | 0
| 1 | 1 | 01: 400 | 1
| 1 | 2 | 01: 400 | 12
| 1 | 3 | 01: 400 | 16
| 1 | 4 | 01: 400 | 400
| 1 | 5 | 01: 400 | 35
| Mean |  | 01: 400
| Median |  | 01: 400
| Std Dev. |  | 01: 0
Rel.Std.Dev. | bar: 01
| PDM3 |  | 01: 2.22e-14%
Z-Score (Absolute) | bar: 01
| Analytical results for Te in OREAS 131b (Indicative Value 66 ppb) | [16 empty] | Indicative
Te | Round | Replicate | 01: Lab | 1
| No | No | 01: 12 | ppb
|  |  | 01: AR*MS | 0
|  |  | 01: 0.5g | 0
| 1 | 1 | 01: 80 | 1
| 1 | 2 | 01: 50 | 13
| 1 | 3 | 01: 50 | 16
| 1 | 4 | 01: 70 | 66
| 1 | 5 | 01: 80 | 36
| Mean |  | 01: 66
| Median |  | 01: 70
| Std Dev. |  | 01: 15.1658
| Rel.Std.Dev. |  | 01: 22.98%
PDM3 | bar: 01
Z-Score (Absolute) | bar: 01
| Analytical results for Th in OREAS 131b (Indicative Value 6.8 ppm) | [16 empty] | Indicative
Th | Round | Replicate | 01: Lab; 02: Lab | 1
| No | No | 01: 09; 02: 12 | ppm
|  |  | 01: AR*OES/MS; 02: AR*MS | 2
|  |  | 01: 01g; 02: 0.5g | 2
| 1 | 1 | 01: 7; 02: 6.1 | 1
| 1 | 2 | 01: 7.2; 02: 6.3 | 14
| 1 | 3 | 01: 7.2; 02: 7 | 16
| 1 | 4 | 01: 7.6; 02: 6.4 | 6.8
| 1 | 5 | 01: 7.1; 02: 6.1 | 37
| Mean |  | 01: 7.22; 02: 6.38
| Median |  | 01: 7.2; 02: 6.3
| Std Dev. |  | 01: 0.22804; 02: 0.37014
| Rel.Std.Dev. |  | 01: 3.158%; 02: 5.801%
| PDM3 |  | 01: 6.176%; 02: -6.176%
| Z-Score (Absolute) |  | 01: 0.67; 02: 0.67
| Analytical results for Ti in OREAS 131b (Indicative Value 199 ppm) | [16 empty] | Indicative
Ti | Round | Replicate | 01: Lab; 02: Lab | 1
| No | No | 01: 09; 02: 12 | ppm
|  |  | 01: AR*OES/MS; 02: AR*OES | 0
|  |  | 01: 01g; 02: 0.5g | 0
| 1 | 1 | 01: 210; 02: 200 | 1
| 1 | 2 | 01: 190; 02: 200 | 2
| 1 | 3 | 01: 190; 02: 200 | 16
| 1 | 4 | 01: 200; 02: 200 | 199
| 1 | 5 | 01: 200; 02: 200 | 38
| Mean |  | 01: 198; 02: 200
| Median |  | 01: 200; 02: 200
| Std Dev. |  | 01: 8.3666; 02: 0
| Rel.Std.Dev. |  | 01: 4.226%; 02: 0%
| PDM3 |  | 01: -0.5025%; 02: 0.5025%
| Z-Score (Absolute) |  | 01: 0.67; 02: 0.67
| Analytical results for Tl in OREAS 131b (Indicative Value 27.9 ppm) | [16 empty] | Indicative
Tl | Round | Replicate | 01: Lab; 02: Lab | 1
| No | No | 01: 09; 02: 12 | ppm
|  |  | 01: AR*OES/MS; 02: AR*MS | 1
|  |  | 01: 01g; 02: 0.5g | 1
| 1 | 1 | 01: 29.9; 02: 24.9 | 1
| 1 | 2 | 01: 31.1; 02: 25.9 | 16
| 1 | 3 | 01: 29.2; 02: 26 | 16
| 1 | 4 | 01: 30.6; 02: 25.8 | 27.85
| 1 | 5 | 01: 29.2; 02: 25.9 | 39
| Mean |  | 01: 30; 02: 25.7
| Median |  | 01: 29.9; 02: 25.9
| Std Dev. |  | 01: 0.84558; 02: 0.45277
| Rel.Std.Dev. |  | 01: 2.819%; 02: 1.762%
| PDM3 |  | 01: 7.72%; 02: -7.72%
| Z-Score (Absolute) |  | 01: 0.67; 02: 0.67
| Analytical results for Tm in OREAS 131b (Indicative Value 180 ppb) | [16 empty] | Indicative
Tm | Round | Replicate | 01: Lab | 1
| No | No | 01: 12 | ppb
|  |  | 01: AR*MS | 0
|  |  | 01: 0.5g | 0
| 1 | 1 | 01: 100 | 1
| 1 | 2 | 01: 200 | 17
| 1 | 3 | 01: 200 | 16
| 1 | 4 | 01: 200 | 180
| 1 | 5 | 01: 200 | 40
| Mean |  | 01: 180
| Median |  | 01: 200
| Std Dev. |  | 01: 44.7214
| Rel.Std.Dev. |  | 01: 24.85%
| PDM3 |  | 01: 2.22e-14%
Z-Score (Absolute) | bar: 01
| Analytical results for U in OREAS 131b (Indicative Value 1.75 ppm) | [16 empty] | Indicative
U | Round | Replicate | 01: Lab; 02: Lab | 1
| No | No | 01: 09; 02: 12 | ppm
|  |  | 01: AR*OES/MS; 02: AR*MS | 2
|  |  | 01: 01g; 02: 0.5g | 2
| 1 | 1 | 01: 1.7; 02: 1.8 | 1
| 1 | 2 | 01: 1.6; 02: 1.8 | 18
| 1 | 3 | 01: 1.8; 02: 1.9 | 16
| 1 | 4 | 01: 1.7; 02: 1.8 | 1.75
| 1 | 5 | 01: 1.6; 02: 1.8 | 41
| Mean |  | 01: 1.68; 02: 1.82
| Median |  | 01: 1.7; 02: 1.8
| Std Dev. |  | 01: 0.083666; 02: 0.044721
| Rel.Std.Dev. |  | 01: 4.98%; 02: 2.457%
| PDM3 |  | 01: -4%; 02: 4%
| Z-Score (Absolute) |  | 01: 0.67; 02: 0.67
| Analytical results for V in OREAS 131b (Indicative Value 11 ppm) | [16 empty] | Indicative
V | Round | Replicate | 01: Lab; 02: Lab | 1
| No | No | 01: 09; 02: 12 | ppm
|  |  | 01: AR*OES/MS; 02: AR*OES | 1
|  |  | 01: 01g; 02: 0.5g | 1
| 1 | 1 | 01: < 10; 02: 16 | 1
| 1 | 2 | 01: 10; 02: 16 | 3
| 1 | 3 | 01: < 10; 02: 16 | 16
| 1 | 4 | 01: < 10; 02: 16 | 11
| 1 | 5 | 01: < 10; 02: 16 | 42
| Mean |  | 01: 10; 02: 16
| Median |  | 01: 10; 02: 16
| Std Dev. |  | 02: 0
Rel.Std.Dev. | bar: 02
| PDM3 |  | 01: -9.091%; 02: 45.45%
| Z-Score (Absolute) |  | 01: 0.67; 02: 0.67
| Analytical results for W in OREAS 131b (Indicative Value 0.56 ppm) | [16 empty] | Indicative
W | Round | Replicate | 01: Lab; 02: Lab | 1
| No | No | 01: 09; 02: 12 | ppm
|  |  | 01: AR*OES/MS; 02: AR*MS | 2
|  |  | 01: 01g; 02: 0.5g | 2
| 1 | 1 | 01: 0.8; 02: 0.4 | 1
| 1 | 2 | 01: 0.9; 02: 0.4 | 20
| 1 | 3 | 01: 0.8; 02: 0.3 | 16
| 1 | 4 | 01: 0.6; 02: 0.3 | 0.56
| 1 | 5 | 01: 0.8; 02: 0.3 | 43
| Mean |  | 01: 0.78; 02: 0.34
| Median |  | 01: 0.8; 02: 0.3
| Std Dev. |  | 01: 0.10954; 02: 0.054772
| Rel.Std.Dev. |  | 01: 14.04%; 02: 16.11%
| PDM3 |  | 01: 39.29%; 02: -39.29%
| Z-Score (Absolute) |  | 01: 0.67; 02: 0.67
| Analytical results for Y in OREAS 131b (Indicative Value 9 ppm) | [16 empty] | Indicative
Y | Round | Replicate | 01: Lab | 1
| No | No | 01: 12 | ppm
|  |  | 01: AR*OES | 2
|  |  | 01: 0.5g | 2
| 1 | 1 | 01: 9 | 1
| 1 | 2 | 01: 9 | 4
| 1 | 3 | 01: 9 | 16
| 1 | 4 | 01: 9 | 9
| 1 | 5 | 01: 9 | 44
| Mean |  | 01: 9
| Median |  | 01: 9
| Std Dev. |  | 01: 0
Rel.Std.Dev. | bar: 01
PDM3 | bar: 01
Z-Score (Absolute) | bar: 01
| Analytical results for Yb in OREAS 131b (Indicative Value 1020 ppb) | [16 empty] | Indicative
Yb | Round | Replicate | 01: Lab | 1
| No | No | 01: 12 | ppb
|  |  | 01: AR*MS | 0
|  |  | 01: 0.5g | 0
| 1 | 1 | 01: 1000 | 1
| 1 | 2 | 01: 1000 | 22
| 1 | 3 | 01: 1100 | 16
| 1 | 4 | 01: 1000 | 1020
| 1 | 5 | 01: 1000 | 45
| Mean |  | 01: 1020
| Median |  | 01: 1000
| Std Dev. |  | 01: 44.7214
| Rel.Std.Dev. |  | 01: 4.384%
PDM3 | bar: 01
Z-Score (Absolute) | bar: 01
| Analytical results for Zn in OREAS 131b (Certified Value 3.03 wt.%) | [16 empty] | Certified
Zn | Round | Replicate | Lab | Lab | Lab | Lab | Lab | Lab | Lab | Lab | Lab | Lab | Lab | Lab | Lab | Lab |  | 1
| No | No | 01 | 02 | 03 | 04 | 05 | 07 | 08 | 09 | 10 | 11 | 12 | 13 | 14 | 16 |  | wt.%
|  |  | AR*OES | MAR*OES | AR*OES | AR*OES | 3A*AAS | AR*OES/AAS | AR*OES/AAS | AR*OES/MS | AR*OES | MAR*OES | AR*MS | AR*OES/AAS | AR*OES | AR*OES |  | 2
|  |  | 01g |  | 01g | 01g |  | 0.4g | 0.5g | 01g | 01g |  | 0.5g | 0.4g | 0.2g | 0.25g |  | 3
| 1 | 1 | 2.839 | 3.19 | 2.79 | 3.1822 | 3.3 | 3.09 | 3.15 | 3.2428 | 2.8 | 3.0945 | > 1 | 3.11 | 2.88 | 3.04 |  | 1
| 1 | 2 | 2.851 | 3.14 | 2.79 | 3.3093 | 3.19 | 2.95 | 3.01 | 3.1067 | 2.88 | 3.0774 | > 1 | 2.84 | 2.91 | 2.98 |  | 0
| 1 | 3 | 2.896 | 3.13 | 2.79 | 3.1208 | 3.22 | 3.12 | 2.81 | 3.1595 | 2.92 | 3.0822 | > 1 | 2.82 | 2.91 | 3.08 |  | 16
| 1 | 4 | 2.867 | 3.16 | 2.89 | 3.1218 | 3.25 | 3.16 | 2.92 | 3.2873 | 2.91 | 3.0814 | > 1 | 2.78 | 3.19 | 3.01 |  | 3.0259
| 1 | 5 | 2.879 | 3.16 | 2.83 | 3.2577 | 3.04 | 3.19 | 2.88 | 3.1805 | 2.92 | 3.0217 | > 1 | 2.81 | 2.99 | 3.1 |  | 45
| Mean |  | 2.8664 | 3.156 | 2.818 | 3.1984 | 3.2 | 3.102 | 2.954 | 3.1954 | 2.886 | 3.0714 |  | 2.872 | 2.976 | 3.042
| Median |  | 2.867 | 3.16 | 2.79 | 3.1822 | 3.22 | 3.12 | 2.92 | 3.1805 | 2.91 | 3.0814 |  | 2.82 | 2.91 | 3.04
| Std Dev. |  | 0.02249 | 0.023022 | 0.043818 | 0.083617 | 0.098234 | 0.093113 | 0.13126 | 0.070836 | 0.050794 | 0.028532 |  | 0.1348 | 0.12641 | 0.049193
| Rel.Std.Dev. |  | 0.7846% | 0.7295% | 1.555% | 2.614% | 3.07% | 3.002% | 4.444% | 2.217% | 1.76% | 0.9289% |  | 4.693% | 4.248% | 1.617%
| PDM3 |  | -5.271% | 4.3% | -6.87% | 5.7% | 5.754% | 2.515% | -2.376% | 5.601% | -4.623% | 1.506% |  | -5.086% | -1.649% | 0.5326%
| Z-Score (Absolute) |  | 0.77 | 0.5 | 0.98 | 0.69 | 0.69 | 0.26 | 0.39 | 0.67 | 0.69 | 0.13 | NA | 0.75 | 0.29 | 0
| Analytical results for Zr in OREAS 131b (Indicative Value 31.4 ppm) | [16 empty] | Indicative
Zr | Round | Replicate | 01: Lab |  | 1
| No | No | 01: 12 |  | ppm
|  |  | 01: AR*OES |  | 1
|  |  | 01: 0.5g |  | 1
| 1 | 1 | 01: 31 |  | 1
| 1 | 2 | 01: 32 |  | 5
| 1 | 3 | 01: 32 |  | 16
| 1 | 4 | 01: 31 |  | 31.4
| 1 | 5 | 01: 31 |  | 46
| Mean |  | 01: 31.4
| Median |  | 01: 31
| Std Dev. |  | 01: 0.54772
| Rel.Std.Dev. |  | 01: 1.744%
PDM3 | bar: 01
Z-Score (Absolute) | bar: 01
Note on C16: Z-Scores have been calculated inclusive of individual outliers. In general, laboratory batches are rejected if Z-Score > 2.5.
Note on C33: Z-Scores have been calculated inclusive of individual outliers. In general, laboratory batches are rejected if Z-Score > 2.5.
Note on C50: Z-Scores have been calculated inclusive of individual outliers. In general, laboratory batches are rejected if Z-Score > 2.5.
Note on C67: Z-Scores have been calculated inclusive of individual outliers. In general, laboratory batches are rejected if Z-Score > 2.5.
Note on C84: Z-Scores have been calculated inclusive of individual outliers. In general, laboratory batches are rejected if Z-Score > 2.5.
Note on C101: Z-Scores have been calculated inclusive of individual outliers. In general, laboratory batches are rejected if Z-Score > 2.5.
Note on C118: Z-Scores have been calculated inclusive of individual outliers. In general, laboratory batches are rejected if Z-Score > 2.5.
Note on C135: Z-Scores have been calculated inclusive of individual outliers. In general, laboratory batches are rejected if Z-Score > 2.5.
Note on C152: Z-Scores have been calculated inclusive of individual outliers. In general, laboratory batches are rejected if Z-Score > 2.5.
Note on C169: Z-Scores have been calculated inclusive of individual outliers. In general, laboratory batches are rejected if Z-Score > 2.5.
Note on C186: Z-Scores have been calculated inclusive of individual outliers. In general, laboratory batches are rejected if Z-Score > 2.5.
Note on C203: Z-Scores have been calculated inclusive of individual outliers. In general, laboratory batches are rejected if Z-Score > 2.5.
Note on C220: Z-Scores have been calculated inclusive of individual outliers. In general, laboratory batches are rejected if Z-Score > 2.5.
Note on C237: Z-Scores have been calculated inclusive of individual outliers. In general, laboratory batches are rejected if Z-Score > 2.5.
Note on C254: Z-Scores have been calculated inclusive of individual outliers. In general, laboratory batches are rejected if Z-Score > 2.5.
Note on C271: Z-Scores have been calculated inclusive of individual outliers. In general, laboratory batches are rejected if Z-Score > 2.5.
Note on C288: Z-Scores have been calculated inclusive of individual outliers. In general, laboratory batches are rejected if Z-Score > 2.5.
Note on C305: Z-Scores have been calculated inclusive of individual outliers. In general, laboratory batches are rejected if Z-Score > 2.5.
Note on C322: Z-Scores have been calculated inclusive of individual outliers. In general, laboratory batches are rejected if Z-Score > 2.5.
Note on C339: Z-Scores have been calculated inclusive of individual outliers. In general, laboratory batches are rejected if Z-Score > 2.5.
Note on C356: Z-Scores have been calculated inclusive of individual outliers. In general, laboratory batches are rejected if Z-Score > 2.5.
Note on C373: Z-Scores have been calculated inclusive of individual outliers. In general, laboratory batches are rejected if Z-Score > 2.5.
Note on C390: Z-Scores have been calculated inclusive of individual outliers. In general, laboratory batches are rejected if Z-Score > 2.5.
Note on C407: Z-Scores have been calculated inclusive of individual outliers. In general, laboratory batches are rejected if Z-Score > 2.5.
Note on C424: Z-Scores have been calculated inclusive of individual outliers. In general, laboratory batches are rejected if Z-Score > 2.5.
Note on C441: Z-Scores have been calculated inclusive of individual outliers. In general, laboratory batches are rejected if Z-Score > 2.5.
Note on C458: Z-Scores have been calculated inclusive of individual outliers. In general, laboratory batches are rejected if Z-Score > 2.5.
Note on C475: Z-Scores have been calculated inclusive of individual outliers. In general, laboratory batches are rejected if Z-Score > 2.5.
Note on C492: Z-Scores have been calculated inclusive of individual outliers. In general, laboratory batches are rejected if Z-Score > 2.5.
Note on C509: Z-Scores have been calculated inclusive of individual outliers. In general, laboratory batches are rejected if Z-Score > 2.5.
Note on C526: Z-Scores have been calculated inclusive of individual outliers. In general, laboratory batches are rejected if Z-Score > 2.5.
Note on C543: Z-Scores have been calculated inclusive of individual outliers. In general, laboratory batches are rejected if Z-Score > 2.5.
Note on C560: Z-Scores have been calculated inclusive of individual outliers. In general, laboratory batches are rejected if Z-Score > 2.5.
Note on C577: Z-Scores have been calculated inclusive of individual outliers. In general, laboratory batches are rejected if Z-Score > 2.5.
Note on C594: Z-Scores have been calculated inclusive of individual outliers. In general, laboratory batches are rejected if Z-Score > 2.5.
Note on C611: Z-Scores have been calculated inclusive of individual outliers. In general, laboratory batches are rejected if Z-Score > 2.5.
Note on C628: Z-Scores have been calculated inclusive of individual outliers. In general, laboratory batches are rejected if Z-Score > 2.5.
Note on C645: Z-Scores have been calculated inclusive of individual outliers. In general, laboratory batches are rejected if Z-Score > 2.5.
Note on C662: Z-Scores have been calculated inclusive of individual outliers. In general, laboratory batches are rejected if Z-Score > 2.5.
Note on C679: Z-Scores have been calculated inclusive of individual outliers. In general, laboratory batches are rejected if Z-Score > 2.5.
Note on C696: Z-Scores have been calculated inclusive of individual outliers. In general, laboratory batches are rejected if Z-Score > 2.5.
Note on C713: Z-Scores have been calculated inclusive of individual outliers. In general, laboratory batches are rejected if Z-Score > 2.5.
Note on C730: Z-Scores have been calculated inclusive of individual outliers. In general, laboratory batches are rejected if Z-Score > 2.5.
Note on C747: Z-Scores have been calculated inclusive of individual outliers. In general, laboratory batches are rejected if Z-Score > 2.5.
Note on C764: Z-Scores have been calculated inclusive of individual outliers. In general, laboratory batches are rejected if Z-Score > 2.5.
Note on C781: Z-Scores have been calculated inclusive of individual outliers. In general, laboratory batches are rejected if Z-Score > 2.5.
Note on C798: Z-Scores have been calculated inclusive of individual outliers. In general, laboratory batches are rejected if Z-Score > 2.5.
Note on C815: Z-Scores have been calculated inclusive of individual outliers. In general, laboratory batches are rejected if Z-Score > 2.5.
Note on C832: Z-Scores have been calculated inclusive of individual outliers. In general, laboratory batches are rejected if Z-Score > 2.5.
Note on C849: Z-Scores have been calculated inclusive of individual outliers. In general, laboratory batches are rejected if Z-Score > 2.5.
Note on C866: Z-Scores have been calculated inclusive of individual outliers. In general, laboratory batches are rejected if Z-Score > 2.5.
Note on C883: Z-Scores have been calculated inclusive of individual outliers. In general, laboratory batches are rejected if Z-Score > 2.5.
Note on C900: Z-Scores have been calculated inclusive of individual outliers. In general, laboratory batches are rejected if Z-Score > 2.5.
Note on C917: Z-Scores have been calculated inclusive of individual outliers. In general, laboratory batches are rejected if Z-Score > 2.5.
Note on C934: Z-Scores have been calculated inclusive of individual outliers. In general, laboratory batches are rejected if Z-Score > 2.5.
Note on C951: Z-Scores have been calculated inclusive of individual outliers. In general, laboratory batches are rejected if Z-Score > 2.5.
Note on C968: Z-Scores have been calculated inclusive of individual outliers. In general, laboratory batches are rejected if Z-Score > 2.5.
Note on C985: Z-Scores have been calculated inclusive of individual outliers. In general, laboratory batches are rejected if Z-Score > 2.5.
Note on C1002: Z-Scores have been calculated inclusive of individual outliers. In general, laboratory batches are rejected if Z-Score > 2.5.
Note on C1019: Z-Scores have been calculated inclusive of individual outliers. In general, laboratory batches are rejected if Z-Score > 2.5.
Note on C1036: Z-Scores have been calculated inclusive of individual outliers. In general, laboratory batches are rejected if Z-Score > 2.5.

## IRC
| Analytical results for S in OREAS 131b (Certified Value 4.93 wt.%) | [12 empty] | Certified
S | Round | Replicate | Lab | Lab | Lab | Lab | Lab | Lab | Lab | Lab | Lab | Lab | Lab | 1
| No | No | 03 | 04 | 05 | 06 | 07 | 08 | 10 | 11 | 12 | 13 | 14 | wt.%
|  |  | IRC | IRC | IRC | IRC | IRC | IRC | IRC | IRC | IRC | IRC | IRC | 2
3
| 1 | 1 | 4.9 | 4.989 | 5.62 | 4.78 | 4.84 | 4.75 | 5.5 | 5.072 | 5.18 | 4.84 | 4.96 | 1
| 1 | 2 | 4.97 | 4.976 | 5.75 | 4.73 | 4.98 | 4.7 | 5.43 | 4.892 | 5.1 | 4.77 | 4.96 | 0
| 1 | 3 | 4.93 | 5.122 | 5.89 | 4.7 | 4.9 | 4.75 | 5.565 | 5.124 | 5.23 | 4.89 | 4.93 | 16
| 1 | 4 | 4.91 | 5.047 | 5.91 | 4.73 | 4.95 | 4.66 | 5.43 | 4.872 | 5.15 | 4.85 | 4.94 | 4.9272
| 1 | 5 | 4.99 | 5.049 | 6.26 | 4.8 | 4.93 | 4.8 | 5.53 | 4.962 | 5.25 | 4.93 | 4.94 | 47
| Mean |  | 4.94 | 5.0366 | 5.886 | 4.748 | 4.92 | 4.732 | 5.491 | 4.9844 | 5.182 | 4.856 | 4.946
| Median |  | 4.93 | 5.047 | 5.89 | 4.73 | 4.93 | 4.75 | 5.5 | 4.962 | 5.18 | 4.85 | 4.94
| Std Dev. |  | 0.03873 | 0.05808 | 0.23965 | 0.040866 | 0.053385 | 0.053572 | 0.060249 | 0.11049 | 0.060581 | 0.059833 | 0.013416
| Rel.Std.Dev. |  | 0.784% | 1.153% | 4.071% | 0.8607% | 1.085% | 1.132% | 1.097% | 2.217% | 1.169% | 1.232% | 0.2713%
| PDM3 |  | 0.2593% | 2.22% | 19.46% | -3.637% | -0.1466% | -3.962% | 11.44% | 1.16% | 5.171% | -1.445% | 0.3811%
| Z-Score (Absolute) |  | 0.04 | 0.67 | 7 | 1.47 | 0.19 | 1.59 | 4.06 | 0.29 | 1.76 | 0.67 | 0
Note on C16: Z-Scores have been calculated inclusive of individual outliers. In general, laboratory batches are rejected if Z-Score > 2.5.