## Sheet1
PERFORMANCE GATES FOR OREAS 42P - MINOR ELEMENTS
Constituent | Recommended value | 1 Standard Deviation | Performance Gates
|  |  | 2σ |  | 3σ |  | 5%
|  |  | Low | High | Low | High | Low | High
4 Acid arsenic, As (ppm) | 113.2641 | 16.6335 | 79.9971 | 146.5311 | 63.3636 | 163.1646 | 107.6009 | 118.9273
Perchloric arsenic, As (ppm) | 107 | 8.358 | 90.284 | 123.716 | 81.9261 | 132.0739 | 101.65 | 112.35
AR arsenic, As (ppm) | 100.3111 | 10.41 | 79.4911 | 121.1311 | 69.0811 | 131.5411 | 95.2956 | 105.3267
3A arsenic, As (ppm) | 103.8485 | 20.8448 | 62.1588 | 145.5382 | 41.3139 | 166.383 | 98.6561 | 109.0409
PF arsenic, As (ppm) | 131.3333 | 16.6092 | 98.1149 | 164.5518 | 81.5056 | 181.161 | 124.7667 | 137.9
PPPXRF arsenic, As (ppm) | 106.1567 | 8.3282 | 89.5002 | 122.8131 | 81.172 | 131.1413 | 100.8488 | 111.4645
4 Acid barium, Ba (ppm) | 584.82 | 59.9741 | 464.8717 | 704.7683 | 404.8976 | 764.7424 | 555.579 | 614.061
Perchloric barium, Ba (ppm) | 529.6667 | 41.3312 | 447.0043 | 612.329 | 405.6731 | 653.6602 | 503.1833 | 556.15
AR barium, Ba (ppm) | 99.24 | 23.1499 | 52.9401 | 145.5399 | 29.7902 | 168.6898 | 94.278 | 104.202
3A barium, Ba (ppm) | 140.2667 | 16.6092 | 107.0482 | 173.4851 | 90.439 | 190.0944 | 133.2533 | 147.28
PF barium, Ba (ppm) | 595.7778 | 8.3282 | 579.1213 | 612.4342 | 570.7931 | 620.7624 | 565.9889 | 625.5667
PPPXRF barium, Ba (ppm) | 642.98 | 8.1235 | 626.7331 | 659.2269 | 618.6096 | 667.3504 | 610.831 | 675.129
4 Acid copper, Cu (ppm) | 391.5311 | 59.9741 | 271.5829 | 511.4794 | 211.6087 | 571.4535 | 371.9546 | 411.1077
Perchloric copper, Cu (ppm) | 378.1667 | 41.3312 | 295.5043 | 460.829 | 254.1731 | 502.1602 | 359.2583 | 397.075
AR copper, Cu (ppm) | 381.3333 | 23.1499 | 335.0335 | 427.6332 | 311.8835 | 450.7832 | 362.2667 | 400.4
3A copper, Cu (ppm) | 377 | 13.9366 | 349.1268 | 404.8732 | 335.1902 | 418.8098 | 358.15 | 395.85
PF copper, Cu (ppm) | 401 | 26.9861 | 347.0278 | 454.9722 | 320.0417 | 481.9583 | 380.95 | 421.05
PPPXRF copper, Cu (ppm) | 379.4593 | 49.5171 | 280.425 | 478.4935 | 230.9079 | 528.0107 | 360.4863 | 398.4322
Fire assay gold, Au (ppb) | 91.2452 | 5.911 | 79.4233 | 103.0672 | 73.5123 | 108.9782 | 86.683 | 95.8075
Aqua regia gold, Au (ppb) | 79.2381 | 8.1235 | 62.9912 | 95.485 | 54.8677 | 103.6085 | 75.2762 | 83.2
4 Acid lead, Pb (ppm) | 150.5536 | 9.5785 | 131.3966 | 169.7106 | 121.8181 | 179.2891 | 143.0259 | 158.0813
Perchloric lead, Pb (ppm) | 149.7803 | 9.4218 | 130.9366 | 168.624 | 121.5148 | 178.0459 | 142.2913 | 157.2693
AR lead, Pb (ppm) | 137.4759 | 16.6758 | 104.1243 | 170.8276 | 87.4485 | 187.5034 | 130.6021 | 144.3497
3A lead, Pb (ppm) | 144.8045 | 7.5086 | 129.7873 | 159.8218 | 122.2787 | 167.3304 | 137.5643 | 152.0448
PF lead, Pb (ppm) | 146.7778 | 21.8276 | 103.1226 | 190.433 | 81.295 | 212.2606 | 139.4389 | 154.1167
PPPXRF lead, Pb (ppm) | 149.9236 | 11.5466 | 126.8304 | 173.0168 | 115.2838 | 184.5634 | 142.4274 | 157.4198
4 Acid molybdenum, Mo (ppm) | 9.9685 | 1.4179 | 7.1327 | 12.8044 | 5.7147 | 14.2223 | 9.4701 | 10.4669
Perchloric molybdenum, Mo (ppm) | 385.405 | 2.0785 | 381.248 | 389.562 | 379.1695 | 391.6405 | 366.1347 | 404.6753
AR molybdenum, Mo (ppm) | 9.3338 | 2.3351 | 4.6635 | 14.0041 | 2.3284 | 16.3392 | 8.8671 | 9.8005
3A molybdenum, Mo (ppm) | 9.0714 | 2.8383 | 3.3949 | 14.748 | 0.55659 | 17.5863 | 8.6179 | 9.525
PF molybdenum, Mo (ppm) | 9.6667 | 1.2111 | 7.2445 | 12.0888 | 6.0335 | 13.2998 | 9.1833 | 10.15
PPPXRF molybdenum, Mo (ppm) | 9.3148 | 1.4749 | 6.365 | 12.2646 | 4.8901 | 13.7395 | 8.8491 | 9.7806
4 Acid nickel, Ni (ppm) | 460.2893 | 35.492 | 389.3054 | 531.2732 | 353.8134 | 566.7652 | 437.2748 | 483.3037
Perchloric nickel, Ni (ppm) | 436.4591 | 37.4024 | 361.6544 | 511.2638 | 324.252 | 548.6662 | 414.6361 | 458.282
AR nickel, Ni (ppm) | 401.0611 | 58.0055 | 285.0502 | 517.0721 | 227.0447 | 575.0775 | 381.0081 | 421.1142
3A nickel, Ni (ppm) | 432.7424 | 24.8904 | 382.9616 | 482.5233 | 358.0712 | 507.4137 | 411.1053 | 454.3795
PF nickel, Ni (ppm) | 490.6667 | 43.7998 | 403.067 | 578.2663 | 359.2672 | 622.0661 | 466.1333 | 515.2
PPPXRF nickel, Ni (ppm) | 472.49 | 22.8067 | 426.8766 | 518.1034 | 404.0699 | 540.9101 | 448.8655 | 496.1145
4 Acid tungsten, W (ppm) | 33.2533 | 4.2284 | 24.7964 | 41.7102 | 20.568 | 45.9387 | 31.5907 | 34.916
Perchloric tungsten, W (ppm) | 3.7283 | 0.70781 | 2.3127 | 5.144 | 1.6049 | 5.8518 | 3.5419 | 3.9148
AR tungsten, W (ppm) | 22.7422 | 9.3982 | 3.9459 | 41.5386 | IND | IND | 21.6051 | 23.8793
3A tungsten, W (ppm) | 13.3333 | 5.5272 | 2.279 | 24.3877 | IND | IND | 12.6667 | 14
PF tungsten, W (ppm) | 34.6667 | 1.2111 | 32.2445 | 37.0888 | 31.0335 | 38.2998 | 32.9333 | 36.4
PPPXRF tungsten, W (ppm) | 28.7222 | 5.1421 | 18.438 | 39.0064 | 13.2959 | 44.1485 | 27.2861 | 30.1583
4 Acid zinc, Zn (ppm) | 637.5378 | 43.6221 | 550.2936 | 724.7819 | 506.6716 | 768.404 | 605.6609 | 669.4147
Perchloric zinc, Zn (ppm) | 610.7576 | 38.754 | 533.2497 | 688.2655 | 494.4957 | 727.0195 | 580.2197 | 641.2955
AR zinc, Zn (ppm) | 616.8519 | 52.7043 | 511.4432 | 722.2605 | 458.7389 | 774.9648 | 586.0093 | 647.6944
3A zinc, Zn (ppm) | 619.9583 | 37.7727 | 544.4129 | 695.5037 | 506.6402 | 733.2764 | 588.9604 | 650.9562
PF zinc, Zn (ppm) | 627.2222 | 26.9665 | 573.2891 | 681.1553 | 546.3226 | 708.1219 | 595.8611 | 658.5833
PPPXRF zinc, Zn (ppm) | 580.4083 | 35.668 | 509.0723 | 651.7444 | 473.4043 | 687.4124 | 551.3879 | 609.4288