## Abbreviations
Table 1. Abbreviations used for OREAS 209
Abbreviation | Explanation
Std.Dev. | one sigma standard deviation
Rel.Std.Dev. | one sigma relative standard deviation
PDM3 | percent deviation of lab mean from corrected mean of means
NR | not reported
< | ‘less than’
Method Codes:
AR*AAS | aqua regia digest with AAS finish
AR*MS | aqua regia digest with ICP-MS finish
AR*OES | aqua regia digest with ICP-OES finish
AR*OES/MS | aqua regia digest with ICP-OES or ICP-MS finish as appropriate
AR*SXAAS | aqua regia digest with solvent extraction AAS finish
FA*AAS | fire assay with AAS finish
FA*OES | fire assay with ICP-OES finish
INAA | INAA using a charge weight as deemed appropriate
IRC | infrared combustion furnace
Legend:- | (for Method Group Tabulated Results omitted in the determination of Certified Values)
Individual | - Outlying individual values
Batch & Limits | - Outlying laboratory batch data sets and superfluous limit values

## Laboratory List
NB. Formatted area for below table ends at row 46 inclusive, allowing for 40 maximum potential laboratories.
Table 5. Participating Laboratory List used for OREAS 209
Lab Slot | Laboratory Name and Location
Acme (BV), Santiago, Chile
Acme (BV), Vancouver, BC, Canada
Actlabs, Ancaster, Ontario, Canada
ALS, Brisbane, QLD, Australia
ALS, Johannesburg, South Africa
ALS, Loughrea, Galway, Ireland
ALS, Perth, WA, Australia
ALS, Vancouver, BC, Canada
Bureau Veritas Geoanalytical, Adelaide, SA, Australia
Bureau Veritas Kalassay, Perth, WA, Australia
Gekko Assay Labs, Ballarat, VIC, Australia
Intertek Genalysis, Perth, WA, Australia
Intertek Testing Services, Cupang, Muntinlupa, Philippines
Intertek Testing Services, Hidden Valley, Wau, PNG
Intertek Testing Services, Shunyi, Beijing, China
Intertek Testing Services, Townsville, QLD, Australia
NAGROM, Perth, WA, Australia
Newmont Metallurgical Services, Engelwood, Colorado, USA
Ok Tedi Mine Lab, Mt Fubilan, Western Province, PNG
PT Geoservices Ltd, Cikarang, Jakarta Raya, Indonesia
SGS Canada Inc., Vancouver, BC, Canada
SGS Lakefield Research Ltd, Lakefield, Ontario, Canada
SGS Mineral Services, Townsville, QLD, Australia
SGS South Africa Pty Ltd, Booysens, Gauteng, South Africa
Shiva Analyticals Ltd, Bangalore North, Karnataka, India
TSL Laboratories Inc., Saskatoon, Saskatchewan, Canada

## Certified Values
Table 2. Certified Values, SD's, 95% Confidence and Tolerance Limits for OREAS 209
Constituent | Certified | SD | 95% Confidence Limits |  | 95% Tolerance Limits
| Value |  | Low | High | Low | High
Fire Assay
Au, Gold (ppm) | 1.5761 | 0.044086 | 1.5591 | 1.5931 | 1.5536 | 1.5987
Aqua Regia Digestion
Ag, Silver (ppm) | 0.26421 | 0.036492 | 0.24899 | 0.27942 | 0.25193 | 0.27649
Al, Aluminium (wt.%) | 1.2331 | 0.054488 | 1.2053 | 1.261 | 1.2082 | 1.2581
As, Arsenic (ppm) | 1047.2368 | 46.984 | 1024.1083 | 1070.3654 | 1023.5565 | 1070.9172
Au, Gold (ppm) | 1.4583 | 0.092154 | 1.4063 | 1.5103 | 1.4374 | 1.4791
B, Boron (ppm) | < 10 | IND | IND | IND | IND | IND
Ba, Barium (ppm) | 72.588 | 6.308 | 69.3196 | 75.8563 | 70.8869 | 74.2891
Be, Beryllium (ppm) | < 0.5 | IND | IND | IND | IND | IND
Bi, Bismuth (ppm) | 0.060789 | 0.0041206 | 0.058333 | 0.063245 | IND | IND
Ca, Calcium (wt.%) | 1.4916 | 0.068969 | 1.4562 | 1.527 | 1.4646 | 1.5185
Cd, Cadmium (ppm) | < 0.2 | IND | IND | IND | IND | IND
Ce, Cerium (ppm) | 27.6574 | 1.6776 | 26.3835 | 28.9314 | 27.1717 | 28.1432
Co, Cobalt (ppm) | 29.006 | 1.1236 | 28.5299 | 29.482 | 28.1834 | 29.8285
Cr, Chromium (ppm) | 39.105 | 2.5967 | 37.7807 | 40.4293 | 38.1064 | 40.1036
Cs, Cesium (ppm) | 0.91532 | 0.065555 | 0.86791 | 0.96272 | 0.88453 | 0.94611
Cu, Copper (ppm) | 75.5584 | 3.6693 | 73.9005 | 77.2162 | 73.6154 | 77.5013
Dy, Dysprosium (ppm) | 2.9637 | 0.54019 | 2.2276 | 3.6998 | 2.9147 | 3.0127
Eu, Europium (ppm) | 0.66379 | 0.12437 | 0.49443 | 0.83315 | 0.63244 | 0.69514
Fe, Iron (wt.%) | 6.0404 | 0.3623 | 5.8669 | 6.2139 | 5.9453 | 6.1355
Ga, Gallium (ppm) | 4.0224 | 0.28936 | 3.8183 | 4.2265 | 3.8292 | 4.2156
Gd, Gadolinium (ppm) | 3.7768 | 0.75609 | 2.738 | 4.8155 | 3.7129 | 3.8406
Hf, Hafnium (ppm) | 0.65134 | 0.038764 | 0.60506 | 0.69762 | 0.6034 | 0.69928
Hg, Mercury (ppm) | < 1 | IND | IND | IND | IND | IND
In, Indium (ppm) | 0.022606 | 0.0040467 | 0.019498 | 0.025713 | IND | IND
K, Potassium (wt.%) | 0.064111 | 0.0075098 | 0.060426 | 0.067796 | 0.062932 | 0.06529
La, Lanthanum (ppm) | 12.8031 | 2.1023 | 11.6565 | 13.9496 | 12.5529 | 13.0532
Li, Lithium (ppm) | 5.3759 | 0.3991 | 5.0713 | 5.6805 | 5.2431 | 5.5087
Lu, Lutetium (ppm) | 0.12503 | 0.011556 | 0.11206 | 0.13801 | 0.11768 | 0.13239
Mg, Magnesium (wt.%) | 2.3483 | 0.13212 | 2.2823 | 2.4143 | 2.3131 | 2.3835
Mn, Manganese (wt.%) | 0.13617 | 0.0069259 | 0.1327 | 0.13963 | 0.13345 | 0.13888
Mo, Molybdenum (ppm) | 2.0088 | 0.1054 | 1.9573 | 2.0602 | 1.8892 | 2.1284
Na, Sodium (wt.%) | 0.18514 | 0.021184 | 0.17403 | 0.19626 | 0.17409 | 0.1962
Ni, Nickel (ppm) | 112.8142 | 6.2341 | 109.8954 | 115.733 | 109.8736 | 115.7548
P, Phosphorus (wt.%) | 0.16144 | 0.010312 | 0.15635 | 0.16652 | 0.15877 | 0.1641
Pb, Lead (ppm) | 3.254 | 0.45936 | 2.9679 | 3.5401 | 3.0885 | 3.4194
Rb, Rubidium (ppm) | 3.9624 | 0.33151 | 3.705 | 4.2198 | 3.8165 | 4.1083
S, Sulphur (wt.%) | 0.88729 | 0.065072 | 0.85245 | 0.92213 | 0.87131 | 0.90327
Sb, Antimony (ppm) | < 2 | IND | IND | IND | IND | IND
Sc, Scandium (ppm) | 3.3286 | 0.45627 | 3.0808 | 3.5764 | 3.2009 | 3.4563
Se, Selenium (ppm) | 0.9887 | 0.12053 | 0.89597 | 1.0814 | IND | IND
Sn, Tin (ppm) | 0.93805 | 0.11086 | 0.81382 | 1.0623 | IND | IND
Sr, Strontium (ppm) | 63.5364 | 6.6579 | 60.1372 | 66.9356 | 61.8779 | 65.1949
Ta, Tantalum (ppm) | < 0.05 | IND | IND | IND | IND | IND
Tb, Terbium (ppm) | 0.49453 | 0.044103 | 0.45252 | 0.53653 | 0.47761 | 0.51145
Th, Thorium (ppm) | 1.7516 | 0.10359 | 1.684 | 1.8191 | 1.7119 | 1.7912
Ti, Titanium (wt.%) | 0.12437 | 0.01971 | 0.11329 | 0.13546 | 0.11779 | 0.13096
Tl, Thallium (ppm) | 0.037195 | 0.0073696 | 0.030606 | 0.043784 | IND | IND
U, Uranium (ppm) | 0.42673 | 0.042556 | 0.39844 | 0.45501 | 0.39946 | 0.45399
V, Vanadium (ppm) | 39.7466 | 3.7272 | 37.7319 | 41.7613 | 38.7606 | 40.7325
W, Tungsten (ppm) | 0.36286 | 0.062226 | 0.30857 | 0.41716 | 0.32125 | 0.40448
Y, Yttrium (ppm) | 12.9818 | 0.659 | 12.5476 | 13.4161 | 12.6146 | 13.349
Yb, Ytterbium (ppm) | 0.93435 | 0.053954 | 0.88729 | 0.98141 | 0.91047 | 0.95822
Zn, Zinc (ppm) | 74.3106 | 3.8282 | 72.4992 | 76.1221 | 72.2542 | 76.3671
Zr, Zirconium (ppm) | 27.4077 | 1.2307 | 26.1122 | 28.7033 | 25.8656 | 28.9498
Note on G5: Craig Hamlyn: determined from RSD of gold INAA data for 30g analytical subsample weight.
Note on G10: Craig Hamlyn: determined from RSD of gold INAA data for 30g analytical subsample weight.
Note on H5: Craig Hamlyn: determined from RSD of gold INAA data for 30g analytical subsample weight.
Note on H10: Craig Hamlyn: determined from RSD of gold INAA data for 30g analytical subsample weight.

## Indicative Values
Table 3. Indicative Values for OREAS 209
Constituent | Unit | Value | Constituent | Unit | Value | Constituent | Unit | Value
Aqua Regia Digestion
Er | ppm | 1.1444 | Pd | ppb | < 10 | Sm | ppm | 3.2179
Ge | ppm | 0.091667 | Pr | ppm | 3.4236 | Te | ppm | 0.04203
Ho | ppm | 0.49632 | Pt | ppb | 3.3706 | Tm | ppm | 0.15142
Nb | ppm | 0.66095 | Re | ppb | 1.2389
Nd | ppm | 13.9343 | Ru | ppm | 0.10183
Infrared Combustion
C | wt.% | 0.36833 | S | wt.% | 0.89333

## Indicative Values (2)
Table 3. Indicative Values for OREAS 209
Constituent | Unit | Value | Constituent | Unit | Value | Constituent | Unit | Value
Laser Ablation ICP-MS
Ag | ppm | 0.15 | Ho | ppm | 0.985 | Sn | ppm | 2.3
As | ppm | 1040 | In | ppm | 0.15 | Sr | ppm | 384.5
Ba | ppm | 349 | La | ppm | 21.15 | Ta | ppm | 1.275
Be | ppm | 1.5 | Lu | ppm | 0.27 | Tb | ppm | 0.815
Bi | ppm | 0.04 | Mn | wt.% | 0.1945 | Te | ppm | 0.15
Cd | ppm | < 0.1 | Mo | ppm | 2.7 | Th | ppm | 3.305
Ce | ppm | 36.2 | Nb | ppm | 19.7 | Ti | wt.% | 1.0085
Co | ppm | 42.9 | Nd | ppm | 21.75 | Tl | ppm | < 0.2
Cr | ppm | 218 | Ni | ppm | 138 | Tm | ppm | 0.425
Cs | ppm | 1.46 | Pb | ppm | 4.5 | U | ppm | 1
Cu | ppm | 81 | Pr | ppm | 5.215 | V | ppm | 169.5
Dy | ppm | 5 | Rb | ppm | 21.35 | W | ppm | 1.5
Er | ppm | 2.345 | Re | ppm | 0.0125 | Y | ppm | 26.25
Eu | ppm | 1.665 | Sb | ppm | 2.15 | Yb | ppm | 1.96
Ga | ppm | 18 | Sc | ppm | 19.95 | Zn | ppm | 105
Gd | ppm | 5.49 | Se | ppm | 10 | Zr | ppm | 121
Hf | ppm | 3.8 | Sm | ppm | 5.29
Borate Fusion XRF
Al2O3 | wt.% | 13.53 | Fe2O3 | wt.% | 13.14 | Pb | ppm | 12.5
As | ppm | 1025 | K2O | wt.% | 0.822 | SiO2 | wt.% | 50.095
Ba | ppm | 370 | MgO | wt.% | 6.7 | Sn | ppm | < 10
CaO | wt.% | 8.415 | MnO | wt.% | 0.26 | SO3 | wt.% | 2.196
Co | ppm | 45 | Na2O | wt.% | 2.775 | TiO2 | wt.% | 1.6405
Cr | ppm | 230 | Ni | ppm | 145 | U | ppm | < 10
Cu | ppm | 105 | P2O5 | wt.% | 0.4105 | Zn | ppm | 125
Thermogravimetry
LOI1000 | wt.% | 1.25

## Performance Gates
Table 4. Pooled-Lab Performance Gates for OREAS 209
Constituent | Certified Value | Absolute Standard Deviations |  |  |  |  | Relative Standard Deviations |  |  | 5% window
|  | 1SD | 2SD Low | 2SD High | 3SD Low | 3SD High | 1RSD | 2RSD | 3RSD | Low | High
Fire Assay
Au, ppm | 1.5761 | 0.044086 | 1.4879 | 1.6643 | 1.4439 | 1.7084 | 2.797% | 5.594% | 8.391% | 1.4973 | 1.6549
Aqua Regia Digestion
Ag, ppm | 0.26421 | 0.036492 | 0.19122 | 0.33719 | 0.15473 | 0.37368 | 13.81% | 27.62% | 41.44% | 0.251 | 0.27742
Al, wt.% | 1.2331 | 0.054488 | 1.1242 | 1.3421 | 1.0697 | 1.3966 | 4.419% | 8.837% | 13.26% | 1.1715 | 1.2948
As, ppm | 1047.2368 | 46.984 | 953.2689 | 1141.2048 | 906.2849 | 1188.1888 | 4.486% | 8.973% | 13.46% | 994.875 | 1099.5987
Au, ppm | 1.4583 | 0.092154 | 1.274 | 1.6426 | 1.1818 | 1.7347 | 6.319% | 12.64% | 18.96% | 1.3854 | 1.5312
B, ppm | < 10 | IND | IND | IND | IND | IND | IND | IND | IND | IND | IND
Ba, ppm | 72.588 | 6.308 | 59.972 | 85.204 | 53.6641 | 91.5119 | 8.69% | 17.38% | 26.07% | 68.9586 | 76.2174
Be, ppm | < 0.5 | IND | IND | IND | IND | IND | IND | IND | IND | IND | IND
Bi, ppm | 0.060789 | 0.0041206 | 0.052548 | 0.06903 | 0.048427 | 0.073151 | 6.779% | 13.56% | 20.34% | 0.05775 | 0.063829
Ca, wt.% | 1.4916 | 0.068969 | 1.3536 | 1.6295 | 1.2847 | 1.6985 | 4.624% | 9.248% | 13.87% | 1.417 | 1.5661
Cd, ppm | < 0.2 | IND | IND | IND | IND | IND | IND | IND | IND | IND | IND
Ce, ppm | 27.6574 | 1.6776 | 24.3022 | 31.0127 | 22.6245 | 32.6903 | 6.066% | 12.13% | 18.2% | 26.2746 | 29.0403
Co, ppm | 29.006 | 1.1236 | 26.7588 | 31.2531 | 25.6353 | 32.3766 | 3.874% | 7.747% | 11.62% | 27.5557 | 30.4563
Cr, ppm | 39.105 | 2.5967 | 33.9117 | 44.2983 | 31.315 | 46.895 | 6.64% | 13.28% | 19.92% | 37.1497 | 41.0602
Cs, ppm | 0.91532 | 0.065555 | 0.78421 | 1.0464 | 0.71865 | 1.112 | 7.162% | 14.32% | 21.49% | 0.86955 | 0.96108
Cu, ppm | 75.5584 | 3.6693 | 68.2199 | 82.8969 | 64.5506 | 86.5661 | 4.856% | 9.712% | 14.57% | 71.7804 | 79.3363
Dy, ppm | 2.9637 | 0.54019 | 1.8833 | 4.044 | 1.3431 | 4.5842 | 18.23% | 36.45% | 54.68% | 2.8155 | 3.1119
Eu, ppm | 0.66379 | 0.12437 | 0.41504 | 0.91254 | 0.29066 | 1.0369 | 18.74% | 37.47% | 56.21% | 0.6306 | 0.69698
Fe, wt.% | 6.0404 | 0.3623 | 5.3158 | 6.765 | 4.9535 | 7.1273 | 5.998% | 12% | 17.99% | 5.7384 | 6.3424
Ga, ppm | 4.0224 | 0.28936 | 3.4437 | 4.6011 | 3.1543 | 4.8905 | 7.194% | 14.39% | 21.58% | 3.8213 | 4.2235
Gd, ppm | 3.7768 | 0.75609 | 2.2646 | 5.289 | 1.5085 | 6.045 | 20.02% | 40.04% | 60.06% | 3.5879 | 3.9656
Hf, ppm | 0.65134 | 0.038764 | 0.57381 | 0.72887 | 0.53505 | 0.76763 | 5.951% | 11.9% | 17.85% | 0.61877 | 0.68391
Hg, ppm | < 1 | IND | IND | IND | IND | IND | IND | IND | IND | IND | IND
In, ppm | 0.022606 | 0.0040467 | 0.014512 | 0.030699 | 0.010465 | 0.034746 | 17.9% | 35.8% | 53.7% | 0.021475 | 0.023736
K, wt.% | 0.064111 | 0.0075098 | 0.049091 | 0.07913 | 0.041581 | 0.08664 | 11.71% | 23.43% | 35.14% | 0.060905 | 0.067316
La, ppm | 12.8031 | 2.1023 | 8.5984 | 17.0077 | 6.4961 | 19.11 | 16.42% | 32.84% | 49.26% | 12.1629 | 13.4432
Li, ppm | 5.3759 | 0.3991 | 4.5777 | 6.1741 | 4.1786 | 6.5732 | 7.424% | 14.85% | 22.27% | 5.1071 | 5.6447
Lu, ppm | 0.12503 | 0.011556 | 0.10192 | 0.14815 | 0.090365 | 0.1597 | 9.243% | 18.49% | 27.73% | 0.11878 | 0.13129
Mg, wt.% | 2.3483 | 0.13212 | 2.0841 | 2.6125 | 1.952 | 2.7447 | 5.626% | 11.25% | 16.88% | 2.2309 | 2.4657
Mn, wt.% | 0.13617 | 0.0069259 | 0.12232 | 0.15002 | 0.11539 | 0.15695 | 5.086% | 10.17% | 15.26% | 0.12936 | 0.14298
Mo, ppm | 2.0088 | 0.1054 | 1.798 | 2.2196 | 1.6926 | 2.325 | 5.247% | 10.49% | 15.74% | 1.9083 | 2.1092
Na, wt.% | 0.18514 | 0.021184 | 0.14278 | 0.22751 | 0.12159 | 0.2487 | 11.44% | 22.88% | 34.33% | 0.17589 | 0.1944
Ni, ppm | 112.8142 | 6.2341 | 100.346 | 125.2824 | 94.1119 | 131.5164 | 5.526% | 11.05% | 16.58% | 107.1735 | 118.4549
P, wt.% | 0.16144 | 0.010312 | 0.14081 | 0.18206 | 0.1305 | 0.19237 | 6.388% | 12.78% | 19.16% | 0.15336 | 0.16951
Pb, ppm | 3.254 | 0.45936 | 2.3353 | 4.1727 | 1.8759 | 4.6321 | 14.12% | 28.23% | 42.35% | 3.0913 | 3.4167
Rb, ppm | 3.9624 | 0.33151 | 3.2994 | 4.6254 | 2.9679 | 4.9569 | 8.366% | 16.73% | 25.1% | 3.7643 | 4.1605
S, wt.% | 0.88729 | 0.065072 | 0.75714 | 1.0174 | 0.69207 | 1.0825 | 7.334% | 14.67% | 22% | 0.84292 | 0.93165
Sb, ppm | < 2 | IND | IND | IND | IND | IND | IND | IND | IND | IND | IND
Sc, ppm | 3.3286 | 0.45627 | 2.416 | 4.2411 | 1.9598 | 4.6974 | 13.71% | 27.42% | 41.12% | 3.1622 | 3.495
Se, ppm | 0.9887 | 0.12053 | 0.74764 | 1.2298 | 0.6271 | 1.3503 | 12.19% | 24.38% | 36.57% | 0.93927 | 1.0381
Sn, ppm | 0.93805 | 0.11086 | 0.71633 | 1.1598 | 0.60547 | 1.2706 | 11.82% | 23.64% | 35.45% | 0.89115 | 0.98495
Sr, ppm | 63.5364 | 6.6579 | 50.2205 | 76.8523 | 43.5626 | 83.5102 | 10.48% | 20.96% | 31.44% | 60.3596 | 66.7132
Ta, ppm | < 0.05 | IND | IND | IND | IND | IND | IND | IND | IND | IND | IND
Tb, ppm | 0.49453 | 0.044103 | 0.40632 | 0.58273 | 0.36222 | 0.62683 | 8.918% | 17.84% | 26.75% | 0.4698 | 0.51925
Th, ppm | 1.7516 | 0.10359 | 1.5444 | 1.9588 | 1.4408 | 2.0624 | 5.914% | 11.83% | 17.74% | 1.664 | 1.8391
Ti, wt.% | 0.12437 | 0.01971 | 0.084954 | 0.16379 | 0.065245 | 0.1835 | 15.85% | 31.69% | 47.54% | 0.11815 | 0.13059
Tl, ppm | 0.037195 | 0.0073696 | 0.022456 | 0.051934 | 0.015086 | 0.059304 | 19.81% | 39.63% | 59.44% | 0.035335 | 0.039055
U, ppm | 0.42673 | 0.042556 | 0.34162 | 0.51184 | 0.29906 | 0.55439 | 9.973% | 19.95% | 29.92% | 0.40539 | 0.44806
V, ppm | 39.7466 | 3.7272 | 32.2923 | 47.2009 | 28.5651 | 50.9281 | 9.377% | 18.75% | 28.13% | 37.7592 | 41.7339
W, ppm | 0.36286 | 0.062226 | 0.23841 | 0.48732 | 0.17619 | 0.54954 | 17.15% | 34.3% | 51.45% | 0.34472 | 0.38101
Y, ppm | 12.9818 | 0.659 | 11.6638 | 14.2998 | 11.0048 | 14.9588 | 5.076% | 10.15% | 15.23% | 12.3327 | 13.6309
Yb, ppm | 0.93435 | 0.053954 | 0.82644 | 1.0423 | 0.77249 | 1.0962 | 5.774% | 11.55% | 17.32% | 0.88763 | 0.98107
Zn, ppm | 74.3106 | 3.8282 | 66.6543 | 81.967 | 62.8261 | 85.7952 | 5.152% | 10.3% | 15.45% | 70.5951 | 78.0262
Zr, ppm | 27.4077 | 1.2307 | 24.9463 | 29.8691 | 23.7156 | 31.0998 | 4.49% | 8.981% | 13.47% | 26.0373 | 28.7781

## Fire Assay
| Analytical results for Au in OREAS 209 (Certified Value 1.58 ppm) | [25 empty] | Certified
Au | Round | Replicate | Lab | Lab | Lab | Lab | Lab | Lab | Lab | Lab | Lab | Lab | Lab | Lab | Lab | Lab | Lab | Lab | Lab | Lab | Lab | Lab | Lab | Lab | Lab | Lab | 1
| No | No | 00 | 01 | 02 | 03 | 04 | 05 | 06 | 07 | 08 | 09 | 10 | 11 | 12 | 13 | 14 | 15 | 16 | 17 | 18 | 19 | 22 | 23 | 24 | 26 | ppm
|  |  | INAA | FA*AAS | FA*AAS | FA*AAS | FA*AAS | FA*AAS | FA*AAS | FA*AAS | FA*AAS | FA*AAS | FA*OES | FA*AAS | FA*AAS | FA*AAS | FA*AAS | FA*AAS | FA*AAS | FA*AAS | FA*AAS | FA*AAS | FA*AAS | FA*AAS | FA*AAS | FA*AAS | 2
|  |  | 1.0g | 25g | 30g | 25g | 30g | 30g | 30g | 30g | 30g | 40g | 25g | 30g | 30g | 30g | 30g | 40g | 30g | 40g | 30g | 30g | 30g | 30g | 30g | 30g | 3
| 1 | 1 | 1.72 | 1.48 | 1.6 | 1.52 | 1.34 | 1.54 | 1.57 | 1.57 | 1.5221 | 1.6 | 1.51 | 1.538 | 1.554 | 1.5655 | 1.608 | 1.6015 | 1.55 | 1.55 | 1.572 | 1.55 | 1.515 | 1.565 | 1.58 | 1.63 | 1
| 1 | 2 | 1.72 | 1.53 | 1.5 | 1.47 | 1.35 | 1.56 | 1.585 | 1.605 | 1.5053 | 1.57 | 1.57 | 1.565 | 1.539 | 1.5915 | 1.583 | 1.6318 | 1.69 | 1.59 | 1.57 | 1.53 | 1.645 | 1.63 | 1.6 | 1.68 | #N/A
| 1 | 3 | 1.69 | 1.52 | 1.58 | 1.47 | 1.56 | 1.51 | 1.6 | 1.675 | 1.5232 | 1.61 | 1.55 | 1.575 | 1.532 | 1.5795 | 1.586 | 1.6073 | 1.57 | 1.58 | 1.566 | 1.55 | 1.63 | 1.595 | 1.545 | 1.62 | 16
| 1 | 4 | 1.66 | 1.54 | 1.62 | 1.5 | 1.47 | 1.53 | 1.63 | 1.65 | 1.5069 | 1.61 | 1.6 | 1.587 | 1.565 | 1.603 | 1.599 | 1.6238 | 1.64 | 1.58 | 1.576 | 1.56 | 1.665 | 1.605 | 1.55 | 1.62 | 1.5761
| 1 | 5 | 1.68 | 1.53 | 1.54 | 1.5 | 1.3 | 1.57 | 1.635 | 1.61 | 1.5171 | 1.58 | 1.56 | 1.561 | 1.561 | 1.5875 | 1.584 | 1.625 | 1.6 | 1.6 | 1.566 | 1.56 | 1.62 | 1.575 | 1.535 | 1.8 | 7
| 1 | 6 | 1.66 | 1.57 | 1.49 | 1.52 | 1.31 | 1.52 | 1.595 | 1.585 | 1.5044 | 1.63 | 1.58 | 1.566 | 1.54 | 1.566 | 1.601 | 1.6085 | 1.62 | 1.61 | 1.563 | 1.56 | 1.62 | 1.585 | 1.595 | 1.67
|  | 7 | 00: 1.74
|  | 8 | 00: 1.72
|  | 9 | 00: 1.76
|  | 10 | 00: 1.74
|  | 11 | 00: 1.73
|  | 12 | 00: 1.74
|  | 13 | 00: 1.74
|  | 14 | 00: 1.77
|  | 15 | 00: 1.76
|  | 16 | 00: 1.75
|  | 17 | 00: 1.79
|  | 18 | 00: 1.7
|  | 19 | 00: 1.74
|  | 20 | 00: 1.77
| Mean |  | 1.729 | 1.5283 | 1.555 | 1.4967 | 1.3883 | 1.5383 | 1.6025 | 1.6158 | 1.5132 | 1.6 | 1.5617 | 1.5653 | 1.5485 | 1.5822 | 1.5935 | 1.6163 | 1.6117 | 1.585 | 1.5688 | 1.5517 | 1.6158 | 1.5925 | 1.5675 | 1.67
| Median |  | 1.74 | 1.53 | 1.56 | 1.5 | 1.345 | 1.535 | 1.5975 | 1.6075 | 1.512 | 1.605 | 1.565 | 1.5655 | 1.547 | 1.5835 | 1.5925 | 1.6161 | 1.61 | 1.585 | 1.568 | 1.555 | 1.625 | 1.59 | 1.565 | 1.65
| Std Dev. |  | 0.035968 | 0.029269 | 0.053572 | 0.022509 | 0.10381 | 0.023166 | 0.025446 | 0.039676 | 0.0086786 | 0.021909 | 0.030605 | 0.016305 | 0.013368 | 0.014804 | 0.010521 | 0.012097 | 0.050365 | 0.020736 | 0.0047504 | 0.01169 | 0.052289 | 0.023184 | 0.027704 | 0.068702
| Rel.Std.Dev. |  | 2.08% | 1.915% | 3.445% | 1.504% | 7.477% | 1.506% | 1.588% | 2.455% | 0.5735% | 1.369% | 1.96% | 1.042% | 0.8633% | 0.9357% | 0.6603% | 0.7484% | 3.125% | 1.308% | 0.3028% | 0.7534% | 3.236% | 1.456% | 1.767% | 4.114%
| PDM3 |  | 9.7% | -3.031% | -1.339% | -5.041% | -11.91% | -2.397% | 1.674% | 2.52% | -3.993% | 1.516% | -0.9165% | -0.6839% | -1.752% | 0.3842% | 1.103% | 2.549% | 2.256% | 0.5639% | -0.4618% | -1.551% | 2.52% | 1.04% | -0.5464% | 5.957%
| Z-Score (Absolute) |  | NA | 0.9 | 0.31 | 1.6 | 3.99 | 0.67 | 0.74 | 1.04 | 1.23 | 0.69 | 0.16 | 0.08 | 0.45 | 0.29 | 0.55 | 1.05 | 0.95 | 0.36 | 0 | 0.38 | 1.48 | 0.52 | 0.03 | 1.66
Note on C31: Z-Scores have been calculated after removal of individual outliers. Laboratory batches are rejected if Z-Score > 2.5.

## Aqua Regia
| Analytical results for Ag in OREAS 209 (Certified Value 0.264 ppm) | [20 empty] | Certified
Ag | Round | Replicate | Lab | Lab | Lab | Lab | Lab | Lab | Lab | Lab | Lab | Lab | Lab | Lab | Lab | Lab | Lab | Lab | Lab | Lab |  | 1
| No | No | 02 | 03 | 04 | 06 | 07 | 10 | 11 | 12 | 13 | 14 | 15 | 16 | 17 | 18 | 22 | 23 | 24 | 25 |  | ppm
|  |  | AR*OES/MS | AR*MS | AR*OES/MS | AR*OES | AR*OES | AR*MS | AR*OES | AR*MS | AR*OES/MS | AR*OES | AR*OES | AR*OES/MS | AR*MS | AR*MS | AR*OES | AR*OES | AR*OES | AR*OES/MS |  | 3
3
| 1 | 1 | 0.17 | 0.22 | 0.26 | 0.2 | 0.2 | 0.27 | < 0.3 | 0.244 | 0.26269 | < 0.3 | 0.3275 | 0.286 | 0.25 | 0.46495 | 0.4 | 0.4 | < 0.2 | 0.3 |  | 1
| 1 | 2 | 0.14 | 0.22 | 0.24 | 0.2 | 0.3 | 0.27 | < 0.3 | 0.252 | 0.27442 | 0.4 | 0.33 | 0.257 | 0.25 | 0.46292 | 0.3 | 0.2 | 0.2 | 0.2 |  | #N/A
| 1 | 3 | 0.14 | 0.23 | 0.26 | 0.3 | 0.3 | 0.26 | < 0.3 | 0.264 | 0.26523 | < 0.3 | 0.3125 | 0.275 | 0.25 | 0.47299 | 0.3 | < 0.2 | < 0.2 | 0.3 |  | 16
| 1 | 4 | 0.21 | 0.23 | 0.26 | 0.2 | 0.2 | 0.26 | < 0.3 | 0.262 | 0.2646 | < 0.3 | 0.32 | 0.285 | 0.25 | 0.45842 | 0.3 | 0.3 | < 0.2 | 0.3 |  | 0.26421
| 1 | 5 | 0.12 | 0.22 | 0.25 | 0.3 | 0.3 | 0.26 | < 0.3 | 0.276 | 0.26068 | 0.6 | 0.3575 | 0.295 | 0.25 | 0.46477 | 0.3 | 0.3 | 0.2 | 0.3 |  | 9
| 1 | 6 | 0.28 | 0.22 | 0.24 | 0.2 | 0.3 | 0.27 | < 0.3 | 0.278 | 0.26652 | < 0.3 | 0.33 | 0.276 | 0.25 | 0.46433 | 0.2 | 0.2 | 0.2 | 0.3
| Mean |  | 0.17667 | 0.22333 | 0.25167 | 0.23333 | 0.26667 | 0.265 |  | 0.26267 | 0.26569 | 0.5 | 0.32958 | 0.279 | 0.25 | 0.46473 | 0.3 | 0.28 | 0.2 | 0.28333
| Median |  | 0.155 | 0.22 | 0.255 | 0.2 | 0.3 | 0.265 |  | 0.263 | 0.26491 | 0.5 | 0.32875 | 0.2805 | 0.25 | 0.46455 | 0.3 | 0.3 | 0.2 | 0.3
| Std Dev. |  | 0.059554 | 0.005164 | 0.0098319 | 0.05164 | 0.05164 | 0.0054772 |  | 0.013246 | 0.0047435 | 0.14142 | 0.015282 | 0.013038 | 0 | 0.0047211 | 0.063246 | 0.083666 | 3.3993e-17 | 0.040825
| Rel.Std.Dev. |  | 33.71% | 2.312% | 3.907% | 22.13% | 19.36% | 2.067% |  | 5.043% | 1.785% | 28.28% | 4.637% | 4.673% | 0% | 1.016% | 21.08% | 29.88% | 1.7e-14% | 14.41%
| PDM3 |  | -33.13% | -15.47% | -4.746% | -11.69% | 0.931% | 0.3002% |  | -0.583% | 0.5614% | 89.25% | 24.74% | 5.599% | -5.377% | 75.9% | 13.55% | 5.978% | -24.3% | 7.239%
| Z-Score (Absolute) |  | 3.97 | 1.87 | 0.6 | 1.42 | 0.07 | 0 | NA | 0.1 | 0.03 | 10.56 | 2.65 | 0.63 | 0.67 | 8.98 | 0.67 | 0.67 | 2.92 | 0.82
| Analytical results for Al in OREAS 209 (Certified Value 1.23 wt.%) | [20 empty] | Certified
Al | Round | Replicate | Lab | Lab | Lab | Lab | Lab | Lab | Lab | Lab | Lab | Lab | Lab | Lab | Lab | Lab | Lab | Lab | Lab | Lab | Lab | 1
| No | No | 02 | 03 | 04 | 06 | 07 | 08 | 10 | 11 | 12 | 13 | 14 | 15 | 16 | 17 | 18 | 22 | 23 | 24 | 25 | wt.%
|  |  | AR*OES/MS | AR*OES | AR*OES/MS | AR*OES | AR*OES | AR*OES | AR*OES | AR*OES | AR*MS | AR*OES/MS | AR*OES | AR*OES | AR*OES/MS | AR*OES | AR*OES | AR*OES | AR*OES | AR*OES | AR*OES/MS | 2
3
| 1 | 1 | 1.17 | 1.2634 | 1.13 | 1.21 | 1.33 | 1.0452 | 1.28 | 1 | 1.17 | 1.8698 | 1.03 | 1.2439 | 1.244 | 1.25 | 1.3282 | 1.2 | 1.23 | 1.2 | 0.881 | 1
| 1 | 2 | 1.12 | 1.3082 | 1.13 | 1.25 | 1.3 | 1.0465 | 1.33 | 1 | 1.16 | 1.8406 | 1.08 | 1.2129 | 1.233 | 1.25 | 1.2587 | 1.24 | 1.26 | 1.22 | 0.904 | #N/A
| 1 | 3 | 1.2 | 1.3642 | 1.15 | 1.22 | 1.32 | 1.0459 | 1.28 | 1.02 | 1.17 | 1.8699 | 1.07 | 1.1966 | 1.22 | 1.23 | 1.2115 | 1.22 | 1.22 | 1.21 | 0.9275 | 16
| 1 | 4 | 1.16 | 1.2534 | 1.17 | 1.21 | 1.3 | 1.0469 | 1.27 | 1.01 | 1.12 | 1.8671 | 1.05 | 1.3057 | 1.234 | 1.2 | 1.2364 | 1.26 | 1.28 | 1.22 | 0.911 | 1.2331
| 1 | 5 | 1.23 | 1.2305 | 1.12 | 1.28 | 1.28 | 1.0444 | 1.28 | 1.02 | 1.12 | 1.8428 | 1.04 | 1.2659 | 1.205 | 1.23 | 1.2541 | 1.26 | 1.33 | 1.21 | 0.9195 | 10
| 1 | 6 | 1.2 | 1.314 | 1.15 | 1.24 | 1.28 | 1.0441 | 1.29 | 1.01 | 1.19 | 1.8312 | 1.03 | 1.2581 | 1.2 | 1.23 | 1.3215 | 1.22 | 1.27 | 1.22 | 0.8595
| Mean |  | 1.18 | 1.289 | 1.1417 | 1.235 | 1.3017 | 1.0455 | 1.2883 | 1.01 | 1.155 | 1.8536 | 1.05 | 1.2472 | 1.2227 | 1.2317 | 1.2684 | 1.2333 | 1.265 | 1.2133 | 0.90042
| Median |  | 1.185 | 1.2858 | 1.14 | 1.23 | 1.3 | 1.0455 | 1.28 | 1.01 | 1.165 | 1.855 | 1.045 | 1.251 | 1.2265 | 1.23 | 1.2564 | 1.23 | 1.265 | 1.215 | 0.9075
| Std Dev. |  | 0.038471 | 0.048977 | 0.018348 | 0.027386 | 0.020412 | 0.0011299 | 0.02137 | 0.0089443 | 0.02881 | 0.017319 | 0.020976 | 0.039074 | 0.017455 | 0.018348 | 0.04681 | 0.024221 | 0.03937 | 0.008165 | 0.025588
| Rel.Std.Dev. |  | 3.26% | 3.8% | 1.607% | 2.218% | 1.568% | 0.1081% | 1.659% | 0.8856% | 2.494% | 0.9343% | 1.998% | 3.133% | 1.428% | 1.49% | 3.69% | 1.964% | 3.112% | 0.6729% | 2.842%
| PDM3 |  | -4.309% | 4.526% | -7.417% | 0.1514% | 5.558% | -15.22% | 4.476% | -18.09% | -6.336% | 50.31% | -14.85% | 1.139% | -0.8487% | -0.1189% | 2.86% | 0.01627% | 2.584% | -1.606% | -26.98%
| Z-Score (Absolute) |  | 0.67 | 0.75 | 1.17 | 0.04 | 0.91 | 2.43 | 0.63 | 2.89 | 1 | 8.12 | 2.37 | 0.2 | 0.12 | 0 | 0.48 | 0.02 | 0.44 | 0.24 | 4.32
| Analytical results for As in OREAS 209 (Certified Value 1047 ppm) | [20 empty] | Certified
As | Round | Replicate | Lab | Lab | Lab | Lab | Lab | Lab | Lab | Lab | Lab | Lab | Lab | Lab | Lab | Lab | Lab | Lab | Lab | Lab | Lab | 1
| No | No | 02 | 03 | 04 | 06 | 07 | 08 | 10 | 11 | 12 | 13 | 14 | 15 | 16 | 17 | 19 | 22 | 23 | 24 | 25 | ppm
|  |  | AR*OES/MS | AR*MS | AR*OES/MS | AR*OES | AR*OES | AR*OES | AR*MS | AR*OES | AR*MS | AR*OES/MS | AR*OES | AR*OES | AR*OES/MS | AR*OES | AR*OES | AR*OES | AR*OES | AR*OES | AR*OES/MS | 0
0
| 1 | 1 | 1368 | 992 | 984 | 1070 | 1125 | 1024.01 | 1022.4 | 1038 | 1041.3 | 1106.1748 | 1119 | 1111.1167 | 986.064 | 1050 | 973.9 | 1030 | 1050 | 1040 | 1005 | 1
| 1 | 2 | 1413 | 953 | 948 | 1110 | 1095 | 1025.63 | 1059.5 | 1030 | 1043 | 1101.3557 | 1161 | 1126.675 | 989 | 1010 | 994.9 | 1040 | 1040 | 1080 | 1010 | #N/A
| 1 | 3 | 1440 | 974 | 980 | 1100 | 1100 | 1023.01 | 1045.8 | 1068 | 1048.5 | 1118.7195 | 1122 | 1122.2775 | 1009.731 | 1070 | 1002 | 1040 | 1070 | 1070 | 1005 | 16
| 1 | 4 | 1584 | 969 | 990 | 1075 | 1115 | 1030.2 | 1057.8 | 1043 | 1039.2 | 1057.5406 | 1136 | 1129.6675 | 1008 | 1040 | 983.5 | 1060 | 1070 | 1070 | 1010 | 1047.2368
| 1 | 5 | 1521 | 954 | 964 | 1115 | 1095 | 1021.3 | 1042.1 | 1041 | 1059 | 1085.155 | 1117 | 1128.95 | 1014.339 | 1050 | 994.3 | 1050 | 1100 | 1060 | 1015 | 11
| 1 | 6 | 1584 | 978 | 982 | 1090 | 1060 | 1023.14 | 1075.5 | 1037 | 1054.3 | 1082.2836 | 1109 | 1124.99 | 999.149 | 1070 | 970.5 | 1040 | 1020 | 1050 | 1000
| Mean |  | 1485 | 970 | 974.6667 | 1093.3333 | 1098.3333 | 1024.5483 | 1050.5167 | 1042.8333 | 1047.55 | 1091.8715 | 1127.3333 | 1123.9461 | 1001.0472 | 1048.3333 | 986.5167 | 1043.3333 | 1058.3333 | 1061.6667 | 1007.5
| Median |  | 1480.5 | 971.5 | 981 | 1095 | 1097.5 | 1023.575 | 1051.8 | 1039.5 | 1045.75 | 1093.2553 | 1120.5 | 1125.8325 | 1003.5745 | 1050 | 988.9 | 1040 | 1060 | 1065 | 1007.5
| Std Dev. |  | 91.4287 | 14.8997 | 15.6801 | 18.3485 | 22.286 | 3.1081 | 18.1193 | 13.106 | 7.8365 | 21.5916 | 18.7047 | 6.8365 | 11.6074 | 22.286 | 12.6128 | 10.328 | 27.8687 | 14.7196 | 5.244
| Rel.Std.Dev. |  | 6.157% | 1.536% | 1.609% | 1.678% | 2.029% | 0.3034% | 1.725% | 1.257% | 0.7481% | 1.977% | 1.659% | 0.6083% | 1.16% | 2.126% | 1.279% | 0.9899% | 2.633% | 1.386% | 0.5205%
| PDM3 |  | 41.8% | -7.375% | -6.93% | 4.402% | 4.879% | -2.167% | 0.3132% | -0.4205% | 0.0299% | 4.262% | 7.648% | 7.325% | -4.411% | 0.1047% | -5.798% | -0.3727% | 1.06% | 1.378% | -3.794%
| Z-Score (Absolute) |  | 6.76 | 1.21 | 1.06 | 0.7 | 0.77 | 0.37 | 0.03 | 0.09 | 0.01 | 0.67 | 1.12 | 1.17 | 0.73 | 0 | 0.96 | 0.08 | 0.15 | 0.21 | 0.63
| Analytical results for Au in OREAS 209 (Certified Value 1.46 ppm) | [20 empty] | Certified
Au | Round | Replicate | Lab | Lab | Lab | Lab | Lab | Lab | Lab | Lab | Lab | Lab | Lab | Lab | Lab | [6 empty] | 1
| No | No | 06 | 07 | 09 | 10 | 12 | 13 | 15 | 17 | 18 | 21 | 22 | 23 | 25 | [6 empty] | ppm
|  |  | AR*MS | AR*MS | AR*AAS | AR*SXAAS | AR*MS | AR*MS | AR*AAS | AR*MS | AR*MS | AR*AAS | AR*MS | AR*MS | AR*OES/MS | [6 empty] | 2
|  |  | 06: 25g | 3
| 1 | 1 | 1.37 | 1.5 | 1.5 | 1.26 | 1.4826 | 1.3755 | 1.532 | 1.59 | 1.425 | 1.47 | 1.46 | 1.5 | 1.47 | [6 empty] | 1
| 1 | 2 | 1.37 | 1.48 | 1.62 | 1.34 | 1.5227 | 1.4097 | 1.65 | 1.59 | 1.411 | 1.36 | 1.46 | 1.42 | 1.435 | [6 empty] | #N/A
| 1 | 3 | 1.4 | 1.49 | 1.58 | 1.25 | 1.5266 | 1.3624 | 1.574 | 1.6 | 1.481 | 1.24 | 1.4 | 1.45 | 1.405 | [6 empty] | 16
| 1 | 4 | 1.4 | 1.42 | 1.62 | 1.29 | 1.4575 | 1.4067 | 1.5 | 1.52 | 1.445 | 1.28 | 1.46 | 1.47 | 1.49 | [6 empty] | 1.4583
| 1 | 5 | 1.42 | 1.48 | 1.58 | 1.27 | 1.5331 | 1.3862 | 1.48 | 1.59 | 1.483 | 1.39 | 1.48 | 1.48 | 1.54 | [6 empty] | 12
| 1 | 6 | 1.38 | 1.42 | 1.62 | 1.32 | 1.5281 | 1.4201 | 1.517 | 1.48 | 1.431 | 1.43 | 1.47 | 1.46 | 1.41
| Mean |  | 1.39 | 1.465 | 1.5867 | 1.2883 | 1.5084 | 1.3934 | 1.5422 | 1.5617 | 1.446 | 1.3617 | 1.455 | 1.4633 | 1.4583
| Median |  | 1.39 | 1.48 | 1.6 | 1.28 | 1.5247 | 1.3964 | 1.5245 | 1.59 | 1.438 | 1.375 | 1.46 | 1.465 | 1.4525
| Std Dev. |  | 0.02 | 0.035637 | 0.046762 | 0.035449 | 0.030953 | 0.022333 | 0.061678 | 0.049565 | 0.029953 | 0.087958 | 0.028107 | 0.027325 | 0.052026
| Rel.Std.Dev. |  | 1.439% | 2.433% | 2.947% | 2.752% | 2.052% | 1.603% | 3.999% | 3.174% | 2.071% | 6.46% | 1.932% | 1.867% | 3.567%
| PDM3 |  | -4.682% | 0.4613% | 8.804% | -11.65% | 3.44% | -4.446% | 5.753% | 7.09% | -0.8416% | -6.625% | -0.2245% | 0.347% | 0.004115%
| Z-Score (Absolute) |  | 0.71 | 0.02 | 1.19 | 1.69 | 0.53 | 0.67 | 0.76 | 1.11 | 0.17 | 0.98 | 0.03 | 0 | 0.05
| Analytical results for B in OREAS 209 (Certified Value < 10 ppm) | [20 empty] | Certified
B | Round | Replicate | 02: Lab; 03: Lab; 04: Lab; 06: Lab; 07: Lab; 08: Lab; 10: Lab; 11: Lab; 12: Lab; 13: Lab; 14: Lab | 1
| No | No | 02: 03; 03: 06; 04: 07; 06: 10; 07: 11; 08: 12; 10: 13; 11: 16; 12: 22; 13: 23; 14: 24 | ppm
|  |  | 02: AR*OES; 03: AR*OES; 04: AR*OES; 06: AR*OES; 07: AR*OES; 08: AR*MS; 10: AR*OES/MS; 11: AR*OES/MS; 12: AR*OES; 13: AR*OES; 14: AR*OES | 1
1
| 1 | 1 | 02: < 10; 03: < 10; 04: < 10; 06: < 5; 07: < 20; 08: 6; 10: < 10; 11: < 10; 12: < 10; 13: < 10; 14: < 10 | 1
| 1 | 2 | 02: < 10; 03: < 10; 04: < 10; 06: < 5; 07: < 20; 08: 5; 10: < 10; 11: < 10; 12: < 10; 13: < 10; 14: < 10 | #N/A
| 1 | 3 | 02: < 10; 03: < 10; 04: < 10; 06: < 5; 07: < 20; 08: 2; 10: < 10; 11: < 10; 12: < 10; 13: < 10; 14: < 10 | 16
| 1 | 4 | 02: < 10; 03: < 10; 04: < 10; 06: < 5; 07: < 20; 08: 3; 10: < 10; 11: < 10; 12: < 10; 13: < 10; 14: < 10 | < 10
| 1 | 5 | 02: < 10; 03: < 10; 04: < 10; 06: < 5; 07: < 20; 08: 4; 10: < 10; 11: < 10; 12: < 10; 13: < 10; 14: < 10 | 13
| 1 | 6 | 02: < 10; 03: < 10; 04: < 10; 06: < 5; 07: < 20; 08: 5; 10: < 10; 11: < 10; 12: < 10; 13: < 10; 14: < 10
| Mean |  | 08: 4.1667
| Median |  | 08: 4.5
| Std Dev. |  | 08: 1.472
| Rel.Std.Dev. |  | 08: 35.33%
PDM3
Z-Score (Absolute) | bar: 02 to 14
| Analytical results for Ba in OREAS 209 (Certified Value 73 ppm) | [20 empty] | Certified
Ba | Round | Replicate | Lab | Lab | Lab | Lab | Lab | Lab | Lab | Lab | Lab | Lab | Lab | Lab | Lab | Lab | Lab | Lab | Lab | Lab |  | 1
| No | No | 02 | 03 | 04 | 06 | 07 | 08 | 10 | 11 | 12 | 13 | 14 | 15 | 16 | 17 | 22 | 23 | 24 | 25 |  | ppm
|  |  | AR*OES/MS | AR*MS | AR*OES/MS | AR*OES | AR*OES | AR*OES | AR*OES | AR*OES | AR*MS | AR*OES/MS | AR*OES | AR*OES | AR*OES/MS | AR*MS | AR*OES | AR*OES | AR*OES | AR*OES/MS |  | 0
1
| 1 | 1 | 81 | 75 | 80 | 70 | 80 | 66.0233 | 69 | 64 | 67.4 | 86.3094 | 66 | 68.58 | 73.592 | 69.7 | 70 | 70 | 80 | 40 |  | 1
| 1 | 2 | 82 | 74 | 82 | 80 | 80 | 65.9841 | 70 | 63 | 66.8 | 90.1525 | 69 | 67.83 | 73.342 | 69.8 | 70 | 70 | 80 | 45 |  | #N/A
| 1 | 3 | 87 | 74 | 85 | 70 | 80 | 65.9428 | 68 | 65 | 73.8 | 89.0892 | 66 | 67.105 | 74.087 | 70 | 70 | 70 | 80 | 45 |  | 16
| 1 | 4 | 84 | 72 | 88 | 70 | 80 | 66.0129 | 68 | 64 | 72.2 | 86.9755 | 68 | 68.95 | 75.083 | 71.1 | 70 | 70 | 80 | 45 |  | 72.588
| 1 | 5 | 83 | 71 | 82 | 80 | 80 | 66.0561 | 69 | 64 | 63.5 | 87.825 | 66 | 68.4625 | 76.519 | 69.8 | 70 | 80 | 80 | 40 |  | 14
| 1 | 6 | 83 | 75 | 83 | 70 | 80 | 66.0348 | 71 | 64 | 66 | 87.3672 | 66 | 68.44 | 72.903 | 69 | 70 | 70 | 80 | 40
| Mean |  | 83.3333 | 73.5 | 83.3333 | 73.3333 | 80 | 66.009 | 69.1667 | 64 | 68.2833 | 87.9531 | 66.8333 | 68.2279 | 74.2543 | 69.9 | 70 | 71.6667 | 80 | 42.5
| Median |  | 83 | 74 | 82.5 | 70 | 80 | 66.0181 | 69 | 64 | 67.1 | 87.5961 | 66 | 68.4513 | 73.8395 | 69.8 | 70 | 70 | 80 | 42.5
| Std Dev. |  | 2.0656 | 1.6432 | 2.8048 | 5.164 | 0 | 0.040284 | 1.169 | 0.63246 | 3.9204 | 1.4245 | 1.3292 | 0.65797 | 1.3372 | 0.68118 | 0 | 4.0825 | 0 | 2.7386
| Rel.Std.Dev. |  | 2.479% | 2.236% | 3.366% | 7.042% | 0% | 0.06103% | 1.69% | 0.9882% | 5.741% | 1.62% | 1.989% | 0.9644% | 1.801% | 0.9745% | 0% | 5.696% | 0% | 6.444%
| PDM3 |  | 14.8% | 1.256% | 14.8% | 1.027% | 10.21% | -9.063% | -4.713% | -11.83% | -5.93% | 21.17% | -7.928% | -6.007% | 2.296% | -3.703% | -3.565% | -1.269% | 10.21% | -41.45%
| Z-Score (Absolute) |  | 2.15 | 0.46 | 2.15 | 0.43 | 1.57 | 0.83 | 0.29 | 1.17 | 0.44 | 2.94 | 0.76 | 0.45 | 0.59 | 0.16 | 0.14 | 0.14 | 1.57 | 4.86
| Analytical results for Be in OREAS 209 (Certified Value < 0.5 ppm) | [20 empty] | Certified
Be | Round | Replicate | Lab | Lab | Lab | Lab | Lab | Lab | Lab | Lab | Lab | Lab | Lab | Lab | Lab | Lab | Lab | Lab |  |  |  | 1
| No | No | 02 | 03 | 04 | 06 | 07 | 08 | 10 | 12 | 13 | 14 | 15 | 16 | 18 | 22 | 23 | 24 |  |  |  | ppm
|  |  | AR*OES/MS | AR*MS | AR*OES/MS | AR*OES | AR*OES | AR*MS | AR*MS | AR*MS | AR*OES/MS | AR*OES | AR*OES | AR*OES/MS | AR*OES | AR*OES | AR*OES | AR*OES |  |  |  | 2
2
| 1 | 1 | < 0.1 | 0.33 | 0.4 | < 0.5 | < 0.5 | 0.29477 | 0.44 | 0.3 | < 0.5 | < 1 | 0.225 | 0.237 | < 2 | < 0.5 | < 0.5 | < 0.5 |  |  |  | 1
| 1 | 2 | < 0.1 | 0.3 | 0.3 | < 0.5 | < 0.5 | 0.28081 | 0.39 | 0.5 | < 0.5 | < 1 | 0.225 | 0.265 | < 2 | < 0.5 | < 0.5 | < 0.5 |  |  |  | #N/A
| 1 | 3 | 0.2 | 0.29 | 0.3 | < 0.5 | < 0.5 | 0.27482 | 0.43 | 0.4 | < 0.5 | < 1 | 0.225 | 0.281 | < 2 | < 0.5 | < 0.5 | < 0.5 |  |  |  | 16
| 1 | 4 | 0.2 | 0.33 | 0.3 | < 0.5 | < 0.5 | 0.27268 | 0.38 | 0.1 | < 0.5 | < 1 | 0.23 | 0.313 | < 2 | < 0.5 | < 0.5 | < 0.5 |  |  |  | < 0.5
| 1 | 5 | < 0.1 | 0.33 | 0.3 | < 0.5 | < 0.5 | 0.28073 | 0.42 | 0.2 | < 0.5 | < 1 | 0.2275 | 0.187 | < 2 | < 0.5 | < 0.5 | < 0.5 |  |  |  | 15
| 1 | 6 | 0.1 | 0.35 | 0.3 | < 0.5 | < 0.5 | 0.27064 | 0.38 | 0.3 | < 0.5 | < 1 | 0.2275 | 0.254 | < 2 | < 0.5 | < 0.5 | < 0.5
| Mean |  | 02: 0.16667; 03: 0.32167; 04: 0.31667; 08: 0.27907; 10: 0.40667; 11: 0.3; 14: 0.22667; 15: 0.25617
| Median |  | 02: 0.2; 03: 0.33; 04: 0.3; 08: 0.27777; 10: 0.405; 11: 0.3; 14: 0.22625; 15: 0.2595
| Std Dev. |  | 02: 0.057735; 03: 0.022286; 04: 0.040825; 08: 0.0087407; 10: 0.026583; 11: 0.14142; 14: 0.0020412; 15: 0.042617
| Rel.Std.Dev. |  | 02: 34.64%; 03: 6.928%; 04: 12.89%; 08: 3.132%; 10: 6.537%; 11: 47.14%; 14: 0.9005%; 15: 16.64%
PDM3
| Z-Score (Absolute) |  | 2.53 | 0.66 | 0.56 | NA | NA | 0.22 | 2.41 | 0.22 | NA | NA | 1.29 | 0.69 | NA | NA | NA | NA
| Analytical results for Bi in OREAS 209 (Certified Value 0.061 ppm) | [20 empty] | Certified
Bi | Round | Replicate | Lab | Lab | Lab | Lab | Lab | Lab | Lab | Lab | Lab | Lab | Lab | Lab | Lab | Lab | Lab |  |  |  |  | 1
| No | No | 02 | 03 | 04 | 07 | 08 | 10 | 11 | 12 | 13 | 14 | 16 | 17 | 22 | 24 | 25 |  |  |  |  | ppm
|  |  | AR*OES/MS | AR*MS | AR*OES/MS | AR*OES | AR*MS | AR*MS | AR*OES | AR*MS | AR*OES/MS | AR*OES | AR*OES/MS | AR*MS | AR*OES | AR*OES | AR*OES/MS |  |  |  |  | 3
3
| 1 | 1 | 197 | 0.06 | 0.06 | < 2 | 0.061148 | 0.07 | < 3 | 0.13 | 0.062535 | < 3 | 0.057 | < 0.05 | < 2 | < 2 | < 0.1 |  |  |  |  | 1
| 1 | 2 | 0.18 | 0.06 | 0.06 | < 2 | 0.061237 | 0.06 | < 3 | 0.13 | 0.063745 | < 3 | 0.062 | < 0.05 | < 2 | < 2 | < 0.1 |  |  |  |  | #N/A
| 1 | 3 | 0.19 | 0.06 | 0.06 | < 2 | 0.055998 | 0.07 | < 3 | 0.05 | 0.064468 | < 3 | 0.057 | 0.05 | < 2 | < 2 | < 0.1 |  |  |  |  | 16
| 1 | 4 | 0.17 | 0.06 | 0.05 | < 2 | 0.057277 | 0.07 | < 3 | 0.06 | 0.056636 | < 3 | 0.063 | < 0.05 | < 2 | < 2 | < 0.1 |  |  |  |  | 0.060789
| 1 | 5 | 0.16 | 0.06 | 0.06 | < 2 | 0.060661 | 0.06 | < 3 | 0.07 | 0.06837 | < 3 | 0.062 | < 0.05 | < 2 | < 2 | < 0.1 |  |  |  |  | 16
| 1 | 6 | 0.14 | 0.06 | 0.06 | < 2 | 0.062248 | 0.06 | < 3 | 0.06 | 0.055086 | < 3 | 0.058 | < 0.05 | < 2 | < 2 | < 0.1
| Mean |  | 02: 32.9733; 03: 0.06; 04: 0.058333; 07: 0.059761; 08: 0.065; 11: 0.083333; 12: 0.061807; 14: 0.059833; 15: 0.05
| Median |  | 02: 0.175; 03: 0.06; 04: 0.06; 07: 0.060905; 08: 0.065; 11: 0.065; 12: 0.06314; 14: 0.06; 15: 0.05
| Std Dev. |  | 02: 80.3563; 03: 0; 04: 0.0040825; 07: 0.002507; 08: 0.0054772; 11: 0.036697; 12: 0.005027; 14: 0.0027869
| Rel.Std.Dev. |  | 02: 243.7%; 03: 0%; 04: 6.999%; 07: 4.195%; 08: 8.427%; 11: 44.04%; 12: 8.133%; 14: 4.658%
| PDM3 |  | 02: 54142%; 03: -1.298%; 04: -4.04%; 07: -1.691%; 08: 6.927%; 11: 37.09%; 12: 1.674%; 14: -1.572%; 15: -17.75%
| Z-Score (Absolute) |  | 40.3 | 0 | 0.62 | NA | 0.09 | 1.87 | NA | 8.71 | 0.67 | NA | 0.06 | 3.73 | NA | NA | NA
| Analytical results for Ca in OREAS 209 (Certified Value 1.49 wt.%) | [20 empty] | Certified
Ca | Round | Replicate | Lab | Lab | Lab | Lab | Lab | Lab | Lab | Lab | Lab | Lab | Lab | Lab | Lab | Lab | Lab | Lab | Lab | Lab | Lab | 1
| No | No | 02 | 03 | 04 | 06 | 07 | 08 | 10 | 11 | 12 | 13 | 14 | 15 | 16 | 17 | 18 | 22 | 23 | 24 | 25 | wt.%
|  |  | AR*OES/MS | AR*OES | AR*OES/MS | AR*OES | AR*OES | AR*OES | AR*OES | AR*OES | AR*MS | AR*OES/MS | AR*OES | AR*OES | AR*OES/MS | AR*OES | AR*OES | AR*OES | AR*OES | AR*OES | AR*OES/MS | 2
3
| 1 | 1 | 1.5 | 1.6 | 1.37 | 1.42 | 1.58 | 1.5244 | 1.5 | 1.33 | 1.39 | 1.9606 | 1.44 | 1.445 | 1.375 | 1.65 | 1.5475 | 1.47 | 1.45 | 1.49 | 1.271 | 1
| 1 | 2 | 1.46 | 1.61 | 1.37 | 1.48 | 1.54 | 1.5253 | 1.56 | 1.31 | 1.39 | 2.068 | 1.48 | 1.4415 | 1.403 | 1.58 | 1.5108 | 1.52 | 1.45 | 1.52 | 1.2905 | #N/A
| 1 | 3 | 1.54 | 1.68 | 1.4 | 1.46 | 1.55 | 1.5246 | 1.49 | 1.37 | 1.4 | 2.0332 | 1.47 | 1.4369 | 1.395 | 1.6 | 1.4855 | 1.51 | 1.48 | 1.51 | 1.307 | 16
| 1 | 4 | 1.52 | 1.6 | 1.4 | 1.43 | 1.57 | 1.5252 | 1.51 | 1.33 | 1.36 | 1.9865 | 1.46 | 1.4894 | 1.405 | 1.57 | 1.4928 | 1.54 | 1.5 | 1.52 | 1.297 | 1.4916
| 1 | 5 | 1.51 | 1.57 | 1.39 | 1.5 | 1.53 | 1.5225 | 1.5 | 1.33 | 1.37 | 1.9584 | 1.44 | 1.4727 | 1.391 | 1.61 | 1.5113 | 1.53 | 1.55 | 1.5 | 1.2865 | 17
| 1 | 6 | 1.5 | 1.64 | 1.43 | 1.46 | 1.52 | 1.5235 | 1.53 | 1.34 | 1.42 | 1.9368 | 1.43 | 1.4642 | 1.417 | 1.58 | 1.5656 | 1.51 | 1.44 | 1.5 | 1.242
| Mean |  | 1.505 | 1.6167 | 1.3933 | 1.4583 | 1.5483 | 1.5242 | 1.515 | 1.335 | 1.3883 | 1.9906 | 1.4533 | 1.4583 | 1.3977 | 1.5983 | 1.5189 | 1.5133 | 1.4783 | 1.5067 | 1.2823
| Median |  | 1.505 | 1.605 | 1.395 | 1.46 | 1.545 | 1.5245 | 1.505 | 1.33 | 1.39 | 1.9735 | 1.45 | 1.4546 | 1.399 | 1.59 | 1.5111 | 1.515 | 1.465 | 1.505 | 1.2885
| Std Dev. |  | 0.026646 | 0.038297 | 0.022509 | 0.029944 | 0.023166 | 0.0010532 | 0.025884 | 0.019748 | 0.02137 | 0.050306 | 0.019664 | 0.020628 | 0.014292 | 0.029269 | 0.031366 | 0.024221 | 0.041673 | 0.012111 | 0.023077
| Rel.Std.Dev. |  | 1.77% | 2.369% | 1.615% | 2.053% | 1.496% | 0.0691% | 1.709% | 1.479% | 1.539% | 2.527% | 1.353% | 1.415% | 1.023% | 1.831% | 2.065% | 1.601% | 2.819% | 0.8038% | 1.8%
| PDM3 |  | 0.9005% | 8.387% | -6.586% | -2.228% | 3.806% | 2.191% | 1.571% | -10.5% | -6.921% | 33.46% | -2.563% | -2.232% | -6.296% | 7.158% | 1.833% | 1.459% | -0.8874% | 1.012% | -14.03%
| Z-Score (Absolute) |  | 0 | 1.61 | 1.61 | 0.67 | 0.63 | 0.28 | 0.01 | 2.55 | 1.68 | 7.01 | 0.75 | 0.67 | 1.55 | 1.35 | 0.2 | 0.12 | 0.38 | 0.02 | 3.21
| Analytical results for Cd in OREAS 209 (Certified Value < 0.2 ppm) | [20 empty] | Certified
Cd | Round | Replicate | Lab | Lab | Lab | Lab | Lab | Lab | Lab | Lab | Lab | Lab | Lab | Lab | Lab | Lab | Lab | Lab |  |  |  | 1
| No | No | 02 | 03 | 04 | 06 | 07 | 10 | 11 | 12 | 13 | 14 | 16 | 17 | 22 | 23 | 24 | 25 |  |  |  | ppm
|  |  | AR*OES/MS | AR*MS | AR*OES/MS | AR*OES | AR*OES | AR*MS | AR*OES | AR*MS | AR*OES/MS | AR*OES | AR*OES/MS | AR*MS | AR*OES | AR*OES | AR*OES | AR*OES/MS |  |  |  | 2
2
| 1 | 1 | 0.08 | 0.1 | 0.07 | < 0.5 | < 0.5 | 0.09 | < 0.5 | 0.09 | 0.11575 | < 0.5 | 0.087 | < 0.1 | < 0.5 | < 0.5 | < 0.5 | 0.1 |  |  |  | 1
| 1 | 2 | 0.02 | 0.11 | 0.08 | < 0.5 | < 0.5 | 0.08 | < 0.5 | 0.09 | 0.10576 | < 0.5 | 0.056 | < 0.1 | < 0.5 | < 0.5 | < 0.5 | 0.2 |  |  |  | #N/A
| 1 | 3 | 0.08 | 0.11 | 0.07 | < 0.5 | < 0.5 | 0.07 | < 0.5 | 0.02 | 0.12034 | < 0.5 | 0.082 | < 0.1 | < 0.5 | < 0.5 | < 0.5 | 0.2 |  |  |  | 16
| 1 | 4 | 0.02 | 0.12 | 0.07 | < 0.5 | < 0.5 | 0.07 | < 0.5 | 0.07 | 0.10863 | < 0.5 | 0.092 | < 0.1 | < 0.5 | < 0.5 | < 0.5 | 0.1 |  |  |  | < 0.2
| 1 | 5 | 0.02 | 0.1 | 0.06 | < 0.5 | < 0.5 | 0.09 | < 0.5 | 0.09 | 0.10874 | < 0.5 | 0.075 | < 0.1 | < 0.5 | < 0.5 | < 0.5 | 0.1 |  |  |  | 18
| 1 | 6 | 0.02 | 0.11 | 0.07 | < 0.5 | < 0.5 | 0.07 | < 0.5 | 0.06 | 0.10764 | < 0.5 | 0.072 | < 0.1 | < 0.5 | < 0.5 | < 0.5 | 0.2
| Mean |  | 02: 0.04; 03: 0.10833; 04: 0.07; 10: 0.078333; 12: 0.07; 13: 0.11114; 16: 0.077333; 25: 0.15
| Median |  | 02: 0.02; 03: 0.11; 04: 0.07; 10: 0.075; 12: 0.08; 13: 0.10869; 16: 0.0785; 25: 0.15
| Std Dev. |  | 02: 0.030984; 03: 0.0075277; 04: 0.0063246; 10: 0.0098319; 12: 0.027568; 13: 0.0056421; 16: 0.012801; 25: 0.054772
| Rel.Std.Dev. |  | 02: 77.46%; 03: 6.949%; 04: 9.035%; 10: 12.55%; 12: 39.38%; 13: 5.076%; 16: 16.55%; 25: 36.51%
PDM3
| Z-Score (Absolute) |  | 1.38 | 1.03 | 0.32 | NA | NA | 0.03 | NA | 0.03 | 1.12 | NA | 0.06 | NA | NA | NA | NA | 2.49
| Analytical results for Ce in OREAS 209 (Certified Value 27.7 ppm) | [20 empty] | Certified
Ce | Round | Replicate | Lab | Lab | Lab | Lab | Lab | Lab | Lab | Lab | Lab | Lab | [9 empty] | 1
| No | No | 02 | 03 | 04 | 08 | 10 | 12 | 13 | 16 | 17 | 25 | [9 empty] | ppm
|  |  | AR*OES/MS | AR*MS | AR*OES/MS | AR*MS | AR*MS | AR*MS | AR*OES/MS | AR*OES/MS | AR*MS | AR*OES/MS | [9 empty] | 1
2
| 1 | 1 | 25.8 | 29.12 | 28.3 | 25.7688 | 28.13 | 27.6 | 30.3476 | 26.096 | 25.9 | 45.2 | [9 empty] | 1
| 1 | 2 | 25.4 | 29.16 | 27 | 25.777 | 28.88 | 27.5 | 30.8748 | 26.997 | 25.7 | 45.1 | [9 empty] | #N/A
| 1 | 3 | 26.6 | 29.21 | 28.5 | 25.585 | 28.78 | 27.4 | 30.5424 | 26.082 | 25.7 | 46 | [9 empty] | 16
| 1 | 4 | 28 | 28.91 | 28.2 | 25.6418 | 29.08 | 25.2 | 30.3715 | 26.86 | 25 | 44.9 | [9 empty] | 27.6574
| 1 | 5 | 28.7 | 29.16 | 28.3 | 25.6982 | 28.67 | 27.6 | 30.5218 | 26.02 | 25.9 | 45.4 | [9 empty] | 19
| 1 | 6 | 28.1 | 28.77 | 28.4 | 25.5412 | 29.11 | 26.8 | 30.6457 | 26.23 | 25.8 | 44.9
| Mean |  | 27.1 | 29.055 | 28.1167 | 25.6687 | 28.775 | 27.0167 | 30.5506 | 26.3808 | 25.6667 | 45.25
| Median |  | 27.3 | 29.14 | 28.3 | 25.67 | 28.83 | 27.45 | 30.5321 | 26.163 | 25.75 | 45.15
| Std Dev. |  | 1.3565 | 0.17467 | 0.55648 | 0.096569 | 0.35871 | 0.93897 | 0.19408 | 0.43189 | 0.33862 | 0.41352
| Rel.Std.Dev. |  | 5.005% | 0.6012% | 1.979% | 0.3762% | 1.247% | 3.476% | 0.6353% | 1.637% | 1.319% | 0.9139%
| PDM3 |  | -2.015% | 5.053% | 1.66% | -7.191% | 4.041% | -2.317% | 10.46% | -4.616% | -7.198% | 63.61%
| Z-Score (Absolute) |  | 0.38 | 0.6 | 0.24 | 1.11 | 0.46 | 0.24 | 1.36 | 0.75 | 1.11 | 8.77
| Analytical results for Co in OREAS 209 (Certified Value 29 ppm) | [20 empty] | Certified
Co | Round | Replicate | Lab | Lab | Lab | Lab | Lab | Lab | Lab | Lab | Lab | Lab | Lab | Lab | Lab | Lab | Lab | Lab | Lab | Lab | Lab | 1
| No | No | 02 | 03 | 04 | 06 | 07 | 08 | 10 | 11 | 12 | 13 | 14 | 15 | 16 | 17 | 19 | 22 | 23 | 24 | 25 | ppm
|  |  | AR*OES/MS | AR*MS | AR*OES/MS | AR*OES | AR*OES | AR*MS | AR*MS | AR*OES | AR*MS | AR*OES/MS | AR*OES | AR*OES | AR*OES/MS | AR*OES | AR*OES | AR*OES | AR*OES | AR*OES | AR*OES/MS | 1
2
| 1 | 1 | 25.8 | 29.5 | 29.5 | 29 | 31 | 30.0212 | 28.3 | 26 | 29.8 | 31.8652 | 29 | 24.0306 | 28.664 | 27 | 30.51 | 28 | 29 | 29 | 25 | 1
| 1 | 2 | 25.9 | 28.8 | 28.4 | 30 | 30 | 30.0579 | 28.71 | 26 | 28.7 | 33.1471 | 30 | 24.068 | 27.971 | 25 | 31.96 | 28 | 29 | 30 | 26 | #N/A
| 1 | 3 | 27.2 | 28.7 | 29 | 29 | 30 | 29.9719 | 28.16 | 26 | 28 | 34.2629 | 29 | 23.9162 | 29.91 | 27 | 31.74 | 29 | 28 | 30 | 25 | 16
| 1 | 4 | 29.7 | 28.7 | 29.5 | 30 | 30 | 29.867 | 28.13 | 26 | 26.4 | 34.0559 | 29 | 24.1428 | 31.278 | 27 | 32.32 | 28 | 30 | 30 | 25 | 29.006
| 1 | 5 | 30.6 | 28.2 | 29.3 | 31 | 30 | 30.0412 | 28.36 | 26 | 30.9 | 32.6889 | 29 | 24.1076 | 30.13 | 28 | 31.82 | 29 | 30 | 30 | 25 | 20
| 1 | 6 | 28.8 | 29 | 29.7 | 29 | 30 | 30.074 | 28.92 | 25 | 28.8 | 33.3218 | 28 | 24.079 | 29.834 | 27 | 31.16 | 28 | 29 | 29 | 25
| Mean |  | 28 | 28.8167 | 29.2333 | 29.6667 | 30.1667 | 30.0055 | 28.43 | 25.8333 | 28.7667 | 33.2236 | 29 | 24.0574 | 29.6312 | 26.8333 | 31.585 | 28.3333 | 29.1667 | 29.6667 | 25.1667
| Median |  | 28 | 28.75 | 29.4 | 29.5 | 30 | 30.0312 | 28.33 | 26 | 28.75 | 33.2345 | 29 | 24.0735 | 29.872 | 27 | 31.78 | 28 | 29 | 30 | 25
| Std Dev. |  | 2.009 | 0.42622 | 0.47188 | 0.8165 | 0.40825 | 0.076513 | 0.31724 | 0.40825 | 1.5371 | 0.88538 | 0.63246 | 0.078801 | 1.1637 | 0.98319 | 0.64751 | 0.5164 | 0.75277 | 0.5164 | 0.40825
| Rel.Std.Dev. |  | 7.175% | 1.479% | 1.614% | 2.752% | 1.353% | 0.255% | 1.116% | 1.58% | 5.343% | 2.665% | 2.181% | 0.3276% | 3.927% | 3.664% | 2.05% | 1.823% | 2.581% | 1.741% | 1.622%
| PDM3 |  | -3.468% | -0.6526% | 0.7839% | 2.278% | 4.002% | 3.446% | -1.986% | -10.94% | -0.825% | 14.54% | -0.02053% | -17.06% | 2.155% | -7.49% | 8.891% | -2.319% | 0.5541% | 2.278% | -13.24%
| Z-Score (Absolute) |  | 1.01 | 0.19 | 0.24 | 0.67 | 1.18 | 1.02 | 0.58 | 3.2 | 0.24 | 4.27 | 0 | 5 | 0.64 | 1.82 | 2.61 | 0.67 | 0.17 | 0.67 | 3.88
| Analytical results for Cr in OREAS 209 (Certified Value 39.1 ppm) | [20 empty] | Certified
Cr | Round | Replicate | Lab | Lab | Lab | Lab | Lab | Lab | Lab | Lab | Lab | Lab | Lab | Lab | Lab | Lab | Lab | Lab | Lab | Lab |  | 1
| No | No | 02 | 03 | 04 | 06 | 07 | 08 | 10 | 11 | 12 | 13 | 14 | 15 | 16 | 17 | 22 | 23 | 24 | 25 |  | ppm
|  |  | AR*OES/MS | AR*OES | AR*OES/MS | AR*OES | AR*OES | AR*OES | AR*MS | AR*OES | AR*MS | AR*OES/MS | AR*OES | AR*OES | AR*OES/MS | AR*OES | AR*OES | AR*OES | AR*OES | AR*OES/MS |  | 1
2
| 1 | 1 | 34 | 42 | 42 | 38 | 41 | 41.601 | 38.9 | 34 | 40.7 | 53.2225 | 39 | 40.535 | 44.011 | 40 | 36 | 37 | 38 | 35 |  | 1
| 1 | 2 | 35 | 43 | 41 | 40 | 41 | 41.614 | 39.9 | 34 | 40.2 | 53.8215 | 39 | 41.49 | 47.285 | 40 | 37 | 36 | 37 | 35 |  | #N/A
| 1 | 3 | 38 | 44 | 42 | 39 | 40 | 41.472 | 39.5 | 35 | 39.9 | 54.3526 | 38 | 40.5375 | 41.741 | 40 | 37 | 36 | 36 | 35 |  | 16
| 1 | 4 | 37 | 42 | 43 | 39 | 41 | 41.682 | 39.1 | 35 | 39 | 50.4128 | 38 | 41.205 | 42.756 | 40 | 38 | 37 | 38 | 35 |  | 39.105
| 1 | 5 | 38 | 42 | 42 | 40 | 40 | 41.647 | 39.6 | 35 | 40 | 51.5392 | 38 | 40.8525 | 43.006 | 40 | 37 | 39 | 36 | 35 |  | 21
| 1 | 6 | 37 | 44 | 42 | 39 | 39 | 41.642 | 40.2 | 35 | 41 | 50.9299 | 39 | 41.4125 | 41.834 | 40 | 37 | 36 | 37 | 35
| Mean |  | 36.5 | 42.8333 | 42 | 39.1667 | 40.3333 | 41.6097 | 39.5333 | 34.6667 | 40.1333 | 52.3798 | 38.5 | 41.0054 | 43.4388 | 40 | 37 | 36.8333 | 37 | 35
| Median |  | 37 | 42.5 | 42 | 39 | 40.5 | 41.628 | 39.55 | 35 | 40.1 | 52.3809 | 38.5 | 41.0288 | 42.881 | 40 | 37 | 36.5 | 37 | 35
| Std Dev. |  | 1.6432 | 0.98319 | 0.63246 | 0.75277 | 0.8165 | 0.073099 | 0.48442 | 0.5164 | 0.69761 | 1.6345 | 0.54772 | 0.4252 | 2.0607 | 0 | 0.63246 | 1.169 | 0.89443 | 0
| Rel.Std.Dev. |  | 4.502% | 2.295% | 1.506% | 1.922% | 2.024% | 0.1757% | 1.225% | 1.49% | 1.738% | 3.121% | 1.423% | 1.037% | 4.744% | 0% | 1.709% | 3.174% | 2.417% | 0%
| PDM3 |  | -6.662% | 9.534% | 7.403% | 0.1577% | 3.141% | 6.405% | 1.095% | -11.35% | 2.63% | 33.95% | -1.547% | 4.86% | 11.08% | 2.289% | -5.383% | -5.809% | -5.383% | -10.5%
| Z-Score (Absolute) |  | 0.88 | 0.83 | 0.6 | 0.16 | 0.15 | 0.5 | 0.06 | 1.38 | 0.1 | 3.4 | 0.34 | 0.33 | 0.78 | 0.06 | 0.75 | 0.79 | 0.75 | 1.29
| Analytical results for Cs in OREAS 209 (Certified Value 0.92 ppm) | [20 empty] | Certified
Cs | Round | Replicate | 02: Lab; 03: Lab; 04: Lab; 06: Lab; 07: Lab; 08: Lab; 10: Lab; 11: Lab; 12: Lab |  | 1
| No | No | 02: 02; 03: 03; 04: 04; 06: 08; 07: 10; 08: 12; 10: 13; 11: 16; 12: 17 |  | ppm
|  |  | 02: AR*OES/MS; 03: AR*MS; 04: AR*OES/MS; 06: AR*MS; 07: AR*MS; 08: AR*MS; 10: AR*OES/MS; 11: AR*OES/MS; 12: AR*MS |  | 2
3
| 1 | 1 | 02: 0.87; 03: 0.93; 04: 0.96; 06: 0.79008; 07: 0.96; 08: 0.9; 10: 0.91671; 11: 1.026; 12: 0.9 |  | 1
| 1 | 2 | 02: 0.89; 03: 0.9; 04: 0.94; 06: 0.78993; 07: 0.95; 08: 0.89; 10: 0.88152; 11: 1.013; 12: 0.9 |  | #N/A
| 1 | 3 | 02: 1.01; 03: 0.9; 04: 0.98; 06: 0.80158; 07: 0.93; 08: 0.93; 10: 0.91165; 11: 0.99; 12: 0.9 |  | 16
| 1 | 4 | 02: 0.94; 03: 0.86; 04: 0.98; 06: 0.78513; 07: 0.93; 08: 0.9; 10: 0.86351; 11: 1; 12: 0.8 |  | 0.91532
| 1 | 5 | 02: 1.05; 03: 0.88; 04: 0.97; 06: 0.79662; 07: 0.94; 08: 0.87; 10: 0.90064; 11: 1.023; 12: 0.9 |  | 22
| 1 | 6 | 02: 0.92; 03: 0.91; 04: 0.98; 06: 0.7897; 07: 0.94; 08: 0.88; 10: 0.94103; 11: 0.983; 12: 0.9
| Mean |  | 02: 0.94667; 03: 0.89667; 04: 0.96833; 06: 0.79217; 07: 0.94167; 08: 0.895; 10: 0.90251; 11: 1.0058; 12: 0.88333
| Median |  | 02: 0.93; 03: 0.9; 04: 0.975; 06: 0.79001; 07: 0.94; 08: 0.895; 10: 0.90614; 11: 1.0065; 12: 0.9
| Std Dev. |  | 02: 0.070048; 03: 0.024221; 04: 0.016021; 06: 0.0058897; 07: 0.01169; 08: 0.020736; 10: 0.027329; 11: 0.017657; 12: 0.040825
| Rel.Std.Dev. |  | 02: 7.399%; 03: 2.701%; 04: 1.654%; 06: 0.7435%; 07: 1.241%; 08: 2.317%; 10: 3.028%; 11: 1.755%; 12: 4.622%
| PDM3 |  | 02: 3.425%; 03: -2.038%; 04: 5.792%; 06: -13.45%; 07: 2.879%; 08: -2.22%; 10: -1.399%; 11: 9.889%; 12: -3.494%
| Z-Score (Absolute) |  | 02: 0.76; 03: 0.1; 04: 1.23; 06: 1.9; 07: 0.67; 08: 0.13; 10: 0; 11: 1.78; 12: 0.33
| Analytical results for Cu in OREAS 209 (Certified Value 76 ppm) | [20 empty] | Certified
Cu | Round | Replicate | Lab | Lab | Lab | Lab | Lab | Lab | Lab | Lab | Lab | Lab | Lab | Lab | Lab | Lab | Lab | Lab | Lab | Lab | Lab | 1
| No | No | 02 | 03 | 04 | 06 | 07 | 08 | 10 | 11 | 12 | 13 | 14 | 15 | 16 | 17 | 19 | 22 | 23 | 24 | 25 | ppm
|  |  | AR*OES/MS | AR*OES | AR*OES/MS | AR*OES | AR*OES | AR*OES | AR*OES | AR*OES | AR*MS | AR*OES/MS | AR*OES | AR*OES | AR*OES/MS | AR*OES | AR*OES | AR*OES | AR*OES | AR*OES | AR*OES/MS | 0
1
| 1 | 1 | 66.9 | 73.5 | 87.5 | 78 | 79 | 70.0672 | 79 | 73 | 74.35 | 78.6123 | 74 | 88.39 | 75.51 | 80 | 75.71 | 77 | 77 | 73 | 75 | 1
| 1 | 2 | 67.9 | 71.9 | 84.5 | 79 | 77 | 69.8611 | 82 | 72 | 77.24 | 81.3581 | 76 | 81.57 | 73.56 | 82 | 76.5 | 77 | 73 | 76 | 76 | #N/A
| 1 | 3 | 73.1 | 74.2 | 87.5 | 78 | 78 | 68.9562 | 78 | 70 | 70.03 | 81.752 | 74 | 80.36 | 72.34 | 82 | 78.21 | 78 | 76 | 75 | 76 | 16
| 1 | 4 | 72.7 | 72.6 | 85.2 | 78 | 80 | 70.1435 | 79 | 68 | 69.52 | 79.4624 | 75 | 77.57 | 72.04 | 76 | 75.75 | 80 | 76 | 74 | 76 | 75.5584
| 1 | 5 | 73 | 73.8 | 84.3 | 79 | 77 | 69.4797 | 80 | 68 | 79.35 | 78.9196 | 73 | 78.22 | 73.78 | 78 | 75.52 | 81 | 77 | 75 | 76 | 23
| 1 | 6 | 70.4 | 74.4 | 85.5 | 78 | 77 | 69.5848 | 80 | 68 | 79.13 | 77.9563 | 73 | 78.44 | 73.38 | 78 | 74.96 | 79 | 72 | 74 | 75
| Mean |  | 70.6667 | 73.4 | 85.75 | 78.3333 | 78 | 69.6821 | 79.6667 | 69.8333 | 74.9367 | 79.6768 | 74.1667 | 80.7583 | 73.435 | 79.3333 | 76.1083 | 78.6667 | 75.1667 | 74.5 | 75.6667
| Median |  | 71.55 | 73.65 | 85.35 | 78 | 77.5 | 69.7229 | 79.5 | 69 | 75.795 | 79.191 | 74 | 79.4 | 73.47 | 79 | 75.73 | 78.5 | 76 | 74.5 | 76
| Std Dev. |  | 2.7354 | 0.96954 | 1.4251 | 0.5164 | 1.2649 | 0.44059 | 1.3663 | 2.2286 | 4.3847 | 1.5392 | 1.169 | 4.026 | 1.2319 | 2.4221 | 1.1421 | 1.633 | 2.137 | 1.0488 | 0.5164
| Rel.Std.Dev. |  | 3.871% | 1.321% | 1.662% | 0.6592% | 1.622% | 0.6323% | 1.715% | 3.191% | 5.851% | 1.932% | 1.576% | 4.985% | 1.678% | 3.053% | 1.501% | 2.076% | 2.843% | 1.408% | 0.6825%
| PDM3 |  | -6.474% | -2.857% | 13.49% | 3.673% | 3.231% | -7.777% | 5.437% | -7.577% | -0.8228% | 5.451% | -1.842% | 6.882% | -2.81% | 4.996% | 0.7279% | 4.114% | -0.5184% | -1.401% | 0.1433%
| Z-Score (Absolute) |  | 1.26 | 0.57 | 2.55 | 0.67 | 0.59 | 1.51 | 1.01 | 1.48 | 0.18 | 1.01 | 0.38 | 0.9 | 0.56 | 0.93 | 0.01 | 0.76 | 0.13 | 0.3 | 0
| Analytical results for Dy in OREAS 209 (Certified Value 2.96 ppm) | [20 empty] | Certified
Dy | Round | Replicate | 02: Lab; 03: Lab; 04: Lab; 06: Lab; 07: Lab | 1
| No | No | 02: 03; 03: 08; 04: 10; 06: 17; 07: 25 | ppm
|  |  | 02: AR*MS; 03: AR*MS; 04: AR*MS; 06: AR*MS; 07: AR*OES/MS | 2
2
| 1 | 1 | 02: 2.72; 03: 2.5286; 04: 2.72; 06: 2.9; 07: 3.95 | 1
| 1 | 2 | 02: 2.73; 03: 2.5281; 04: 2.69; 06: 2.9; 07: 4.05 | #N/A
| 1 | 3 | 02: 2.74; 03: 2.5272; 04: 2.7; 06: 2.87; 07: 4.05 | 16
| 1 | 4 | 02: 2.71; 03: 2.5187; 04: 2.66; 06: 2.85; 07: 4 | 2.9637
| 1 | 5 | 02: 2.74; 03: 2.5042; 04: 2.68; 06: 2.88; 07: 4.05 | 24
| 1 | 6 | 02: 2.75; 03: 2.5135; 04: 2.71; 06: 2.84; 07: 3.9
| Mean |  | 02: 2.7317; 03: 2.52; 04: 2.6933; 06: 2.8733; 07: 4
| Median |  | 02: 2.735; 03: 2.5229; 04: 2.695; 06: 2.875; 07: 4.025
| Std Dev. |  | 02: 0.01472; 03: 0.0098678; 04: 0.021602; 06: 0.025033; 07: 0.063246
| Rel.Std.Dev. |  | 02: 0.5389%; 03: 0.3916%; 04: 0.8021%; 06: 0.8712%; 07: 1.581%
| PDM3 |  | 02: -7.828%; 03: -14.97%; 04: -9.122%; 06: -3.048%; 07: 34.97%
| Z-Score (Absolute) |  | 02: 0; 03: 1.01; 04: 0.18; 06: 0.67; 07: 6.04
| Analytical results for Er in OREAS 209 (Indicative Value 1.14 ppm) | [20 empty] | Indicative
Er | Round | Replicate | 02: Lab; 03: Lab; 04: Lab; 06: Lab; 07: Lab | 1
| No | No | 02: 03; 03: 08; 04: 10; 06: 17; 07: 25 | ppm
|  |  | 02: AR*MS; 03: AR*MS; 04: AR*MS; 06: AR*MS; 07: AR*OES/MS | 2
2
| 1 | 1 | 02: 1.12; 03: 1.2477; 04: 1.25; 06: 0.9; 07: 1.81 | 1
| 1 | 2 | 02: 1.14; 03: 1.2452; 04: 1.25; 06: 0.92; 07: 1.82 | 1
| 1 | 3 | 02: 1.16; 03: 1.2434; 04: 1.24; 06: 0.96; 07: 1.84 | 16
| 1 | 4 | 02: 1.12; 03: 1.2485; 04: 1.23; 06: 0.94; 07: 1.83 | 1.1444
| 1 | 5 | 02: 1.17; 03: 1.2448; 04: 1.22; 06: 1.01; 07: 1.85 | 7
| 1 | 6 | 02: 1.14; 03: 1.245; 04: 1.26; 06: 0.96; 07: 1.81
| Mean |  | 02: 1.1417; 03: 1.2458; 04: 1.2417; 06: 0.94833; 07: 1.8267
| Median |  | 02: 1.14; 03: 1.2451; 04: 1.245; 06: 0.95; 07: 1.825
| Std Dev. |  | 02: 0.020412; 03: 0.0019394; 04: 0.01472; 06: 0.038166; 07: 0.01633
| Rel.Std.Dev. |  | 02: 1.788%; 03: 0.1557%; 04: 1.185%; 06: 4.025%; 07: 0.894%
| PDM3 |  | 02: -0.2351%; 03: 8.861%; 04: 8.503%; 06: -17.13%; 07: 59.62%
| Z-Score (Absolute) |  | 02: 0.67; 03: 0.03; 04: 0; 06: 1.98; 07: 3.94
| Analytical results for Eu in OREAS 209 (Certified Value 0.66 ppm) | [20 empty] | Certified
Eu | Round | Replicate | 02: Lab; 03: Lab; 04: Lab; 06: Lab; 07: Lab | 1
| No | No | 02: 03; 03: 08; 04: 10; 06: 17; 07: 25 | ppm
|  |  | 02: AR*MS; 03: AR*MS; 04: AR*MS; 06: AR*MS; 07: AR*OES/MS | 2
2
| 1 | 1 | 02: 0.65; 03: 0.58699; 04: 0.62; 06: 0.548; 07: 0.9 | 1
| 1 | 2 | 02: 0.66; 03: 0.60774; 04: 0.63; 06: 0.558; 07: 0.9 | #N/A
| 1 | 3 | 02: 0.65; 03: 0.59152; 04: 0.61; 06: 0.576; 07: 0.9 | 16
| 1 | 4 | 02: 0.64; 03: 0.59682; 04: 0.61; 06: 0.548; 07: 0.9 | 0.66379
| 1 | 5 | 02: 0.66; 03: 0.60555; 04: 0.59; 06: 0.558; 07: 0.9 | 25
| 1 | 6 | 02: 0.65; 03: 0.59699; 04: 0.62; 06: 0.55; 07: 0.9
| Mean |  | 02: 0.65167; 03: 0.5976; 04: 0.61333; 06: 0.55633; 07: 0.9
| Median |  | 02: 0.65; 03: 0.5969; 04: 0.615; 06: 0.554; 07: 0.9
| Std Dev. |  | 02: 0.0075277; 03: 0.0079559; 04: 0.013663; 06: 0.01069; 07: 0
| Rel.Std.Dev. |  | 02: 1.155%; 03: 1.331%; 04: 2.228%; 06: 1.921%; 07: 0%
| PDM3 |  | 02: -1.826%; 03: -9.971%; 04: -7.601%; 06: -16.19%; 07: 35.59%
| Z-Score (Absolute) |  | 02: 0.67; 03: 0.28; 04: 0; 06: 1; 07: 5.04
| Analytical results for Fe in OREAS 209 (Certified Value 6.04 wt.%) | [20 empty] | Certified
Fe | Round | Replicate | Lab | Lab | Lab | Lab | Lab | Lab | Lab | Lab | Lab | Lab | Lab | Lab | Lab | Lab | Lab | Lab | Lab | Lab | Lab | 1
| No | No | 02 | 03 | 04 | 06 | 07 | 08 | 10 | 11 | 12 | 13 | 14 | 15 | 16 | 17 | 18 | 22 | 23 | 24 | 25 | wt.%
|  |  | AR*OES/MS | AR*OES | AR*OES/MS | AR*OES | AR*OES | AR*OES | AR*MS | AR*OES | AR*MS | AR*OES/MS | AR*OES | AR*OES | AR*OES/MS | AR*OES | AR*OES | AR*OES | AR*OES | AR*OES | AR*OES/MS | 2
3
| 1 | 1 | 5.69 | 6.41 | 6.43 | 5.76 | 6.18 | 6.2179 | 6.125 | 5.35 | 5.33 | 6.4787 | 6.06 | 5.9662 | 6.18 | 6.5 | 6.5325 | 5.63 | 5.77 | 5.81 | 5.5865 | 1
| 1 | 2 | 5.78 | 6.25 | 6.42 | 5.99 | 6.06 | 6.2165 | 6.171 | 5.46 | 5.37 | 6.6578 | 6.28 | 6.0053 | 6.205 | 6.79 | 6.493 | 5.69 | 5.81 | 5.95 | 5.5955 | #N/A
| 1 | 3 | 6.04 | 6.42 | 6.51 | 5.9 | 6.11 | 6.2137 | 6.121 | 5.6 | 5.34 | 6.6889 | 6.11 | 6.0271 | 6.011 | 6.38 | 6.4589 | 5.7 | 5.54 | 5.9 | 5.6055 | 16
| 1 | 4 | 5.98 | 6.38 | 6.59 | 5.8 | 6.12 | 6.2101 | 6.079 | 5.46 | 5.28 | 6.4661 | 6.1 | 6.0611 | 6.066 | 6.49 | 6.3941 | 5.76 | 5.88 | 5.91 | 5.6115 | 6.0404
| 1 | 5 | 6.05 | 6.28 | 6.51 | 6.04 | 6.02 | 6.2113 | 6.212 | 5.52 | 5.45 | 6.5488 | 6.04 | 6.0942 | 6.049 | 6.79 | 6.4892 | 5.7 | 5.98 | 5.91 | 5.5715 | 26
| 1 | 6 | 6.01 | 6.39 | 6.63 | 5.89 | 5.94 | 6.218 | 6.308 | 5.43 | 5.46 | 6.4609 | 6 | 6.0607 | 6.115 | 6.53 | 6.6903 | 5.65 | 5.89 | 5.89 | 5.499
| Mean |  | 5.925 | 6.355 | 6.515 | 5.8967 | 6.0717 | 6.2146 | 6.1693 | 5.47 | 5.3717 | 6.5502 | 6.0983 | 6.0358 | 6.1043 | 6.58 | 6.5097 | 5.6883 | 5.8117 | 5.895 | 5.5782
| Median |  | 5.995 | 6.385 | 6.51 | 5.895 | 6.085 | 6.2151 | 6.148 | 5.46 | 5.355 | 6.5137 | 6.08 | 6.0439 | 6.0905 | 6.515 | 6.4911 | 5.695 | 5.845 | 5.905 | 5.591
| Std Dev. |  | 0.15189 | 0.071764 | 0.083845 | 0.10708 | 0.084479 | 0.0034089 | 0.08187 | 0.08438 | 0.070828 | 0.10097 | 0.097656 | 0.045856 | 0.07644 | 0.17041 | 0.099779 | 0.04535 | 0.15145 | 0.046368 | 0.041328
| Rel.Std.Dev. |  | 2.564% | 1.129% | 1.287% | 1.816% | 1.391% | 0.05485% | 1.327% | 1.543% | 1.319% | 1.542% | 1.601% | 0.7597% | 1.252% | 2.59% | 1.533% | 0.7973% | 2.606% | 0.7866% | 0.7409%
| PDM3 |  | -1.911% | 5.208% | 7.857% | -2.38% | 0.5173% | 2.883% | 2.134% | -9.443% | -11.07% | 8.439% | 0.9587% | -0.07675% | 1.058% | 8.933% | 7.768% | -5.829% | -3.787% | -2.407% | -7.651%
| Z-Score (Absolute) |  | 0.37 | 0.79 | 1.22 | 0.45 | 0.03 | 0.41 | 0.29 | 1.59 | 1.86 | 1.32 | 0 | 0.07 | 0.11 | 1.4 | 1.11 | 1.01 | 0.67 | 0.45 | 1.3
| Analytical results for Ga in OREAS 209 (Certified Value 4.02 ppm) | [20 empty] | Certified
Ga | Round | Replicate | Lab | Lab | Lab | Lab | Lab | Lab | Lab | Lab | Lab | Lab | Lab | Lab | Lab | Lab | Lab | Lab |  |  |  | 1
| No | No | 02 | 03 | 04 | 06 | 07 | 08 | 10 | 12 | 13 | 15 | 16 | 17 | 22 | 23 | 24 | 25 |  |  |  | ppm
|  |  | AR*OES/MS | AR*MS | AR*OES/MS | AR*OES | AR*OES | AR*MS | AR*MS | AR*MS | AR*OES/MS | AR*OES | AR*OES/MS | AR*MS | AR*OES | AR*OES | AR*OES | AR*OES/MS |  |  |  | 2
3
| 1 | 1 | 3.9 | 4.09 | 3.8 | < 10 | < 10 | 4.3488 | 3.83 | 3.6 | 4.5337 | 6.7236 | 3.87 | 3.9 | < 10 | < 10 | < 10 | 3.9 |  |  |  | 1
| 1 | 2 | 4 | 4.08 | 3.6 | < 10 | < 10 | 4.3015 | 4.13 | 3.6 | 4.5343 | 6.9628 | 3.9 | 4 | < 10 | < 10 | < 10 | 4 |  |  |  | #N/A
| 1 | 3 | 4.2 | 4.29 | 3.6 | < 10 | < 10 | 4.2096 | 4.12 | 3.9 | 4.4854 | 7.0642 | 4.09 | 3.9 | < 10 | < 10 | < 10 | 4.1 |  |  |  | 16
| 1 | 4 | 4.3 | 4.09 | 3.7 | < 10 | < 10 | 4.3022 | 3.97 | 3.5 | 4.3317 | 7.3814 | 4.14 | 3.8 | < 10 | < 10 | < 10 | 3.9 |  |  |  | 4.0224
| 1 | 5 | 4.5 | 3.88 | 3.6 | < 10 | < 10 | 4.2637 | 3.96 | 3.6 | 4.6642 | 7.2306 | 4.07 | 4 | < 10 | < 10 | < 10 | 3.9 |  |  |  | 27
| 1 | 6 | 4.3 | 4.19 | 3.7 | < 10 | < 10 | 4.3384 | 4.08 | 3.5 | 4.6496 | 7.6024 | 3.94 | 3.9 | < 10 | < 10 | < 10 | 3.8
| Mean |  | 02: 4.2; 03: 4.1033; 04: 3.6667; 08: 4.294; 10: 4.015; 11: 3.6167; 12: 4.5331; 13: 7.1608; 14: 4.0017; 15: 3.9167; 22: 3.9333
| Median |  | 02: 4.25; 03: 4.09; 04: 3.65; 08: 4.3019; 10: 4.025; 11: 3.6; 12: 4.534; 13: 7.1474; 14: 4.005; 15: 3.9; 22: 3.9
| Std Dev. |  | 02: 0.21909; 03: 0.13648; 04: 0.08165; 08: 0.051268; 10: 0.1164; 11: 0.1472; 12: 0.12131; 13: 0.31248; 14: 0.11232; 15: 0.075277; 22: 0.10328
| Rel.Std.Dev. |  | 02: 5.216%; 03: 3.326%; 04: 2.227%; 08: 1.194%; 10: 2.899%; 11: 4.07%; 12: 2.676%; 13: 4.364%; 14: 2.807%; 15: 1.922%; 22: 2.626%
| PDM3 |  | 02: 4.416%; 03: 2.012%; 04: -8.843%; 08: 6.753%; 10: -0.1836%; 11: -10.09%; 12: 12.7%; 13: 78.02%; 14: -0.5151%; 15: -2.628%; 22: -2.214%
| Z-Score (Absolute) |  | 0.67 | 0.32 | 1.27 | NA | NA | 1.02 | 0 | 1.66 | 1.89 | 11.47 | 0.05 | 0.36 | NA | NA | NA | 0.3
| Analytical results for Gd in OREAS 209 (Certified Value 3.78 ppm) | [20 empty] | Certified
Gd | Round | Replicate | 02: Lab; 03: Lab; 04: Lab; 06: Lab; 07: Lab | 1
| No | No | 02: 03; 03: 08; 04: 10; 06: 17; 07: 25 | ppm
|  |  | 02: AR*MS; 03: AR*MS; 04: AR*MS; 06: AR*MS; 07: AR*OES/MS | 2
2
| 1 | 1 | 02: 3.61; 03: 3.6999; 04: 3.54; 06: 2.85; 07: 5.1 | 1
| 1 | 2 | 02: 3.48; 03: 3.6846; 04: 3.64; 06: 2.88; 07: 5.15 | #N/A
| 1 | 3 | 02: 3.61; 03: 3.6964; 04: 3.59; 06: 2.88; 07: 5.15 | 16
| 1 | 4 | 02: 3.55; 03: 3.679; 04: 3.59; 06: 2.87; 07: 5.15 | 3.7768
| 1 | 5 | 02: 3.53; 03: 3.6614; 04: 3.56; 06: 2.99; 07: 5.25 | 28
| 1 | 6 | 02: 3.58; 03: 3.6919; 04: 3.68; 06: 2.92; 07: 5.15
| Mean |  | 02: 3.56; 03: 3.6855; 04: 3.6; 06: 2.8983; 07: 5.1583
| Median |  | 02: 3.565; 03: 3.6883; 04: 3.59; 06: 2.88; 07: 5.15
| Std Dev. |  | 02: 0.050596; 03: 0.014084; 04: 0.051769; 06: 0.050365; 07: 0.04916
| Rel.Std.Dev. |  | 02: 1.421%; 03: 0.3822%; 04: 1.438%; 06: 1.738%; 07: 0.953%
| PDM3 |  | 02: -5.74%; 03: -2.416%; 04: -4.681%; 06: -23.26%; 07: 36.58%
| Z-Score (Absolute) |  | 02: 0.32; 03: 0.67; 04: 0; 06: 5.68; 07: 12.29
| Analytical results for Ge in OREAS 209 (Indicative Value 0.092 ppm) | [20 empty] | Indicative
Ge | Round | Replicate | 02: Lab; 03: Lab; 04: Lab; 06: Lab | 1
| No | No | 02: 02; 03: 04; 04: 12; 06: 16 | ppm
|  |  | 02: AR*OES/MS; 03: AR*OES/MS; 04: AR*MS; 06: AR*OES/MS | 3
3
| 1 | 1 | 02: < 0.1; 03: 0.1; 04: 0.1; 06: < 0.1 | 1
| 1 | 2 | 02: < 0.1; 03: 0.1; 04: 0.3; 06: < 0.1 | 2
| 1 | 3 | 02: < 0.1; 03: 0.1; 04: 0.1; 06: < 0.1 | 16
| 1 | 4 | 02: 0.1; 03: 0.1; 04: 0.1; 06: < 0.1 | 0.091667
| 1 | 5 | 02: 0.1; 03: 0.1; 04: 0.1; 06: < 0.1 | 8
| 1 | 6 | 02: 0.1; 03: 0.1; 04: 0.1; 06: < 0.1
| Mean |  | 02: 0.1; 03: 0.1; 04: 0.13333
| Median |  | 02: 0.1; 03: 0.1; 04: 0.1
| Std Dev. |  | 02: 1.6997e-17; 03: 1.5202e-17; 04: 0.08165
| Rel.Std.Dev. |  | 02: 1.7e-14%; 03: 1.52e-14%; 04: 61.24%
| PDM3 |  | 02: 9.091%; 03: 9.091%; 04: 45.45%
Z-Score (Absolute) | bar: 02 to 06
| Analytical results for Hf in OREAS 209 (Certified Value 0.65 ppm) | [20 empty] | Certified
Hf | Round | Replicate | 02: Lab; 03: Lab; 04: Lab; 06: Lab; 07: Lab; 08: Lab | 1
| No | No | 02: 02; 03: 03; 04: 04; 06: 13; 07: 16; 08: 25 | ppm
|  |  | 02: AR*OES/MS; 03: AR*MS; 04: AR*OES/MS; 06: AR*OES/MS; 07: AR*OES/MS; 08: AR*OES/MS | 2
3
| 1 | 1 | 02: 0.62; 03: 0.67; 04: 0.69; 06: 0.71569; 07: 0.682; 08: < 0.1 | 1
| 1 | 2 | 02: 0.57; 03: 0.63; 04: 0.64; 06: 0.65883; 07: 0.695; 08: < 0.1 | #N/A
| 1 | 3 | 02: 0.58; 03: 0.65; 04: 0.66; 06: 0.67671; 07: 0.668; 08: < 0.1 | 16
| 1 | 4 | 02: 0.6; 03: 0.64; 04: 0.67; 06: 0.67126; 07: 0.67; 08: < 0.1 | 0.65134
| 1 | 5 | 02: 0.61; 03: 0.62; 04: 0.66; 06: 0.6998; 07: 0.674; 08: < 0.1 | 29
| 1 | 6 | 02: 0.59; 03: 0.59; 04: 0.67; 06: 0.69115; 07: 0.622; 08: < 0.1
| Mean |  | 02: 0.595; 03: 0.63333; 04: 0.665; 06: 0.68557; 07: 0.6685
| Median |  | 02: 0.595; 03: 0.635; 04: 0.665; 06: 0.68393; 07: 0.672
| Std Dev. |  | 02: 0.018708; 03: 0.027325; 04: 0.016432; 06: 0.020683; 07: 0.024817
| Rel.Std.Dev. |  | 02: 3.144%; 03: 4.315%; 04: 2.471%; 06: 3.017%; 07: 3.712%
| PDM3 |  | 02: -8.65%; 03: -2.765%; 04: 2.097%; 06: 5.255%; 07: 2.634%
| Z-Score (Absolute) |  | 02: 2.29; 03: 1.04; 04: 0; 06: 0.67; 07: 0.42; 08: NA
| Analytical results for Hg in OREAS 209 (Certified Value < 1 ppm) | [20 empty] | Certified
Hg | Round | Replicate | Lab | Lab | Lab | Lab | Lab | Lab | Lab | Lab | Lab | Lab | Lab | Lab | Lab | Lab | [5 empty] | 1
| No | No | 02 | 03 | 04 | 06 | 07 | 10 | 11 | 12 | 13 | 16 | 17 | 22 | 23 | 24 | [5 empty] | ppm
|  |  | AR*OES/MS | AR*MS | AR*OES/MS | AR*OES | AR*OES | AR*MS | AR*OES | AR*MS | AR*OES/MS | AR*OES/MS | AR*MS | AR*OES | AR*OES | AR*OES | [5 empty] | 2
2
| 1 | 1 | 0.09 | < 0.05 | < 0.01 | < 1 | < 1 | < 0.01 | < 1 | 0.009 | < 0.05 | < 0.01 | < 0.5 | < 1 | < 1 | < 1 | [5 empty] | 1
| 1 | 2 | 0.07 | < 0.05 | < 0.01 | < 1 | < 1 | < 0.01 | < 1 | 0.029 | < 0.05 | < 0.01 | < 0.5 | 1 | < 1 | < 1 | [5 empty] | #N/A
| 1 | 3 | 0.07 | < 0.05 | < 0.01 | < 1 | < 1 | < 0.01 | < 1 | 0.007 | < 0.05 | < 0.01 | < 0.5 | < 1 | 1 | < 1 | [5 empty] | 16
| 1 | 4 | 0.08 | < 0.05 | < 0.01 | < 1 | < 1 | 0.01 | < 1 | 0.01 | < 0.05 | < 0.01 | < 0.5 | < 1 | < 1 | < 1 | [5 empty] | < 1
| 1 | 5 | 0.1 | < 0.05 | < 0.01 | < 1 | < 1 | < 0.01 | < 1 | < 0.005 | < 0.05 | < 0.01 | < 0.5 | 1 | < 1 | < 1 | [5 empty] | 30
| 1 | 6 | 0.06 | < 0.05 | < 0.01 | < 1 | < 1 | < 0.01 | < 1 | 0.006 | < 0.05 | < 0.01 | < 0.5 | < 1 | < 1 | < 1
| Mean |  | 02: 0.078333; 08: 0.01; 11: 0.0122; 15: 1; 16: 1
| Median |  | 02: 0.075; 08: 0.01; 11: 0.009; 15: 1; 16: 1
| Std Dev. |  | 02: 0.01472; 11: 0.0095237; 15: 0
| Rel.Std.Dev. |  | 02: 18.79%; 11: 78.06%; 15: 0%
PDM3
Z-Score (Absolute) | bar: 02 to 17
| Analytical results for Ho in OREAS 209 (Indicative Value 0.5 ppm) | [20 empty] | Indicative
Ho | Round | Replicate | 02: Lab; 03: Lab; 04: Lab; 06: Lab; 07: Lab | 1
| No | No | 02: 03; 03: 08; 04: 10; 06: 17; 07: 25 | ppm
|  |  | 02: AR*MS; 03: AR*MS; 04: AR*MS; 06: AR*MS; 07: AR*OES/MS | 2
2
| 1 | 1 | 02: 0.49; 03: 0.38074; 04: 0.48; 06: 0.39; 07: 0.71 | 1
| 1 | 2 | 02: 0.49; 03: 0.37757; 04: 0.48; 06: 0.405; 07: 0.72 | 3
| 1 | 3 | 02: 0.5; 03: 0.37747; 04: 0.47; 06: 0.395; 07: 0.73 | 16
| 1 | 4 | 02: 0.5; 03: 0.38354; 04: 0.49; 06: 0.395; 07: 0.72 | 0.49632
| 1 | 5 | 02: 0.5; 03: 0.39026; 04: 0.5; 06: 0.415; 07: 0.72 | 9
| 1 | 6 | 02: 0.49; 03: 0.38998; 04: 0.49; 06: 0.4; 07: 0.71
| Mean |  | 02: 0.495; 03: 0.38326; 04: 0.485; 06: 0.4; 07: 0.71833
| Median |  | 02: 0.495; 03: 0.38214; 04: 0.485; 06: 0.3975; 07: 0.72
| Std Dev. |  | 02: 0.0054772; 03: 0.0057717; 04: 0.010488; 06: 0.0089443; 07: 0.0075277
| Rel.Std.Dev. |  | 02: 1.107%; 03: 1.506%; 04: 2.162%; 06: 2.236%; 07: 1.048%
| PDM3 |  | 02: -0.2657%; 03: -22.78%; 04: -2.281%; 06: -19.41%; 07: 44.73%
| Z-Score (Absolute) |  | 02: 0.08; 03: 0.81; 04: 0; 06: 0.67; 07: 1.85
| Analytical results for In in OREAS 209 (Certified Value 0.023 ppm) | [20 empty] | Certified
In | Round | Replicate | 02: Lab; 03: Lab; 04: Lab; 06: Lab; 07: Lab; 08: Lab; 10: Lab; 11: Lab; 12: Lab; 13: Lab; 14: Lab | 1
| No | No | 02: 02; 03: 03; 04: 04; 06: 08; 07: 10; 08: 12; 10: 13; 11: 15; 12: 16; 13: 17; 14: 25 | ppm
|  |  | 02: AR*OES/MS; 03: AR*MS; 04: AR*OES/MS; 06: AR*MS; 07: AR*MS; 08: AR*MS; 10: AR*OES/MS; 11: AR*OES; 12: AR*OES/MS; 13: AR*MS; 14: AR*OES/MS | 3
3
| 1 | 1 | 02: 0.03; 03: 0.02; 04: 0.02; 06: 0.028408; 07: 0.02; 08: 0.04; 10: < 0.05; 11: < 0.1; 12: 0.023; 13: < 0.5; 14: 0.03 | 1
| 1 | 2 | 02: 0.02; 03: 0.02; 04: 0.02; 06: 0.024425; 07: 0.02; 08: 0.04; 10: < 0.05; 11: < 0.1; 12: 0.021; 13: < 0.5; 14: 0.03 | #N/A
| 1 | 3 | 02: 0.02; 03: 0.02; 04: 0.02; 06: 0.026642; 07: 0.02; 08: < 0.02; 10: < 0.05; 11: < 0.1; 12: 0.021; 13: < 0.5; 14: 0.03 | 16
| 1 | 4 | 02: 0.02; 03: 0.02; 04: 0.02; 06: 0.024783; 07: 0.02; 08: 0.02; 10: < 0.05; 11: < 0.1; 12: 0.022; 13: < 0.5; 14: 0.03 | 0.022606
| 1 | 5 | 02: 0.03; 03: 0.02; 04: 0.02; 06: 0.027882; 07: 0.02; 08: 0.02; 10: < 0.05; 11: < 0.1; 12: 0.02; 13: < 0.5; 14: 0.03 | 31
| 1 | 6 | 02: 0.02; 03: 0.02; 04: 0.02; 06: 0.024925; 07: 0.02; 08: < 0.02; 10: < 0.05; 11: < 0.1; 12: 0.021; 13: < 0.5; 14: 0.03
| Mean |  | 02: 0.023333; 03: 0.02; 04: 0.02; 06: 0.026178; 07: 0.02; 08: 0.03; 12: 0.021333; 14: 0.03
| Median |  | 02: 0.02; 03: 0.02; 04: 0.02; 06: 0.025784; 07: 0.02; 08: 0.03; 12: 0.021; 14: 0.03
| Std Dev. |  | 02: 0.005164; 03: 0; 04: 0; 06: 0.0017133; 07: 0; 08: 0.011547; 12: 0.0010328; 14: 0
| Rel.Std.Dev. |  | 02: 22.13%; 03: 0%; 04: 0%; 06: 6.545%; 07: 0%; 08: 38.49%; 12: 4.841%; 14: 0%
| PDM3 |  | 02: 3.22%; 03: -11.53%; 04: -11.53%; 06: 15.8%; 07: -11.53%; 08: 32.71%; 12: -5.628%; 14: 32.71%
| Z-Score (Absolute) |  | 02: 2.7; 03: 0.67; 04: 0.67; 06: 5.57; 07: 0.67; 08: 0.67; 10: NA; 11: NA; 12: 0.67; 13: NA; 14: 9.44
| Analytical results for K in OREAS 209 (Certified Value 0.064 wt.%) | [20 empty] | Certified
K | Round | Replicate | Lab | Lab | Lab | Lab | Lab | Lab | Lab | Lab | Lab | Lab | Lab | Lab | Lab | Lab | Lab | Lab | Lab | Lab | Lab | 1
| No | No | 02 | 03 | 04 | 06 | 07 | 08 | 10 | 11 | 12 | 13 | 14 | 15 | 16 | 17 | 18 | 22 | 23 | 24 | 25 | wt.%
|  |  | AR*OES/MS | AR*OES | AR*OES/MS | AR*OES | AR*OES | AR*OES | AR*MS | AR*OES | AR*MS | AR*OES/MS | AR*OES | AR*OES | AR*OES/MS | AR*OES | AR*OES | AR*OES | AR*OES | AR*OES | AR*OES/MS | 3
3
| 1 | 1 | 0.07 | 0.0781 | 0.07 | 0.06 | 0.07 | 0.054834 | 0.064 | 0.06 | 0.06 | 0.0845 | 0.06 | 0.059512 | 0.069 | 0.06 | 0.0962 | 0.06 | 0.07 | 0.06 | 0.0475 | 1
| 1 | 2 | 0.07 | 0.0801 | 0.07 | 0.06 | 0.06 | 0.054768 | 0.064 | 0.06 | 0.07 | 0.091 | 0.06 | 0.05924 | 0.069 | 0.06 | 0.0908 | 0.07 | 0.06 | 0.06 | 0.049 | #N/A
| 1 | 3 | 0.08 | 0.0803 | 0.07 | 0.06 | 0.07 | 0.054684 | 0.064 | 0.06 | 0.07 | 0.0906 | 0.06 | 0.059042 | 0.069 | 0.07 | 0.0961 | 0.07 | 0.06 | 0.06 | 0.0495 | 16
| 1 | 4 | 0.07 | 0.0759 | 0.07 | 0.06 | 0.07 | 0.054862 | 0.064 | 0.06 | 0.06 | 0.0862 | 0.06 | 0.060608 | 0.07 | 0.07 | 0.0928 | 0.07 | 0.07 | 0.06 | 0.049 | 0.064111
| 1 | 5 | 0.08 | 0.0787 | 0.07 | 0.06 | 0.06 | 0.054762 | 0.063 | 0.06 | 0.06 | 0.0865 | 0.06 | 0.060043 | 0.069 | 0.07 | 0.0934 | 0.07 | 0.07 | 0.06 | 0.0495 | 32
| 1 | 6 | 0.07 | 0.081 | 0.07 | 0.06 | 0.06 | 0.054717 | 0.063 | 0.06 | 0.07 | 0.0858 | 0.06 | 0.060124 | 0.068 | 0.07 | 0.0971 | 0.07 | 0.06 | 0.06 | 0.0475
| Mean |  | 0.073333 | 0.079017 | 0.07 | 0.06 | 0.065 | 0.054771 | 0.063667 | 0.06 | 0.065 | 0.087433 | 0.06 | 0.059761 | 0.069 | 0.066667 | 0.0944 | 0.068333 | 0.065 | 0.06 | 0.048667
| Median |  | 0.07 | 0.0794 | 0.07 | 0.06 | 0.065 | 0.054765 | 0.064 | 0.06 | 0.065 | 0.08635 | 0.06 | 0.059777 | 0.069 | 0.07 | 0.09475 | 0.07 | 0.065 | 0.06 | 0.049
| Std Dev. |  | 0.005164 | 0.0018659 | 0 | 0 | 0.0054772 | 6.7619e-05 | 0.0005164 | 0 | 0.0054772 | 0.0026986 | 0 | 0.00059656 | 0.00063246 | 0.005164 | 0.002447 | 0.0040825 | 0.0054772 | 0 | 0.00093095
| Rel.Std.Dev. |  | 7.042% | 2.361% | 0% | 0% | 8.427% | 0.1235% | 0.8111% | 0% | 8.427% | 3.087% | 0% | 0.9982% | 0.9166% | 7.746% | 2.592% | 5.974% | 8.427% | 0% | 1.913%
| PDM3 |  | 14.39% | 23.25% | 9.186% | -6.412% | 1.387% | -14.57% | -0.6926% | -6.412% | 1.387% | 36.38% | -6.412% | -6.784% | 7.626% | 3.987% | 47.25% | 6.586% | 1.387% | -6.412% | -24.09%
| Z-Score (Absolute) |  | 1.12 | 1.89 | 0.67 | 0.67 | 0 | 1.38 | 0.18 | 0.67 | 0 | 3.03 | 0.67 | 0.71 | 0.54 | 0.22 | 3.96 | 0.67 | 0 | 0.67 | 2.2
| Analytical results for La in OREAS 209 (Certified Value 12.8 ppm) | [20 empty] | Certified
La | Round | Replicate | Lab | Lab | Lab | Lab | Lab | Lab | Lab | Lab | Lab | Lab | Lab | Lab | Lab | Lab | Lab | Lab | Lab |  |  | 1
| No | No | 02 | 03 | 04 | 06 | 07 | 08 | 10 | 11 | 12 | 13 | 15 | 16 | 17 | 22 | 23 | 24 | 25 |  |  | ppm
|  |  | AR*OES/MS | AR*MS | AR*OES/MS | AR*OES | AR*OES | AR*OES | AR*MS | AR*OES | AR*MS | AR*OES/MS | AR*OES | AR*OES/MS | AR*MS | AR*OES | AR*OES | AR*OES | AR*OES/MS |  |  | 1
1
| 1 | 1 | 13.1 | 14.95 | 15.3 | 10 | 10 | 12.007 | 13.64 | 13 | 14.1 | 15.7964 | 13.6045 | 14.004 | 13.3 | 10 | 10 | 10 | 22.7 |  |  | 1
| 1 | 2 | 12.9 | 14.97 | 14.6 | 10 | 10 | 12.0815 | 13.83 | 14 | 14.5 | 16.8617 | 13.6746 | 14.349 | 13.3 | 10 | 10 | 10 | 22.5 |  |  | #N/A
| 1 | 3 | 13.2 | 14.84 | 15.3 | 10 | 10 | 12.0798 | 13.68 | 14 | 13.9 | 16.6159 | 13.6454 | 13.649 | 13.2 | 10 | 10 | 10 | 22.9 |  |  | 16
| 1 | 4 | 14.1 | 14.62 | 15.4 | 10 | 10 | 12.0403 | 13.89 | 14 | 13.6 | 15.9658 | 13.7405 | 14.258 | 13.7 | 10 | 10 | 10 | 22.7 |  |  | 12.8031
| 1 | 5 | 14 | 14.85 | 15.3 | 10 | 10 | 12.1075 | 13.79 | 14 | 13.7 | 16.5709 | 13.9336 | 13.652 | 13.8 | 10 | 10 | 10 | 22.7 |  |  | 33
| 1 | 6 | 14.1 | 14.57 | 15.5 | 10 | 10 | 12.0625 | 14.16 | 14 | 14.1 | 16.2848 | 13.73 | 13.229 | 13.6 | 10 | 10 | 10 | 22.4
| Mean |  | 13.5667 | 14.8 | 15.2333 | 10 | 10 | 12.0631 | 13.8317 | 13.8333 | 13.9833 | 16.3493 | 13.7214 | 13.8568 | 13.4833 | 10 | 10 | 10 | 22.65
| Median |  | 13.6 | 14.845 | 15.3 | 10 | 10 | 12.0711 | 13.81 | 14 | 14 | 16.4279 | 13.7023 | 13.828 | 13.45 | 10 | 10 | 10 | 22.7
| Std Dev. |  | 0.55737 | 0.16781 | 0.32042 | 0 | 0 | 0.035375 | 0.18584 | 0.40825 | 0.32506 | 0.40981 | 0.11585 | 0.42524 | 0.24833 | 0 | 0 | 0 | 0.17607
| Rel.Std.Dev. |  | 4.108% | 1.134% | 2.103% | 0% | 0% | 0.2932% | 1.344% | 2.951% | 2.325% | 2.507% | 0.8443% | 3.069% | 1.842% | 0% | 0% | 0% | 0.7773%
| PDM3 |  | 5.964% | 15.6% | 18.98% | -21.89% | -21.89% | -5.78% | 8.034% | 8.047% | 9.219% | 27.7% | 7.173% | 8.231% | 5.313% | -21.89% | -21.89% | -21.89% | 76.91%
| Z-Score (Absolute) |  | 0.06 | 0.44 | 0.67 | 1.53 | 1.53 | 0.68 | 0.05 | 0.05 | 0.11 | 1.08 | 0 | 0.06 | 0.1 | 1.53 | 1.53 | 1.53 | 3.67
| Analytical results for Li in OREAS 209 (Certified Value 5.38 ppm) | [20 empty] | Certified
Li | Round | Replicate | Lab | Lab | Lab | Lab | Lab | Lab | Lab | Lab | Lab | Lab | Lab | [8 empty] | 1
| No | No | 02 | 03 | 04 | 08 | 10 | 12 | 13 | 15 | 16 | 17 | 25 | [8 empty] | ppm
|  |  | AR*OES/MS | AR*MS | AR*OES/MS | AR*OES | AR*OES | AR*MS | AR*OES/MS | AR*OES | AR*OES/MS | AR*OES | AR*OES/MS | [8 empty] | 2
3
| 1 | 1 | 5 | 5.3 | 6 | 3.9566 | 5 | 5 | 4.8999 | 5.7534 | 5.19 | < 10 | 12 | [8 empty] | 1
| 1 | 2 | 5 | 5.2 | 6 | 3.978 | 5 | 5 | 5.1591 | 5.8308 | 5.267 | < 10 | 12.3 | [8 empty] | #N/A
| 1 | 3 | 6 | 5.5 | 6 | 3.9619 | 5 | 5.7 | 5.2265 | 5.8502 | 5.086 | < 10 | 12.6 | [8 empty] | 16
| 1 | 4 | 5 | 5.5 | 6 | 3.9891 | 5 | 5.2 | 4.8494 | 5.8631 | 5.287 | < 10 | 12.4 | [8 empty] | 5.3759
| 1 | 5 | 6 | 5.4 | 6 | 3.978 | 5 | 5.4 | 4.9382 | 5.8631 | 5.134 | < 10 | 12.5 | [8 empty] | 34
| 1 | 6 | 5 | 5.4 | 6 | 3.9634 | 5 | 5.2 | 5.022 | 5.8759 | 5.147 | < 10 | 11.9
| Mean |  | 02: 5.3333; 03: 5.3833; 04: 6; 06: 3.9712; 07: 5; 08: 5.25; 10: 5.0158; 11: 5.8394; 12: 5.1852; 15: 12.2833
| Median |  | 02: 5; 03: 5.4; 04: 6; 06: 3.9707; 07: 5; 08: 5.2; 10: 4.9801; 11: 5.8566; 12: 5.1685; 15: 12.35
| Std Dev. |  | 02: 0.5164; 03: 0.1169; 04: 0; 06: 0.012445; 07: 0; 08: 0.26646; 10: 0.14973; 11: 0.044811; 12: 0.078739; 15: 0.27869
| Rel.Std.Dev. |  | 02: 9.682%; 03: 2.172%; 04: 0%; 06: 0.3134%; 07: 0%; 08: 5.075%; 10: 2.985%; 11: 0.7674%; 12: 1.519%; 15: 2.269%
| PDM3 |  | 02: -0.7915%; 03: 0.1386%; 04: 11.61%; 06: -26.13%; 07: -6.992%; 08: -2.342%; 10: -6.697%; 11: 8.622%; 12: -3.548%; 15: 128.5%
| Z-Score (Absolute) |  | 0.1 | 0.22 | 1.68 | 3.14 | 0.69 | 0.1 | 0.66 | 1.3 | 0.25 | NA | 16.62
| Analytical results for Lu in OREAS 209 (Certified Value 0.13 ppm) | [20 empty] | Certified
Lu | Round | Replicate | 02: Lab; 03: Lab; 04: Lab; 06: Lab; 07: Lab; 08: Lab; 10: Lab; 11: Lab |  |  | 1
| No | No | 02: 02; 03: 03; 04: 04; 06: 08; 07: 10; 08: 16; 10: 17; 11: 25 |  |  | ppm
|  |  | 02: AR*OES/MS; 03: AR*MS; 04: AR*OES/MS; 06: AR*MS; 07: AR*MS; 08: AR*OES/MS; 10: AR*MS; 11: AR*OES/MS |  |  | 2
3
| 1 | 1 | 02: 0.04; 03: 0.12; 04: 0.13; 06: 0.10008; 07: 0.123; 08: 0.14; 10: 0.13; 11: 0.2 |  |  | 1
| 1 | 2 | 02: 0.04; 03: 0.12; 04: 0.13; 06: 0.10679; 07: 0.131; 08: 0.14; 10: 0.13; 11: 0.2 |  |  | #N/A
| 1 | 3 | 02: 0.05; 03: 0.12; 04: 0.13; 06: 0.10601; 07: 0.126; 08: 0.138; 10: 0.13; 11: 0.2 |  |  | 16
| 1 | 4 | 02: 0.04; 03: 0.12; 04: 0.13; 06: 0.10137; 07: 0.126; 08: 0.147; 10: 0.125; 11: 0.2 |  |  | 0.12503
| 1 | 5 | 02: 0.05; 03: 0.12; 04: 0.13; 06: 0.11091; 07: 0.123; 08: 0.131; 10: 0.13; 11: 0.2 |  |  | 35
| 1 | 6 | 02: 0.05; 03: 0.12; 04: 0.13; 06: 0.099046; 07: 0.127; 08: 0.14; 10: 0.13; 11: 0.2
| Mean |  | 02: 0.045; 03: 0.12; 04: 0.13; 06: 0.10403; 07: 0.126; 08: 0.13933; 10: 0.12917; 11: 0.2
| Median |  | 02: 0.045; 03: 0.12; 04: 0.13; 06: 0.10369; 07: 0.126; 08: 0.14; 10: 0.13; 11: 0.2
| Std Dev. |  | 02: 0.0054772; 03: 0; 04: 0; 06: 0.0046139; 07: 0.0029665; 08: 0.0051251; 10: 0.0020412; 11: 3.0405e-17
| Rel.Std.Dev. |  | 02: 12.17%; 03: 0%; 04: 0%; 06: 4.435%; 07: 2.354%; 08: 3.678%; 10: 1.58%; 11: 1.52e-14%
| PDM3 |  | 02: -64.01%; 03: -4.026%; 04: 3.972%; 06: -16.79%; 07: 0.773%; 08: 11.44%; 10: 3.306%; 11: 59.96%
| Z-Score (Absolute) |  | 02: 5.3; 03: 0.49; 04: 0.16; 06: 1.51; 07: 0.1; 08: 0.86; 10: 0.1; 11: 4.65
| Analytical results for Mg in OREAS 209 (Certified Value 2.35 wt.%) | [20 empty] | Certified
Mg | Round | Replicate | Lab | Lab | Lab | Lab | Lab | Lab | Lab | Lab | Lab | Lab | Lab | Lab | Lab | Lab | Lab | Lab | Lab | Lab | Lab | 1
| No | No | 02 | 03 | 04 | 06 | 07 | 08 | 10 | 11 | 12 | 13 | 14 | 15 | 16 | 17 | 18 | 22 | 23 | 24 | 25 | wt.%
|  |  | AR*OES/MS | AR*OES | AR*OES/MS | AR*OES | AR*OES | AR*OES | AR*MS | AR*OES | AR*MS | AR*OES/MS | AR*OES | AR*OES | AR*OES/MS | AR*OES | AR*OES | AR*OES | AR*OES | AR*OES | AR*OES/MS | 2
3
| 1 | 1 | 2.36 | 2.21 | 2.54 | 2.31 | 2.44 | 1.9034 | 2.347 | 2.2 | 2.28 | 2.4002 | 2.39 | 2.153 | 2.298 | 2.58 | 2.5683 | 2.32 | 2.27 | 2.28 | 2.07 | 1
| 1 | 2 | 2.31 | 2.19 | 2.54 | 2.39 | 2.4 | 1.898 | 2.284 | 2.22 | 2.3 | 2.5098 | 2.42 | 2.1743 | 2.268 | 2.3 | 2.5539 | 2.35 | 2.28 | 2.33 | 2.083 | #N/A
| 1 | 3 | 2.42 | 2.24 | 2.57 | 2.36 | 2.44 | 1.9045 | 2.262 | 2.29 | 2.3 | 2.5279 | 2.35 | 2.1781 | 2.289 | 2.48 | 2.5343 | 2.37 | 2.31 | 2.31 | 2.081 | 16
| 1 | 4 | 2.39 | 2.22 | 2.6 | 2.33 | 2.41 | 1.9096 | 2.279 | 2.23 | 2.26 | 2.4451 | 2.41 | 2.1886 | 2.347 | 2.54 | 2.501 | 2.36 | 2.31 | 2.3 | 2.088 | 2.3483
| 1 | 5 | 2.41 | 2.22 | 2.59 | 2.41 | 2.38 | 1.9069 | 2.326 | 2.24 | 2.33 | 2.4815 | 2.35 | 2.1945 | 2.28 | 2.67 | 2.5025 | 2.37 | 2.35 | 2.32 | 2.0895 | 36
| 1 | 6 | 2.39 | 2.26 | 2.61 | 2.34 | 2.35 | 1.9076 | 2.353 | 2.22 | 2.32 | 2.4624 | 2.34 | 2.1868 | 2.312 | 2.58 | 2.6314 | 2.34 | 2.31 | 2.31 | 2.0775
| Mean |  | 2.38 | 2.2233 | 2.575 | 2.3567 | 2.4033 | 1.905 | 2.3085 | 2.2333 | 2.2983 | 2.4712 | 2.3767 | 2.1792 | 2.299 | 2.525 | 2.5486 | 2.3517 | 2.305 | 2.3083 | 2.0815
| Median |  | 2.39 | 2.22 | 2.58 | 2.35 | 2.405 | 1.9057 | 2.305 | 2.225 | 2.3 | 2.472 | 2.37 | 2.1824 | 2.2935 | 2.56 | 2.5441 | 2.355 | 2.31 | 2.31 | 2.082
| Std Dev. |  | 0.04 | 0.024221 | 0.030166 | 0.037771 | 0.035024 | 0.0040861 | 0.038475 | 0.030768 | 0.025626 | 0.046066 | 0.034448 | 0.014765 | 0.027914 | 0.12645 | 0.048719 | 0.019408 | 0.028107 | 0.017224 | 0.0071694
| Rel.Std.Dev. |  | 1.681% | 1.089% | 1.172% | 1.603% | 1.457% | 0.2145% | 1.667% | 1.378% | 1.115% | 1.864% | 1.449% | 0.6775% | 1.214% | 5.008% | 1.912% | 0.8253% | 1.219% | 0.7462% | 0.3444%
| PDM3 |  | 1.349% | -5.322% | 9.653% | 0.3558% | 2.343% | -18.88% | -1.695% | -4.896% | -2.128% | 5.231% | 1.207% | -7.201% | -2.1% | 7.524% | 8.528% | 0.1429% | -1.844% | -1.702% | -11.36%
| Z-Score (Absolute) |  | 0.64 | 0.76 | 2.39 | 0.43 | 0.85 | 3.62 | 0 | 0.67 | 0.09 | 1.46 | 0.61 | 1.16 | 0.09 | 2.35 | 2.15 | 0.39 | 0.03 | 0 | 2.04
| Analytical results for Mn in OREAS 209 (Certified Value 0.136 wt.%) | [20 empty] | Certified
Mn | Round | Replicate | Lab | Lab | Lab | Lab | Lab | Lab | Lab | Lab | Lab | Lab | Lab | Lab | Lab | Lab | Lab | Lab | Lab | Lab | Lab | 1
| No | No | 02 | 03 | 04 | 06 | 07 | 08 | 10 | 11 | 12 | 13 | 14 | 15 | 16 | 17 | 18 | 22 | 23 | 24 | 25 | wt.%
|  |  | AR*OES/MS | AR*OES | AR*OES/MS | AR*OES | AR*OES | AR*OES | AR*MS | AR*OES | AR*MS | AR*OES/MS | AR*OES | AR*OES | AR*OES/MS | AR*OES | AR*OES | AR*OES | AR*OES | AR*OES | AR*OES/MS | 3
3
| 1 | 1 | 0.1263 | 0.137 | 0.143 | 0.1285 | 0.14 | 0.12666 | 0.1371 | 0.1326 | 0.1337 | 0.15931 | 0.1484 | 0.12695 | 0.14204 | 0.155 | 0.1608 | 0.132 | 0.127 | 0.1295 | 0.134 | 1
| 1 | 2 | 0.1282 | 0.1345 | 0.143 | 0.134 | 0.1365 | 0.12551 | 0.1408 | 0.1309 | 0.1346 | 0.16848 | 0.1524 | 0.12804 | 0.14575 | 0.146 | 0.155 | 0.134 | 0.126 | 0.1325 | 0.1345 | #N/A
| 1 | 3 | 0.1379 | 0.1374 | 0.145 | 0.1345 | 0.1375 | 0.12565 | 0.138 | 0.1348 | 0.1341 | 0.16669 | 0.1465 | 0.12747 | 0.14144 | 0.149 | 0.1602 | 0.136 | 0.131 | 0.1325 | 0.1345 | 16
| 1 | 4 | 0.1374 | 0.1361 | 0.147 | 0.1295 | 0.139 | 0.12639 | 0.1385 | 0.1325 | 0.1329 | 0.16296 | 0.1499 | 0.1281 | 0.14331 | 0.143 | 0.1581 | 0.137 | 0.13 | 0.1325 | 0.135 | 0.13617
| 1 | 5 | 0.1394 | 0.1354 | 0.145 | 0.1355 | 0.136 | 0.12704 | 0.1379 | 0.132 | 0.1364 | 0.16489 | 0.1466 | 0.12754 | 0.14401 | 0.149 | 0.1574 | 0.135 | 0.133 | 0.131 | 0.135 | 37
| 1 | 6 | 0.1373 | 0.1382 | 0.148 | 0.1325 | 0.1345 | 0.12722 | 0.1393 | 0.1327 | 0.1357 | 0.16401 | 0.1476 | 0.12771 | 0.14584 | 0.146 | 0.1663 | 0.135 | 0.124 | 0.1305 | 0.133
| Mean |  | 0.13442 | 0.13643 | 0.14517 | 0.13242 | 0.13725 | 0.12641 | 0.1386 | 0.13258 | 0.13457 | 0.16439 | 0.14857 | 0.12763 | 0.14373 | 0.148 | 0.15963 | 0.13483 | 0.1285 | 0.13142 | 0.13433
| Median |  | 0.13735 | 0.13655 | 0.145 | 0.13325 | 0.137 | 0.12652 | 0.13825 | 0.13255 | 0.13435 | 0.16445 | 0.148 | 0.12762 | 0.14366 | 0.1475 | 0.15915 | 0.135 | 0.1285 | 0.13175 | 0.1345
| Std Dev. |  | 0.005634 | 0.0013633 | 0.0020412 | 0.0028358 | 0.0020187 | 0.00070565 | 0.0012992 | 0.0012734 | 0.0012956 | 0.0031689 | 0.0022616 | 0.00041965 | 0.0018405 | 0.0040988 | 0.0038713 | 0.0017224 | 0.0033912 | 0.0012813 | 0.00075277
| Rel.Std.Dev. |  | 4.191% | 0.9993% | 1.406% | 2.142% | 1.471% | 0.5582% | 0.9374% | 0.9605% | 0.9628% | 1.928% | 1.522% | 0.3288% | 1.28% | 2.769% | 2.425% | 1.277% | 2.639% | 0.975% | 0.5604%
| PDM3 |  | -1.286% | 0.1946% | 6.608% | -2.755% | 0.7944% | -7.166% | 1.786% | -2.633% | -1.176% | 20.73% | 9.105% | -6.267% | 5.555% | 8.689% | 17.23% | -0.9804% | -5.631% | -3.49% | -1.348%
| Z-Score (Absolute) |  | 0.07 | 0.29 | 1.85 | 0.43 | 0.43 | 1.51 | 0.67 | 0.4 | 0.05 | 5.29 | 2.46 | 1.29 | 1.59 | 2.36 | 4.44 | 0 | 1.13 | 0.61 | 0.09
| Analytical results for Mo in OREAS 209 (Certified Value 2.01 ppm) | [20 empty] | Certified
Mo | Round | Replicate | Lab | Lab | Lab | Lab | Lab | Lab | Lab | Lab | Lab | Lab | Lab | Lab | Lab | Lab | Lab | Lab | Lab | Lab |  | 1
| No | No | 02 | 03 | 04 | 06 | 07 | 10 | 11 | 12 | 13 | 14 | 15 | 16 | 17 | 18 | 22 | 23 | 24 | 25 |  | ppm
|  |  | AR*OES/MS | AR*MS | AR*OES/MS | AR*OES | AR*OES | AR*MS | AR*OES | AR*MS | AR*OES/MS | AR*OES | AR*OES | AR*OES/MS | AR*MS | AR*OES | AR*OES | AR*OES | AR*OES | AR*OES/MS |  | 2
3
| 1 | 1 | 2.01 | 1.9 | 2.08 | 2 | 2 | 1.87 | 2 | 1.92 | 2.0027 | 2 | 2.085 | 2.23 | 2 | < 2 | 1 | 2 | 3 | 2 |  | 1
| 1 | 2 | 2 | 1.7 | 1.97 | 2 | 1 | 1.98 | 2 | 2.11 | 2.1356 | 1 | 1.22 | 2.191 | 2 | < 2 | 1 | 2 | 3 | 2 |  | #N/A
| 1 | 3 | 1.97 | 1.8 | 2.01 | 1 | 2 | 1.91 | 2 | 2.16 | 1.9909 | 1 | 1.0025 | 2.22 | 2.2 | < 2 | 1 | 1 | 3 | 2 |  | 16
| 1 | 4 | 2.24 | 1.8 | 2.02 | 1 | 2 | 1.92 | 2 | 1.89 | 1.885 | 1 | 0.92 | 2.145 | 2 | < 2 | 1 | 2 | 3 | 2 |  | 2.0088
| 1 | 5 | 2.16 | 1.8 | 2.01 | 2 | 2 | 1.92 | 1 | 2 | 2.059 | 1 | 0.9225 | 2.117 | 2.2 | < 2 | 1 | 2 | 3 | 2 |  | 38
| 1 | 6 | 2.2 | 1.9 | 2.07 | 2 | 2 | 1.93 | 2 | 1.89 | 1.9689 | 1 | 0.8925 | 2.198 | 2 | < 2 | 1 | 2 | 3 | 2
| Mean |  | 2.0967 | 1.8167 | 2.0267 | 1.6667 | 1.8333 | 1.9217 | 1.8333 | 1.995 | 2.007 | 1.1667 | 1.1738 | 2.1835 | 2.0667 |  | 1 | 1.8333 | 3 | 2
| Median |  | 2.085 | 1.8 | 2.015 | 2 | 2 | 1.92 | 2 | 1.96 | 1.9968 | 1 | 0.9625 | 2.1945 | 2 |  | 1 | 2 | 3 | 2
| Std Dev. |  | 0.11673 | 0.075277 | 0.041312 | 0.5164 | 0.40825 | 0.035449 | 0.40825 | 0.11675 | 0.084681 | 0.40825 | 0.46227 | 0.043967 | 0.10328 |  | 0 | 0.40825 | 0 | 0
| Rel.Std.Dev. |  | 5.568% | 4.144% | 2.038% | 30.98% | 22.27% | 1.845% | 22.27% | 5.852% | 4.219% | 34.99% | 39.38% | 2.014% | 4.997% |  | 0% | 22.27% | 0% | 0%
| PDM3 |  | 4.376% | -9.563% | 0.8916% | -17.03% | -8.733% | -4.336% | -8.733% | -0.6849% | -0.08679% | -41.92% | -41.57% | 8.699% | 2.883% |  | -50.22% | -8.733% | 49.35% | -0.436%
| Z-Score (Absolute) |  | 0.98 | 1.85 | 0.27 | 0 | 0 | 0.79 | 0 | 0.05 | 0.07 | 8.43 | 10.2 | 1.86 | 0.67 | NA | 10.11 | 0 | 10.11 | 0
| Analytical results for Na in OREAS 209 (Certified Value 0.185 wt.%) | [20 empty] | Certified
Na | Round | Replicate | Lab | Lab | Lab | Lab | Lab | Lab | Lab | Lab | Lab | Lab | Lab | Lab | Lab | Lab | Lab | Lab | Lab | Lab |  | 1
| No | No | 02 | 03 | 04 | 06 | 07 | 10 | 11 | 12 | 13 | 14 | 15 | 16 | 17 | 18 | 22 | 23 | 24 | 25 |  | wt.%
|  |  | AR*OES/MS | AR*OES | AR*OES/MS | AR*OES | AR*OES | AR*OES | AR*OES | AR*MS | AR*OES/MS | AR*OES | AR*OES | AR*OES/MS | AR*OES | AR*OES | AR*OES | AR*OES | AR*OES | AR*OES/MS |  | 3
3
| 1 | 1 | 0.19 | 0.22 | 0.16 | 0.18 | 0.22 | 0.19 | 0.15 | 0.181 | 0.2897 | 0.14 | 0.16073 | 0.203 | 0.19 | 0.1947 | 0.19 | 0.19 | 0.18 | 0.1065 |  | 1
| 1 | 2 | 0.19 | 0.23 | 0.16 | 0.19 | 0.21 | 0.2 | 0.16 | 0.181 | 0.3177 | 0.15 | 0.1574 | 0.201 | 0.2 | 0.1706 | 0.2 | 0.2 | 0.18 | 0.1115 |  | #N/A
| 1 | 3 | 0.2 | 0.24 | 0.16 | 0.18 | 0.21 | 0.19 | 0.16 | 0.183 | 0.3122 | 0.15 | 0.15635 | 0.201 | 0.18 | 0.1921 | 0.19 | 0.2 | 0.18 | 0.116 |  | 16
| 1 | 4 | 0.19 | 0.21 | 0.17 | 0.18 | 0.21 | 0.19 | 0.15 | 0.175 | 0.2906 | 0.15 | 0.16966 | 0.2 | 0.19 | 0.1671 | 0.2 | 0.2 | 0.19 | 0.112 |  | 0.18514
| 1 | 5 | 0.2 | 0.21 | 0.16 | 0.19 | 0.21 | 0.19 | 0.15 | 0.172 | 0.2894 | 0.15 | 0.16479 | 0.198 | 0.19 | 0.1721 | 0.2 | 0.21 | 0.18 | 0.113 |  | 39
| 1 | 6 | 0.2 | 0.23 | 0.16 | 0.19 | 0.21 | 0.19 | 0.15 | 0.188 | 0.2886 | 0.14 | 0.16447 | 0.195 | 0.2 | 0.1958 | 0.2 | 0.2 | 0.18 | 0.1015
| Mean |  | 0.195 | 0.22333 | 0.16167 | 0.185 | 0.21167 | 0.19167 | 0.15333 | 0.18 | 0.29803 | 0.14667 | 0.16223 | 0.19967 | 0.19167 | 0.18207 | 0.19667 | 0.2 | 0.18167 | 0.11008
| Median |  | 0.195 | 0.225 | 0.16 | 0.185 | 0.21 | 0.19 | 0.15 | 0.181 | 0.29015 | 0.15 | 0.1626 | 0.2005 | 0.19 | 0.1821 | 0.2 | 0.2 | 0.18 | 0.11175
| Std Dev. |  | 0.0054772 | 0.012111 | 0.0040825 | 0.0054772 | 0.0040825 | 0.0040825 | 0.005164 | 0.0057271 | 0.013234 | 0.005164 | 0.0050375 | 0.0028048 | 0.0075277 | 0.013444 | 0.005164 | 0.0063246 | 0.0040825 | 0.0052098
| Rel.Std.Dev. |  | 2.809% | 5.423% | 2.525% | 2.961% | 1.929% | 2.13% | 3.368% | 3.182% | 4.44% | 3.521% | 3.105% | 1.405% | 3.928% | 7.384% | 2.626% | 3.162% | 2.247% | 4.733%
| PDM3 |  | 5.324% | 20.63% | -12.68% | -0.07768% | 14.33% | 3.523% | -17.18% | -2.778% | 60.97% | -20.78% | -12.37% | 7.844% | 3.523% | -1.662% | 6.224% | 8.024% | -1.878% | -40.54%
| Z-Score (Absolute) |  | 0.39 | 2.05 | 1.56 | 0.2 | 1.37 | 0.2 | 2.05 | 0.49 | 6.2 | 2.44 | 1.53 | 0.66 | 0.2 | 0.37 | 0.49 | 0.68 | 0.39 | 4.59
| Analytical results for Nb in OREAS 209 (Indicative Value 0.66 ppm) | [20 empty] | Indicative
Nb | Round | Replicate | 02: Lab; 03: Lab; 04: Lab; 06: Lab; 07: Lab; 10: Lab; 11: Lab; 12: Lab; 13: Lab |  | 1
| No | No | 02: 02; 03: 03; 04: 04; 06: 10; 07: 12; 10: 13; 11: 15; 12: 16; 13: 25 |  | ppm
|  |  | 02: AR*OES/MS; 03: AR*MS; 04: AR*OES/MS; 06: AR*MS; 07: AR*MS; 10: AR*OES/MS; 11: AR*OES; 12: AR*OES/MS; 13: AR*OES/MS |  | 2
2
| 1 | 1 | 02: 0.86; 03: 0.46; 04: 0.83; 06: 0.63; 07: 0.21; 10: 0.88418; 11: < 5; 12: 0.995; 13: 0.4 |  | 1
| 1 | 2 | 02: 0.84; 03: 0.39; 04: 0.8; 06: 0.67; 07: 0.21; 10: 1.1515; 11: < 5; 12: 0.976; 13: 0.4 |  | 4
| 1 | 3 | 02: 0.8; 03: 0.43; 04: 0.85; 06: 0.65; 07: 0.31; 10: 1.1099; 11: < 5; 12: 0.997; 13: 0.4 |  | 16
| 1 | 4 | 02: 0.75; 03: 0.41; 04: 0.88; 06: 0.61; 07: 0.21; 10: 0.95702; 11: < 5; 12: 0.967; 13: 0.4 |  | 0.66095
| 1 | 5 | 02: 0.75; 03: 0.35; 04: 0.82; 06: 0.63; 07: 0.27; 10: 0.96083; 11: < 5; 12: 1.024; 13: 0.4 |  | 10
| 1 | 6 | 02: 0.74; 03: 0.34; 04: 0.86; 06: 0.68; 07: 0.21; 10: 0.98404; 11: < 5; 12: 0.957; 13: 0.4
| Mean |  | 02: 0.79; 03: 0.39667; 04: 0.84; 06: 0.645; 07: 0.23667; 10: 1.0079; 12: 0.986; 13: 0.4
| Median |  | 02: 0.775; 03: 0.4; 04: 0.84; 06: 0.64; 07: 0.21; 10: 0.97244; 12: 0.9855; 13: 0.4
| Std Dev. |  | 02: 0.051381; 03: 0.046332; 04: 0.028983; 06: 0.026646; 07: 0.043205; 10: 0.10168; 12: 0.024282; 13: 6.0809e-17
| Rel.Std.Dev. |  | 02: 6.504%; 03: 11.68%; 04: 3.45%; 06: 4.131%; 07: 18.26%; 10: 10.09%; 12: 2.463%; 13: 1.52e-14%
| PDM3 |  | 02: 19.53%; 03: -39.99%; 04: 27.09%; 06: -2.413%; 07: -64.19%; 10: 52.49%; 12: 49.18%; 13: -39.48%
| Z-Score (Absolute) |  | 02: 0.17; 03: 0.77; 04: 0.3; 06: 0.17; 07: 1.2; 10: 0.7; 11: NA; 12: 0.65; 13: 0.77
| Analytical results for Nd in OREAS 209 (Indicative Value 13.9 ppm) | [20 empty] | Indicative
Nd | Round | Replicate | 02: Lab; 03: Lab; 04: Lab; 06: Lab; 07: Lab |  | 1
| No | No | 02: 03; 03: 08; 04: 10; 06: 17; 07: 25 |  | ppm
|  |  | 02: AR*MS; 03: AR*MS; 04: AR*MS; 06: AR*MS; 07: AR*OES/MS |  | 1
1
| 1 | 1 | 02: 15.83; 03: 12.8658; 04: 14.28; 06: 12.6; 07: 25.1 |  | 1
| 1 | 2 | 02: 15.7; 03: 12.8643; 04: 14.64; 06: 12.9; 07: 25 |  | 5
| 1 | 3 | 02: 15.78; 03: 12.8717; 04: 14.29; 06: 13; 07: 25.5 |  | 16
| 1 | 4 | 02: 15.85; 03: 12.7503; 04: 14.23; 06: 12.6; 07: 24.9 |  | 13.9343
| 1 | 5 | 02: 15.76; 03: 12.9316; 04: 14.34; 06: 12.7; 07: 25.3 |  | 11
| 1 | 6 | 02: 15.33; 03: 12.8585; 04: 14.75; 06: 12.7; 07: 24.7
| Mean |  | 02: 15.7083; 03: 12.857; 04: 14.4217; 06: 12.75; 07: 25.0833
| Median |  | 02: 15.77; 03: 12.8651; 04: 14.315; 06: 12.7; 07: 25.05
| Std Dev. |  | 02: 0.19281; 03: 0.058816; 04: 0.21739; 06: 0.16432; 07: 0.28577
| Rel.Std.Dev. |  | 02: 1.227%; 03: 0.4575%; 04: 1.507%; 06: 1.289%; 07: 1.139%
| PDM3 |  | 02: 12.73%; 03: -7.731%; 04: 3.498%; 06: -8.499%; 07: 80.01%
| Z-Score (Absolute) |  | 02: 0.55; 03: 0.67; 04: 0; 06: 0.72; 07: 4.59
| Analytical results for Ni in OREAS 209 (Certified Value 113 ppm) | [20 empty] | Certified
Ni | Round | Replicate | Lab | Lab | Lab | Lab | Lab | Lab | Lab | Lab | Lab | Lab | Lab | Lab | Lab | Lab | Lab | Lab | Lab | Lab | Lab | 1
| No | No | 02 | 03 | 04 | 06 | 07 | 08 | 10 | 11 | 12 | 13 | 14 | 15 | 16 | 17 | 19 | 22 | 23 | 24 | 25 | ppm
|  |  | AR*OES/MS | AR*OES | AR*OES/MS | AR*OES | AR*OES | AR*OES | AR*OES | AR*OES | AR*MS | AR*OES/MS | AR*OES | AR*OES | AR*OES/MS | AR*OES | AR*OES | AR*OES | AR*OES | AR*OES | AR*OES/MS | 0
0
| 1 | 1 | 101 | 105 | 114 | 118 | 119 | 95.2228 | 117 | 115 | 107.3 | 111.6524 | 120 | 105.0025 | 113.395 | 122 | 99.08 | 113 | 109 | 112 | 106 | 1
| 1 | 2 | 100 | 103.7 | 113 | 121 | 119 | 94.5958 | 118 | 113 | 110.2 | 114.9134 | 124 | 107.8563 | 114.72 | 118 | 101.6 | 113 | 109 | 115 | 107 | #N/A
| 1 | 3 | 107 | 105.8 | 116 | 119 | 119 | 94.6837 | 116 | 117 | 110.4 | 116.0509 | 120 | 105.77 | 111.684 | 124 | 101.9 | 115 | 113 | 113 | 106 | 16
| 1 | 4 | 113 | 104 | 118 | 118 | 120 | 94.7535 | 116 | 115 | 107.1 | 113.4756 | 122 | 104.445 | 113.332 | 124 | 101.3 | 116 | 113 | 114 | 106 | 112.8142
| 1 | 5 | 124 | 103.6 | 114 | 121 | 118 | 96.1794 | 117 | 115 | 110.2 | 113.9214 | 121 | 105.3962 | 115.537 | 120 | 102.1 | 117 | 114 | 114 | 105 | 40
| 1 | 6 | 113 | 106.8 | 115 | 117 | 116 | 95.1776 | 118 | 116 | 110.3 | 111.6138 | 120 | 104.9325 | 112.154 | 124 | 101.7 | 116 | 105 | 115 | 105
| Mean |  | 109.6667 | 104.8167 | 115 | 119 | 118.5 | 95.1021 | 117 | 115.1667 | 109.25 | 113.6046 | 121.1667 | 105.5671 | 113.4703 | 122 | 101.28 | 115 | 110.5 | 113.8333 | 105.8333
| Median |  | 110 | 104.5 | 114.5 | 118.5 | 119 | 94.9656 | 117 | 115 | 110.2 | 113.6985 | 120.5 | 105.1994 | 113.3635 | 123 | 101.65 | 115.5 | 111 | 114 | 106
| Std Dev. |  | 8.9815 | 1.2906 | 1.7889 | 1.6733 | 1.3784 | 0.58888 | 0.89443 | 1.3292 | 1.5909 | 1.7657 | 1.6021 | 1.2076 | 1.4684 | 2.5298 | 1.1114 | 1.6733 | 3.4496 | 1.169 | 0.75277
| Rel.Std.Dev. |  | 8.19% | 1.231% | 1.556% | 1.406% | 1.163% | 0.6192% | 0.7645% | 1.154% | 1.456% | 1.554% | 1.322% | 1.144% | 1.294% | 2.074% | 1.097% | 1.455% | 3.122% | 1.027% | 0.7113%
| PDM3 |  | -2.79% | -7.089% | 1.938% | 5.483% | 5.04% | -15.7% | 3.71% | 2.085% | -3.159% | 0.7006% | 7.404% | -6.424% | 0.5816% | 8.142% | -10.22% | 1.938% | -2.051% | 0.9034% | -6.188%
| Z-Score (Absolute) |  | 0.61 | 1.36 | 0.22 | 0.84 | 0.76 | 2.87 | 0.53 | 0.24 | 0.67 | 0 | 1.17 | 1.24 | 0.02 | 1.3 | 1.91 | 0.22 | 0.48 | 0.04 | 1.2
| Analytical results for P in OREAS 209 (Certified Value 0.161 wt.%) | [20 empty] | Certified
P | Round | Replicate | Lab | Lab | Lab | Lab | Lab | Lab | Lab | Lab | Lab | Lab | Lab | Lab | Lab | Lab | Lab | Lab | Lab | Lab |  | 1
| No | No | 02 | 03 | 04 | 06 | 07 | 08 | 10 | 11 | 12 | 13 | 14 | 15 | 16 | 17 | 22 | 23 | 24 | 25 |  | wt.%
|  |  | AR*OES/MS | AR*OES | AR*OES/MS | AR*OES | AR*OES | AR*OES | AR*OES | AR*OES | AR*MS | AR*OES/MS | AR*OES | AR*OES | AR*OES/MS | AR*OES | AR*OES | AR*OES | AR*OES | AR*OES/MS |  | 3
3
| 1 | 1 | 0.15 | 0.1547 | 0.179 | 0.163 | 0.172 | 0.15293 | 0.1666 | 0.152 | 0.154 | 0.1824 | 0.162 | 0.15088 | 0.16567 | 0.162 | 0.159 | 0.156 | 0.16 | 0.146 |  | 1
| 1 | 2 | 0.151 | 0.1477 | 0.178 | 0.17 | 0.168 | 0.1514 | 0.1625 | 0.15 | 0.152 | 0.1862 | 0.168 | 0.15234 | 0.15161 | 0.162 | 0.16 | 0.156 | 0.162 | 0.1465 |  | #N/A
| 1 | 3 | 0.154 | 0.1519 | 0.18 | 0.168 | 0.169 | 0.15225 | 0.1648 | 0.155 | 0.162 | 0.1863 | 0.162 | 0.15251 | 0.16997 | 0.166 | 0.161 | 0.165 | 0.163 | 0.146 |  | 16
| 1 | 4 | 0.155 | 0.1511 | 0.182 | 0.166 | 0.17 | 0.15271 | 0.1623 | 0.151 | 0.154 | 0.1802 | 0.165 | 0.15186 | 0.17095 | 0.162 | 0.161 | 0.159 | 0.163 | 0.1465 |  | 0.16144
| 1 | 5 | 0.152 | 0.1549 | 0.181 | 0.171 | 0.168 | 0.15267 | 0.1649 | 0.151 | 0.149 | 0.187 | 0.162 | 0.15235 | 0.17588 | 0.158 | 0.161 | 0.161 | 0.162 | 0.146 |  | 41
| 1 | 6 | 0.151 | 0.1612 | 0.185 | 0.166 | 0.166 | 0.15389 | 0.1652 | 0.152 | 0.158 | 0.1849 | 0.16 | 0.15277 | 0.16922 | 0.166 | 0.158 | 0.159 | 0.163 | 0.1455
| Mean |  | 0.15217 | 0.15358 | 0.18083 | 0.16733 | 0.16883 | 0.15264 | 0.16438 | 0.15183 | 0.15483 | 0.1845 | 0.16317 | 0.15212 | 0.16722 | 0.16267 | 0.16 | 0.15933 | 0.16217 | 0.14608
| Median |  | 0.1515 | 0.1533 | 0.1805 | 0.167 | 0.1685 | 0.15269 | 0.16485 | 0.1515 | 0.154 | 0.18555 | 0.162 | 0.15235 | 0.1696 | 0.162 | 0.1605 | 0.159 | 0.1625 | 0.146
| Std Dev. |  | 0.0019408 | 0.004574 | 0.0024833 | 0.0029439 | 0.0020412 | 0.00081608 | 0.0016678 | 0.0017224 | 0.0045789 | 0.0026623 | 0.0028577 | 0.00067553 | 0.0083251 | 0.0030111 | 0.0012649 | 0.0033862 | 0.001169 | 0.00037639
| Rel.Std.Dev. |  | 1.275% | 2.978% | 1.373% | 1.759% | 1.209% | 0.5346% | 1.015% | 1.134% | 2.957% | 1.443% | 1.751% | 0.4441% | 4.979% | 1.851% | 0.7906% | 2.125% | 0.7209% | 0.2577%
| PDM3 |  | -5.742% | -4.864% | 12.02% | 3.653% | 4.582% | -5.447% | 1.826% | -5.948% | -4.09% | 14.29% | 1.072% | -5.772% | 3.581% | 0.7623% | -0.8896% | -1.303% | 0.4525% | -9.51%
| Z-Score (Absolute) |  | 0.79 | 0.66 | 1.75 | 0.55 | 0.69 | 0.75 | 0.29 | 0.82 | 0.55 | 2.07 | 0.1 | 0.79 | 0.82 | 0.14 | 0.1 | 0.15 | 0.1 | 1.33
| Analytical results for Pb in OREAS 209 (Certified Value 3.25 ppm) | [20 empty] | Certified
Pb | Round | Replicate | Lab | Lab | Lab | Lab | Lab | Lab | Lab | Lab | Lab | Lab | Lab | Lab | Lab | Lab | Lab | Lab | Lab | Lab |  | 1
| No | No | 02 | 03 | 04 | 06 | 07 | 10 | 11 | 12 | 13 | 14 | 15 | 16 | 17 | 19 | 22 | 23 | 24 | 25 |  | ppm
|  |  | AR*OES/MS | AR*MS | AR*OES/MS | AR*OES | AR*OES | AR*OES | AR*OES | AR*MS | AR*OES/MS | AR*OES | AR*OES | AR*OES/MS | AR*MS | AR*OES | AR*OES | AR*OES | AR*OES | AR*OES/MS |  | 2
2
| 1 | 1 | 3.8 | 3.4 | 3.4 | 5 | < 2 | 4 | < 3 | 3.29 | 3.2734 | < 3 | < 5 | 3.459 | 3 | 5.891 | 3 | 3 | < 2 | < 5 |  | 1
| 1 | 2 | 2.9 | 3.5 | 3.3 | 4 | 2 | 3 | < 3 | 3.24 | 3.2791 | < 3 | < 5 | 3.504 | 3 | 5.188 | 2 | 4 | 2 | < 5 |  | #N/A
| 1 | 3 | 3.5 | 3.5 | 3.4 | 5 | 3 | 3 | < 3 | 3.36 | 3.2721 | < 3 | < 5 | 3.587 | 4 | 5.183 | 3 | 4 | 2 | < 5 |  | 16
| 1 | 4 | 2.9 | 3.3 | 3.4 | 4 | < 2 | 3 | < 3 | 3.27 | 3.0994 | < 3 | < 5 | 3.527 | 3 | 5.786 | < 2 | 5 | 2 | < 5 |  | 3.254
| 1 | 5 | 3 | 3.1 | 3.4 | 5 | < 2 | 3 | < 3 | 3.35 | 3.1857 | < 3 | < 5 | 3.717 | 4 | 5.693 | 3 | 5 | 3 | < 5 |  | 42
| 1 | 6 | 3 | 3.4 | 3.4 | 5 | 2 | 3 | < 3 | 3.18 | 3.4043 | 4 | < 5 | 3.525 | 3 | 5.424 | 2 | 4 | 2 | < 5
| Mean |  | 3.1833 | 3.3667 | 3.3833 | 4.6667 | 2.3333 | 3.1667 |  | 3.2817 | 3.2523 | 4 |  | 3.5532 | 3.3333 | 5.5275 | 2.6 | 4.1667 | 2.2
| Median |  | 3 | 3.4 | 3.4 | 5 | 2 | 3 |  | 3.28 | 3.2728 | 4 |  | 3.526 | 3 | 5.5585 | 3 | 4 | 2
| Std Dev. |  | 0.37639 | 0.15055 | 0.040825 | 0.5164 | 0.57735 | 0.40825 |  | 0.067946 | 0.10246 |  |  | 0.090276 | 0.5164 | 0.30692 | 0.54772 | 0.75277 | 0.44721
| Rel.Std.Dev. |  | 11.82% | 4.472% | 1.207% | 11.07% | 24.74% | 12.89% |  | 2.07% | 3.15% |  |  | 2.541% | 15.49% | 5.553% | 21.07% | 18.07% | 20.33%
| PDM3 |  | -2.171% | 3.463% | 3.975% | 43.41% | -28.29% | -2.683% |  | 0.8509% | -0.05039% | 22.93% |  | 9.195% | 2.439% | 69.87% | -20.1% | 28.05% | -32.39%
| Z-Score (Absolute) |  | 0.67 | 0.08 | 0.12 | 3.29 | 2.47 | 0.41 | NA | 0.13 | 0.2 | 1.64 | NA | 0.46 | 0 | 5.41 | 1.81 | 1.03 | 2.8 | NA
| Analytical results for Pd in OREAS 209 (Indicative Value < 10 ppb) | [20 empty] | Indicative
Pd | Round | Replicate | 02: Lab; 03: Lab; 04: Lab |  | 1
| No | No | 02: 10; 03: 12; 04: 13 |  | ppb
|  |  | 02: AR*MS; 03: AR*MS; 04: AR*OES/MS |  | 0
0
| 1 | 1 | 02: < 5; 03: < 10; 04: < 10 |  | 1
| 1 | 2 | 02: < 5; 03: < 10; 04: < 10 |  | 1
| 1 | 3 | 02: < 5; 03: < 10; 04: < 10 |  | 16
| 1 | 4 | 02: < 5; 03: 15; 04: < 10 |  | < 10
| 1 | 5 | 02: < 5; 03: < 10; 04: < 10 |  | 7
| 1 | 6 | 02: < 5; 03: 17; 04: < 10
| Mean |  | 03: 16
| Median |  | 03: 16
| Std Dev. |  | 03: 1.4142
| Rel.Std.Dev. |  | 03: 8.839%
PDM3
Z-Score (Absolute) | bar: 02 to 04
| Analytical results for Pr in OREAS 209 (Indicative Value 3.42 ppm) | [20 empty] | Indicative
Pr | Round | Replicate | 02: Lab; 03: Lab; 04: Lab; 06: Lab; 07: Lab |  | 1
| No | No | 02: 03; 03: 08; 04: 10; 06: 17; 07: 25 |  | ppm
|  |  | 02: AR*MS; 03: AR*MS; 04: AR*MS; 06: AR*MS; 07: AR*OES/MS |  | 2
2
| 1 | 1 | 02: 3.8; 03: 3.0703; 04: 3.54; 06: 3.14; 07: 5.9 |  | 1
| 1 | 2 | 02: 3.83; 03: 3.0105; 04: 3.72; 06: 3.19; 07: 5.9 |  | 2
| 1 | 3 | 02: 3.86; 03: 3.0408; 04: 3.55; 06: 3.25; 07: 5.95 |  | 16
| 1 | 4 | 02: 3.81; 03: 3.0508; 04: 3.61; 06: 3.27; 07: 5.85 |  | 3.4236
| 1 | 5 | 02: 3.86; 03: 3.0069; 04: 3.65; 06: 3.12; 07: 5.9 |  | 8
| 1 | 6 | 02: 3.78; 03: 3.1179; 04: 3.7; 06: 3.19; 07: 5.8
| Mean |  | 02: 3.8233; 03: 3.0495; 04: 3.6283; 06: 3.1933; 07: 5.8833
| Median |  | 02: 3.82; 03: 3.0458; 04: 3.63; 06: 3.19; 07: 5.9
| Std Dev. |  | 02: 0.03266; 03: 0.04128; 04: 0.075211; 06: 0.058878; 07: 0.05164
| Rel.Std.Dev. |  | 02: 0.8542%; 03: 1.354%; 04: 2.073%; 06: 1.844%; 07: 0.8777%
| PDM3 |  | 02: 11.67%; 03: -10.93%; 04: 5.979%; 06: -6.727%; 07: 71.84%
| Z-Score (Absolute) |  | 02: 0.3; 03: 0.9; 04: 0; 06: 0.67; 07: 3.5
| Analytical results for Pt in OREAS 209 (Indicative Value 3 ppb) | [20 empty] | Indicative
Pt | Round | Replicate | 02: Lab; 03: Lab |  | 1
| No | No | 02: 12; 03: 13 |  | ppb
|  |  | 02: AR*MS; 03: AR*OES/MS |  | 0
0
| 1 | 1 | 02: 3; 03: 4.5047 |  | 1
| 1 | 2 | 02: 5; 03: 5.8521 |  | 3
| 1 | 3 | 02: < 2; 03: 4.6995 |  | 16
| 1 | 4 | 02: < 2; 03: < 5 |  | 3.3706
| 1 | 5 | 02: < 2; 03: 5.3908 |  | 9
| 1 | 6 | 02: 4; 03: < 5
| Mean |  | 02: 4; 03: 5.1118
| Median |  | 02: 4; 03: 5.0452
| Std Dev. |  | 02: 1; 03: 0.62298
| Rel.Std.Dev. |  | 02: 25%; 03: 12.19%
| PDM3 |  | 02: 18.67%; 03: 51.66%
| Z-Score (Absolute) |  | 02: 0.67; 03: 0.67
| Analytical results for Rb in OREAS 209 (Certified Value 3.96 ppm) | [20 empty] | Certified
Rb | Round | Replicate | 02: Lab; 03: Lab; 04: Lab; 06: Lab; 07: Lab; 10: Lab; 11: Lab; 12: Lab; 13: Lab; 14: Lab |  | 1
| No | No | 02: 02; 03: 03; 04: 04; 06: 10; 07: 12; 10: 13; 11: 15; 12: 16; 13: 17; 14: 25 |  | ppm
|  |  | 02: AR*OES/MS; 03: AR*MS; 04: AR*OES/MS; 06: AR*MS; 07: AR*MS; 10: AR*OES/MS; 11: AR*OES; 12: AR*OES/MS; 13: AR*MS; 14: AR*OES/MS |  | 2
3
| 1 | 1 | 02: 4.3; 03: 4.29; 04: 4.1; 06: 3.99; 07: 4.1; 10: 4.0412; 11: < 0.1; 12: 3.99; 13: 4; 14: 3.3 |  | 1
| 1 | 2 | 02: 4.3; 03: 4.11; 04: 3.9; 06: 4.26; 07: 3.6; 10: 4.3168; 11: < 0.1; 12: 3.93; 13: 3.9; 14: 3.4 |  | #N/A
| 1 | 3 | 02: 4.5; 03: 4.17; 04: 4; 06: 4; 07: 3.4; 10: 4.2642; 11: < 0.1; 12: 3.9; 13: 4; 14: 3.5 |  | 16
| 1 | 4 | 02: 4.5; 03: 4.11; 04: 4; 06: 4.04; 07: 3.6; 10: 4.2757; 11: < 0.1; 12: 3.9; 13: 4; 14: 3.4 |  | 3.9624
| 1 | 5 | 02: 4.8; 03: 4.02; 04: 3.9; 06: 3.98; 07: 3.5; 10: 4.2163; 11: < 0.1; 12: 3.9; 13: 3.9; 14: 3.5 |  | 43
| 1 | 6 | 02: 4.6; 03: 4.23; 04: 4; 06: 4.05; 07: 3.5; 10: 4.0729; 11: < 0.1; 12: 4.04; 13: 3.9; 14: 3.3
| Mean |  | 02: 4.5; 03: 4.155; 04: 3.9833; 06: 4.0533; 07: 3.6167; 10: 4.1979; 12: 3.9433; 13: 3.95; 14: 3.4
| Median |  | 02: 4.5; 03: 4.14; 04: 4; 06: 4.02; 07: 3.55; 10: 4.2402; 12: 3.915; 13: 3.95; 14: 3.4
| Std Dev. |  | 02: 0.18974; 03: 0.096281; 04: 0.075277; 06: 0.10501; 07: 0.24833; 10: 0.11408; 12: 0.058878; 13: 0.054772; 14: 0.089443
| Rel.Std.Dev. |  | 02: 4.216%; 03: 2.317%; 04: 1.89%; 06: 2.591%; 07: 6.866%; 10: 2.717%; 12: 1.493%; 13: 1.387%; 14: 2.631%
| PDM3 |  | 02: 13.57%; 03: 4.861%; 04: 0.5285%; 06: 2.295%; 07: -8.725%; 10: 5.943%; 12: -0.481%; 13: -0.3127%; 14: -14.19%
| Z-Score (Absolute) |  | 02: 2.03; 03: 0.67; 04: 0; 06: 0.11; 07: 1.82; 10: 0.84; 11: NA; 12: 0.16; 13: 0.13; 14: 2.29
| Analytical results for Re in OREAS 209 (Indicative Value 1 ppb) | [20 empty] | Indicative
Re | Round | Replicate | 02: Lab; 03: Lab; 04: Lab; 06: Lab; 07: Lab |  | 1
| No | No | 02: 03; 03: 10; 04: 12; 06: 13; 07: 25 |  | ppb
|  |  | 02: AR*MS; 03: AR*MS; 04: AR*MS; 06: AR*OES/MS; 07: AR*OES/MS |  | 0
0
| 1 | 1 | 02: 2; 03: 1; 04: < 1; 06: < 50; 07: < 10 |  | 1
| 1 | 2 | 02: < 1; 03: < 1; 04: 4; 06: < 50; 07: < 10 |  | 4
| 1 | 3 | 02: 2; 03: 2; 04: < 1; 06: < 50; 07: < 10 |  | 16
| 1 | 4 | 02: 2; 03: 2; 04: 2; 06: < 50; 07: < 10 |  | 1.2389
| 1 | 5 | 02: 2; 03: 1; 04: < 1; 06: < 50; 07: < 10 |  | 10
| 1 | 6 | 02: 2; 03: < 1; 04: < 1; 06: < 50; 07: < 10
| Mean |  | 02: 2; 03: 1.5; 04: 3
| Median |  | 02: 2; 03: 1.5; 04: 3
| Std Dev. |  | 02: 0; 03: 0.57735; 04: 1.4142
| Rel.Std.Dev. |  | 02: 0%; 03: 38.49%; 04: 47.14%
| PDM3 |  | 02: 61.43%; 03: 21.08%; 04: 142.2%
| Z-Score (Absolute) |  | 02: 1.07; 03: 0; 04: 0.67; 06: NA; 07: NA
| Analytical results for Ru in OREAS 209 (Indicative Value 0.1 ppm) | [20 empty] | Indicative
Ru | Round | Replicate | 02: Lab; 03: Lab |  | 1
| No | No | 02: 10; 03: 17 |  | ppm
|  |  | 02: AR*MS; 03: AR*MS |  | 2
2
| 1 | 1 | 02: 0.105; 03: < 0.005 |  | 1
| 1 | 2 | 02: 0.098; 03: < 0.005 |  | 5
| 1 | 3 | 02: 0.102; 03: < 0.005 |  | 16
| 1 | 4 | 02: 0.101; 03: < 0.005 |  | 0.10183
| 1 | 5 | 02: 0.106; 03: < 0.005 |  | 11
| 1 | 6 | 02: 0.099; 03: < 0.005
| Mean |  | 02: 0.10183
| Median |  | 02: 0.1015
| Std Dev. |  | 02: 0.0031885
| Rel.Std.Dev. |  | 02: 3.131%
| PDM3 |  | 02: 3.331e-13%
Z-Score (Absolute) | bar: 02 to 03
| Analytical results for S in OREAS 209 (Certified Value 0.887 wt.%) | [20 empty] | Certified
S | Round | Replicate | Lab | Lab | Lab | Lab | Lab | Lab | Lab | Lab | Lab | Lab | Lab | Lab | Lab | Lab | Lab | Lab |  |  |  | 1
| No | No | 02 | 03 | 04 | 06 | 07 | 10 | 11 | 12 | 13 | 15 | 16 | 17 | 22 | 23 | 24 | 25 |  |  |  | wt.%
|  |  | AR*OES/MS | AR*OES | AR*OES/MS | AR*OES | AR*OES | AR*OES | AR*OES | AR*MS | AR*OES/MS | AR*OES | AR*OES/MS | AR*OES | AR*OES | AR*OES | AR*OES | AR*OES/MS |  |  |  | 3
3
| 1 | 1 | 0.9 | 0.8381 | 1.01 | 0.89 | 0.93 | 0.8085 | 0.77 | 0.83 | 0.98 | 0.82605 | 0.896 | 0.955 | 0.89 | 0.9 | 0.89 | 0.805 |  |  |  | 1
| 1 | 2 | 0.88 | 0.8244 | 0.97 | 0.92 | 0.9 | 0.8398 | 0.76 | 0.84 | 1.029 | 0.83888 | 0.902 | 0.955 | 0.89 | 0.9 | 0.92 | 0.807 |  |  |  | 7
| 1 | 3 | 0.92 | 0.8475 | 1.01 | 0.92 | 0.9 | 0.8361 | 0.78 | 0.84 | 1.0223 | 0.83932 | 0.889 | 0.915 | 0.89 | 0.84 | 0.91 | 0.81 |  |  |  | 16
| 1 | 4 | 0.92 | 0.8233 | 1 | 0.9 | 0.92 | 0.8234 | 0.76 | 0.83 | 1.0083 | 0.84608 | 0.905 | 0.915 | 0.9 | 0.91 | 0.91 | 0.8095 |  |  |  | 0.88729
| 1 | 5 | 0.9 | 0.8406 | 1 | 0.93 | 0.9 | 0.8384 | 0.76 | 0.84 | 1.0257 | 0.84036 | 0.905 | 0.955 | 0.89 | 0.93 | 0.91 | 0.81 |  |  |  | 44
| 1 | 6 | 0.9 | 0.8657 | 1.02 | 0.9 | 0.89 | 0.8557 | 0.77 | 0.84 | 1.0016 | 0.8411 | 0.878 | 0.935 | 0.88 | 0.91 | 0.9 | 0.803
| Mean |  | 0.90333 | 0.83993 | 1.0017 | 0.91 | 0.90667 | 0.83365 | 0.76667 | 0.83667 | 1.0111 | 0.83863 | 0.89583 | 0.93833 | 0.89 | 0.89833 | 0.90667 | 0.80742
| Median |  | 0.9 | 0.83935 | 1.005 | 0.91 | 0.9 | 0.83725 | 0.765 | 0.84 | 1.0153 | 0.83984 | 0.899 | 0.945 | 0.89 | 0.905 | 0.91 | 0.80825
| Std Dev. |  | 0.015055 | 0.015767 | 0.017224 | 0.015492 | 0.015055 | 0.016063 | 0.008165 | 0.005164 | 0.01857 | 0.0066831 | 0.010685 | 0.019664 | 0.0063246 | 0.030605 | 0.010328 | 0.0029397
| Rel.Std.Dev. |  | 1.667% | 1.877% | 1.72% | 1.702% | 1.661% | 1.927% | 1.065% | 0.6172% | 1.837% | 0.7969% | 1.193% | 2.096% | 0.7106% | 3.407% | 1.139% | 0.3641%
| PDM3 |  | 1.808% | -5.337% | 12.89% | 2.56% | 2.184% | -6.045% | -13.59% | -5.705% | 13.96% | -5.484% | 0.963% | 5.753% | 0.3056% | 1.245% | 2.184% | -9.002%
| Z-Score (Absolute) |  | 0.05 | 0.82 | 1.4 | 0.14 | 0.1 | 0.9 | 1.82 | 0.86 | 1.53 | 0.84 | 0.05 | 0.53 | 0.13 | 0.14 | 0.1 | 1.26
| Analytical results for Sb in OREAS 209 (Certified Value < 2 ppm) | [20 empty] | Certified
Sb | Round | Replicate | Lab | Lab | Lab | Lab | Lab | Lab | Lab | Lab | Lab | Lab | Lab | Lab | Lab | Lab | Lab | Lab | Lab |  |  | 1
| No | No | 02 | 03 | 04 | 06 | 07 | 10 | 11 | 12 | 13 | 14 | 15 | 16 | 17 | 22 | 23 | 24 | 25 |  |  | ppm
|  |  | AR*OES/MS | AR*MS | AR*OES/MS | AR*OES | AR*OES | AR*MS | AR*OES | AR*MS | AR*OES/MS | AR*OES | AR*OES | AR*OES/MS | AR*MS | AR*OES | AR*OES | AR*OES | AR*OES/MS |  |  | 2
2
| 1 | 1 | 0.5 | 1.21 | 1.22 | < 2 | 5 | 1.88 | < 3 | 1.85 | 1.0115 | 6 | < 5 | 1.14 | 1.7 | 2 | < 2 | 3 | 2.8 |  |  | 1
| 1 | 2 | 0.47 | 1.19 | 1.17 | < 2 | 3 | 1.91 | < 3 | 1.63 | 1.0694 | 3 | < 5 | 1.2 | 1.7 | 2 | < 2 | 3 | 2.7 |  |  | #N/A
| 1 | 3 | 0.5 | 1.2 | 1.18 | < 2 | 4 | 1.92 | < 3 | 1.88 | 1.09 | 5 | < 5 | 1.21 | 1.7 | 2 | < 2 | 5 | 2.8 |  |  | 16
| 1 | 4 | 0.3 | 1.18 | 1.23 | < 2 | 6 | 1.86 | < 3 | 1.78 | 1.0313 | 6 | < 5 | 1.23 | 1.7 | 3 | < 2 | 3 | 2.7 |  |  | < 2
| 1 | 5 | 0.22 | 1.16 | 1.18 | < 2 | 4 | 1.82 | < 3 | 1.68 | 1.0396 | 5 | < 5 | 1.2 | 1.8 | 4 | < 2 | 5 | 2.7 |  |  | 45
| 1 | 6 | 0.29 | 1.15 | 1.2 | < 2 | 4 | 1.93 | < 3 | 1.68 | 0.98282 | 4 | < 5 | 1.21 | 1.7 | 2 | < 2 | 3 | 2.7
| Mean |  | 0.38 | 1.1817 | 1.1967 |  | 4.3333 | 1.8867 |  | 1.75 | 1.0374 | 4.8333 |  | 1.1983 | 1.7167 | 2.5 |  | 3.6667 | 2.7333
| Median |  | 0.385 | 1.185 | 1.19 |  | 4 | 1.895 |  | 1.73 | 1.0354 | 5 |  | 1.205 | 1.7 | 2 |  | 3 | 2.7
| Std Dev. |  | 0.1241 | 0.023166 | 0.024221 |  | 1.0328 | 0.041793 |  | 0.10198 | 0.038688 | 1.169 |  | 0.030605 | 0.040825 | 0.83666 |  | 1.0328 | 0.05164
| Rel.Std.Dev. |  | 32.66% | 1.96% | 2.024% |  | 23.83% | 2.215% |  | 5.827% | 3.729% | 24.19% |  | 2.554% | 2.378% | 33.47% |  | 28.17% | 1.889%
PDM3
| Z-Score (Absolute) |  | 1.34 | 0.53 | 0.51 | 0.71 | 2.68 | 0.19 | NA | 0.05 | 0.67 | 3.19 | NA | 0.5 | 0 | 0.31 | 0.71 | 2 | 1.05
| Analytical results for Sc in OREAS 209 (Certified Value 3.33 ppm) | [20 empty] | Certified
Sc | Round | Replicate | Lab | Lab | Lab | Lab | Lab | Lab | Lab | Lab | Lab | Lab | Lab | Lab | Lab | Lab | Lab | Lab | Lab |  |  | 1
| No | No | 02 | 03 | 04 | 06 | 07 | 08 | 10 | 11 | 12 | 13 | 15 | 16 | 17 | 22 | 23 | 24 | 25 |  |  | ppm
|  |  | AR*OES/MS | AR*MS | AR*OES/MS | AR*OES | AR*OES | AR*OES | AR*OES | AR*OES | AR*MS | AR*OES/MS | AR*OES | AR*OES/MS | AR*OES | AR*OES | AR*OES | AR*OES | AR*OES/MS |  |  | 2
2
| 1 | 1 | 3.3 | 4.4 | 4.2 | 3 | 3 | 3.56 | 3 | < 5 | 3 | 3.7876 | 2.77 | 3.8 | 3 | 3 | 3 | 3 | 3 |  |  | 1
| 1 | 2 | 3.2 | 4.3 | 4 | 3 | 3 | 3.4809 | 3 | < 5 | 3.8 | 4.0888 | 2.7625 | 4 | 3 | 3 | 3 | 3 | 3 |  |  | #N/A
| 1 | 3 | 3.2 | 4.5 | 4 | 3 | 3 | 3.3636 | 3 | < 5 | 6 | 4.0866 | 2.75 | 3.7 | 3 | 3 | 3 | 3 | 3 |  |  | 16
| 1 | 4 | 3.7 | 4.3 | 4.1 | 3 | 3 | 3.5243 | 3 | < 5 | 5.6 | 3.8873 | 2.83 | 3.9 | 3 | 3 | 3 | 3 | 3 |  |  | 3.3286
| 1 | 5 | 3.5 | 4.3 | 4 | 3 | 3 | 3.5082 | 3 | < 5 | 3.8 | 3.9033 | 2.805 | 3.6 | 3 | 3 | 3 | 3 | 3 |  |  | 46
| 1 | 6 | 3.8 | 4.3 | 4 | 3 | 3 | 3.3801 | 3 | < 5 | 3.5 | 3.8791 | 2.7875 | 3.5 | 3 | 3 | 3 | 3 | 3
| Mean |  | 3.45 | 4.35 | 4.05 | 3 | 3 | 3.4695 | 3 |  | 4.2833 | 3.9388 | 2.7842 | 3.75 | 3 | 3 | 3 | 3 | 3
| Median |  | 3.4 | 4.3 | 4 | 3 | 3 | 3.4945 | 3 |  | 3.8 | 3.8953 | 2.7788 | 3.75 | 3 | 3 | 3 | 3 | 3
| Std Dev. |  | 0.25884 | 0.083666 | 0.083666 | 0 | 0 | 0.080037 | 0 |  | 1.2172 | 0.12222 | 0.029609 | 0.18708 | 0 | 0 | 0 | 0 | 0
| Rel.Std.Dev. |  | 7.503% | 1.923% | 2.066% | 0% | 0% | 2.307% | 0% |  | 28.42% | 3.103% | 1.063% | 4.989% | 0% | 0% | 0% | 0% | 0%
| PDM3 |  | 3.647% | 30.69% | 21.67% | -9.872% | -9.872% | 4.234% | -9.872% |  | 28.68% | 18.33% | -16.36% | 12.66% | -9.872% | -9.872% | -9.872% | -9.872% | -9.872%
| Z-Score (Absolute) |  | 2.81 | 8.25 | 6.37 | 0 | 0 | 2.93 | 0 | NA | 3.28 | 5.87 | 1.35 | 4.69 | 0 | 0 | 0 | 0 | 0
| Analytical results for Se in OREAS 209 (Certified Value 0.99 ppm) | [20 empty] | Certified
Se | Round | Replicate | 02: Lab; 03: Lab; 04: Lab; 06: Lab; 07: Lab; 08: Lab; 10: Lab; 11: Lab; 12: Lab |  |  | 1
| No | No | 02: 02; 03: 03; 04: 04; 06: 10; 07: 12; 08: 13; 10: 15; 11: 16; 12: 17 |  |  | ppm
|  |  | 02: AR*OES/MS; 03: AR*MS; 04: AR*OES/MS; 06: AR*MS; 07: AR*MS; 08: AR*OES/MS; 10: AR*OES; 11: AR*OES/MS; 12: AR*MS |  |  | 2
2
| 1 | 1 | 02: 2; 03: 1; 04: 1; 06: 1; 07: 1; 08: 0.88307; 10: < 5; 11: 1.211; 12: 1 |  |  | 1
| 1 | 2 | 02: 1; 03: < 1; 04: 1; 06: 1.2; 07: 0.7; 08: 1.0192; 10: < 5; 11: 1.446; 12: 1 |  |  | #N/A
| 1 | 3 | 02: 2; 03: < 1; 04: < 1; 06: 1.2; 07: 0.7; 08: 0.81107; 10: < 5; 11: 1.457; 12: 1 |  |  | 16
| 1 | 4 | 02: 2; 03: 1; 04: 1; 06: 1; 07: 0.1; 08: 0.95508; 10: < 5; 11: 1.56; 12: 1 |  |  | 0.9887
| 1 | 5 | 02: 2; 03: < 1; 04: 1; 06: 1.2; 07: 1; 08: 1.1399; 10: < 5; 11: 1.196; 12: 1 |  |  | 47
| 1 | 6 | 02: 2; 03: < 1; 04: 1; 06: 1.1; 07: 0.8; 08: 1.045; 10: < 5; 11: 1.218; 12: 1
| Mean |  | 02: 1.8333; 03: 1; 04: 1; 06: 1.1167; 07: 0.71667; 08: 0.97556; 11: 1.348; 12: 1
| Median |  | 02: 2; 03: 1; 04: 1; 06: 1.15; 07: 0.75; 08: 0.98717; 11: 1.332; 12: 1
| Std Dev. |  | 02: 0.40825; 03: 0; 04: 0; 06: 0.098319; 07: 0.33116; 08: 0.11812; 11: 0.15824; 12: 0
| Rel.Std.Dev. |  | 02: 22.27%; 03: 0%; 04: 0%; 06: 8.805%; 07: 46.21%; 08: 12.11%; 11: 11.74%; 12: 0%
| PDM3 |  | 02: 85.43%; 03: 1.143%; 04: 1.143%; 06: 12.94%; 07: -27.51%; 08: -1.33%; 11: 36.34%; 12: 1.143%
| Z-Score (Absolute) |  | 02: 7.96; 03: 0; 04: 0; 06: 1.12; 07: 1.53; 08: 0.23; 10: NA; 11: 3.33; 12: 0
| Analytical results for Sm in OREAS 209 (Indicative Value 3.22 ppm) | [20 empty] | Indicative
Sm | Round | Replicate | 02: Lab; 03: Lab; 04: Lab; 06: Lab; 07: Lab |  |  | 1
| No | No | 02: 03; 03: 08; 04: 10; 06: 17; 07: 25 |  |  | ppm
|  |  | 02: AR*MS; 03: AR*MS; 04: AR*MS; 06: AR*MS; 07: AR*OES/MS |  |  | 2
2
| 1 | 1 | 02: 3.53; 03: 3.0713; 04: 3.31; 06: 2.96; 07: 5.1 |  |  | 1
| 1 | 2 | 02: 3.46; 03: 2.99; 04: 3.47; 06: 2.95; 07: 5.15 |  |  | 1
| 1 | 3 | 02: 3.47; 03: 3.0528; 04: 3.38; 06: 2.98; 07: 5.2 |  |  | 16
| 1 | 4 | 02: 3.46; 03: 3.0353; 04: 3.38; 06: 2.97; 07: 5.05 |  |  | 3.2179
| 1 | 5 | 02: 3.56; 03: 3.0409; 04: 3.39; 06: 2.98; 07: 5.15 |  |  | 7
| 1 | 6 | 02: 3.39; 03: 3.0541; 04: 3.58; 06: 2.96; 07: 5.05
| Mean |  | 02: 3.4783; 03: 3.0407; 04: 3.4183; 06: 2.9667; 07: 5.1167
| Median |  | 02: 3.465; 03: 3.0468; 04: 3.385; 06: 2.965; 07: 5.125
| Std Dev. |  | 02: 0.059805; 03: 0.027812; 04: 0.09411; 06: 0.012111; 07: 0.060553
| Rel.Std.Dev. |  | 02: 1.719%; 03: 0.9147%; 04: 2.753%; 06: 0.4082%; 07: 1.183%
| PDM3 |  | 02: 8.092%; 03: -5.507%; 04: 6.228%; 06: -7.808%; 07: 59%
| Z-Score (Absolute) |  | 02: 0.18; 03: 0.67; 04: 0; 06: 0.82; 07: 3.38
| Analytical results for Sn in OREAS 209 (Certified Value 0.94 ppm) | [20 empty] | Certified
Sn | Round | Replicate | Lab | Lab | Lab | Lab | Lab | Lab | Lab | Lab | Lab | Lab | Lab | [8 empty] | 1
| No | No | 02 | 03 | 04 | 10 | 12 | 13 | 14 | 15 | 16 | 17 | 25 | [8 empty] | ppm
|  |  | AR*OES/MS | AR*MS | AR*OES/MS | AR*MS | AR*MS | AR*OES/MS | AR*OES | AR*OES | AR*OES/MS | AR*MS | AR*OES/MS | [8 empty] | 2
2
| 1 | 1 | 1.6 | 0.92 | 1.3 | 0.9 | 0.8 | 0.84227 | < 5 | < 5 | 0.884 | < 2 | 1.3 | [8 empty] | 1
| 1 | 2 | 1.4 | 0.89 | 1.2 | 1 | 1 | 0.88339 | < 5 | < 5 | 0.844 | < 2 | 1.3 | [8 empty] | #N/A
| 1 | 3 | 1.2 | 0.89 | 2.1 | 1 | 1 | 0.93536 | < 5 | < 5 | 0.871 | < 2 | 1.3 | [8 empty] | 16
| 1 | 4 | 1.1 | 0.88 | 1.2 | 0.9 | 0.7 | 0.89257 | < 5 | < 5 | 0.886 | < 2 | 1.3 | [8 empty] | 0.93805
| 1 | 5 | 1.2 | 0.89 | 1.7 | 0.9 | 0.9 | 0.8661 | < 5 | < 5 | 0.923 | < 2 | 1.3 | [8 empty] | 48
| 1 | 6 | 1.2 | 0.9 | 1.2 | 0.9 | 0.8 | 0.87118 | < 5 | < 5 | 0.851 | < 2 | 1.2
| Mean |  | 1.2833 | 0.895 | 1.45 | 0.93333 | 0.86667 | 0.88181 |  |  | 0.8765 |  | 1.2833
| Median |  | 1.2 | 0.89 | 1.25 | 0.9 | 0.85 | 0.87728 |  |  | 0.8775 |  | 1.3
| Std Dev. |  | 0.18348 | 0.013784 | 0.37283 | 0.05164 | 0.12111 | 0.031335 |  |  | 0.028445 |  | 0.040825
| Rel.Std.Dev. |  | 14.3% | 1.54% | 25.71% | 5.533% | 13.97% | 3.554% |  |  | 3.245% |  | 3.181%
| PDM3 |  | 36.81% | -4.59% | 54.58% | -0.503% | -7.61% | -5.995% |  |  | -6.562% |  | 36.81%
| Z-Score (Absolute) |  | 4.13 | 0.3 | 6.43 | 0.3 | 0.75 | 0.51 | NA | NA | 0.6 | NA | 5.85
| Analytical results for Sr in OREAS 209 (Certified Value 64 ppm) | [20 empty] | Certified
Sr | Round | Replicate | Lab | Lab | Lab | Lab | Lab | Lab | Lab | Lab | Lab | Lab | Lab | Lab | Lab | Lab | Lab | Lab | Lab | Lab | Lab | 1
| No | No | 02 | 03 | 04 | 06 | 07 | 08 | 10 | 11 | 12 | 13 | 14 | 15 | 16 | 17 | 18 | 22 | 23 | 24 | 25 | ppm
|  |  | AR*OES/MS | AR*MS | AR*OES/MS | AR*OES | AR*OES | AR*OES | AR*OES | AR*OES | AR*MS | AR*OES/MS | AR*OES | AR*OES | AR*OES/MS | AR*MS | AR*OES | AR*OES | AR*OES | AR*OES | AR*OES/MS | 0
0
| 1 | 1 | 65.4 | 74.98 | 55.9 | 68 | 74 | 54.5352 | 69 | 53 | 63.2 | 86.3286 | 54 | 67.842 | 57.88 | 58 | 64 | 66 | 63 | 68 | 45 | 1
| 1 | 2 | 63.8 | 74.31 | 56.1 | 71 | 72 | 54.3088 | 70 | 53 | 64 | 93.2814 | 56 | 66.9578 | 58.23 | 60 | 57 | 69 | 66 | 68 | 45 | #N/A
| 1 | 3 | 66.2 | 78.39 | 57.1 | 68 | 73 | 54.6208 | 69 | 55 | 67.1 | 90.9538 | 56 | 66.4155 | 58.21 | 58 | 62 | 67 | 66 | 68 | 45 | 16
| 1 | 4 | 66.6 | 71.43 | 56.9 | 68 | 72 | 54.4504 | 68 | 54 | 62 | 86.1517 | 55 | 69.7703 | 57.66 | 59 | 56 | 69 | 66 | 69 | 45 | 63.5364
| 1 | 5 | 68.6 | 70.93 | 55.6 | 73 | 70 | 54.4896 | 70 | 52 | 59.2 | 85.8968 | 55 | 68.4045 | 57.14 | 60 | 57 | 70 | 70 | 68 | 45 | 49
| 1 | 6 | 68 | 76.65 | 57.2 | 69 | 71 | 54.4336 | 69 | 53 | 63.2 | 85.937 | 54 | 68.4248 | 57.95 | 60 | 64 | 68 | 66 | 69 | 45
| Mean |  | 66.4333 | 74.4483 | 56.4667 | 69.5 | 72 | 54.4731 | 69.1667 | 53.3333 | 63.1167 | 88.0916 | 55 | 67.9691 | 57.845 | 59.1667 | 60 | 68.1667 | 66.1667 | 68.3333 | 45
| Median |  | 66.4 | 74.645 | 56.5 | 68.5 | 72 | 54.47 | 69 | 53 | 63.2 | 86.2401 | 55 | 68.1232 | 57.915 | 59.5 | 59.5 | 68.5 | 66 | 68 | 45
| Std Dev. |  | 1.7455 | 2.9043 | 0.68313 | 2.0736 | 1.4142 | 0.10489 | 0.75277 | 1.0328 | 2.5787 | 3.208 | 0.89443 | 1.1911 | 0.40619 | 0.98319 | 3.7417 | 1.472 | 2.2286 | 0.5164 | 0
| Rel.Std.Dev. |  | 2.627% | 3.901% | 1.21% | 2.984% | 1.964% | 0.1926% | 1.088% | 1.936% | 4.086% | 3.642% | 1.626% | 1.752% | 0.7022% | 1.662% | 6.236% | 2.159% | 3.368% | 0.7557% | 0%
| PDM3 |  | 4.559% | 17.17% | -11.13% | 9.386% | 13.32% | -14.26% | 8.861% | -16.06% | -0.6606% | 38.65% | -13.44% | 6.977% | -8.958% | -6.878% | -5.566% | 7.288% | 4.14% | 7.55% | -29.17%
| Z-Score (Absolute) |  | 0.11 | 0.98 | 0.97 | 0.37 | 0.71 | 1.18 | 0.41 | 1.31 | 0.25 | 2.34 | 1.13 | 0.28 | 0.82 | 0.67 | 0.58 | 0.3 | 0 | 0.32 | 2.21
| Analytical results for Ta in OREAS 209 (Certified Value < 0.05 ppm) | [20 empty] | Certified
Ta | Round | Replicate | 02: Lab; 03: Lab; 04: Lab; 06: Lab; 07: Lab; 08: Lab; 10: Lab; 11: Lab | 1
| No | No | 02: 02; 03: 03; 04: 04; 06: 10; 07: 12; 08: 13; 10: 16; 11: 25 | ppm
|  |  | 02: AR*OES/MS; 03: AR*MS; 04: AR*OES/MS; 06: AR*MS; 07: AR*MS; 08: AR*OES/MS; 10: AR*OES/MS; 11: AR*OES/MS | 3
3
| 1 | 1 | 02: 0.42; 03: < 0.01; 04: < 0.05; 06: 0.02; 07: < 0.05; 08: < 0.05; 10: < 0.05; 11: < 0.1 | 1
| 1 | 2 | 02: 0.34; 03: < 0.01; 04: < 0.05; 06: 0.02; 07: < 0.05; 08: < 0.05; 10: < 0.05; 11: < 0.1 | #N/A
| 1 | 3 | 02: 0.3; 03: < 0.01; 04: < 0.05; 06: 0.02; 07: < 0.05; 08: < 0.05; 10: < 0.05; 11: < 0.1 | 16
| 1 | 4 | 02: 0.26; 03: < 0.01; 04: < 0.05; 06: 0.02; 07: < 0.05; 08: < 0.05; 10: < 0.05; 11: < 0.1 | < 0.05
| 1 | 5 | 02: 0.23; 03: < 0.01; 04: < 0.05; 06: 0.02; 07: < 0.05; 08: < 0.05; 10: < 0.05; 11: < 0.1 | 50
| 1 | 6 | 02: 0.25; 03: < 0.01; 04: < 0.05; 06: 0.02; 07: < 0.05; 08: < 0.05; 10: < 0.05; 11: < 0.1
| Mean |  | 02: 0.3; 06: 0.02
| Median |  | 02: 0.28; 06: 0.02
| Std Dev. |  | 02: 0.070711; 06: 0
| Rel.Std.Dev. |  | 02: 23.57%; 06: 0%
PDM3
Z-Score (Absolute) | bar: 02 to 11
| Analytical results for Tb in OREAS 209 (Certified Value 0.49 ppm) | [20 empty] | Certified
Tb | Round | Replicate | 02: Lab; 03: Lab; 04: Lab; 06: Lab; 07: Lab; 08: Lab; 10: Lab; 11: Lab | 1
| No | No | 02: 02; 03: 03; 04: 04; 06: 08; 07: 10; 08: 16; 10: 17; 11: 25 | ppm
|  |  | 02: AR*OES/MS; 03: AR*MS; 04: AR*OES/MS; 06: AR*MS; 07: AR*MS; 08: AR*OES/MS; 10: AR*MS; 11: AR*OES/MS | 2
3
| 1 | 1 | 02: 0.45; 03: 0.47; 04: 0.54; 06: 0.43318; 07: 0.498; 08: 0.475; 10: 0.56; 11: 0.71 | 1
| 1 | 2 | 02: 0.46; 03: 0.46; 04: 0.51; 06: 0.43337; 07: 0.522; 08: 0.502; 10: 0.56; 11: 0.71 | #N/A
| 1 | 3 | 02: 0.49; 03: 0.47; 04: 0.54; 06: 0.41805; 07: 0.496; 08: 0.487; 10: 0.545; 11: 0.72 | 16
| 1 | 4 | 02: 0.49; 03: 0.46; 04: 0.54; 06: 0.41745; 07: 0.503; 08: 0.485; 10: 0.565; 11: 0.72 | 0.49453
| 1 | 5 | 02: 0.52; 03: 0.47; 04: 0.54; 06: 0.41864; 07: 0.511; 08: 0.493; 10: 0.545; 11: 0.72 | 51
| 1 | 6 | 02: 0.5; 03: 0.47; 04: 0.54; 06: 0.40843; 07: 0.512; 08: 0.467; 10: 0.565; 11: 0.71
| Mean |  | 02: 0.485; 03: 0.46667; 04: 0.535; 06: 0.42152; 07: 0.507; 08: 0.48483; 10: 0.55667; 11: 0.715
| Median |  | 02: 0.49; 03: 0.47; 04: 0.54; 06: 0.41835; 07: 0.507; 08: 0.486; 10: 0.56; 11: 0.715
| Std Dev. |  | 02: 0.025884; 03: 0.005164; 04: 0.012247; 06: 0.0098431; 07: 0.0098387; 08: 0.012497; 10: 0.0093095; 11: 0.0054772
| Rel.Std.Dev. |  | 02: 5.337%; 03: 1.107%; 04: 2.289%; 06: 2.335%; 07: 1.941%; 08: 2.578%; 10: 1.672%; 11: 0.766%
| PDM3 |  | 02: -1.926%; 03: -5.634%; 04: 8.184%; 06: -14.76%; 07: 2.522%; 08: -1.96%; 10: 12.57%; 11: 44.58%
| Z-Score (Absolute) |  | 02: 0.2; 03: 0.54; 04: 0.81; 06: 1.37; 07: 0.2; 08: 0.21; 10: 1.12; 11: 4.03
| Analytical results for Te in OREAS 209 (Indicative Value 0.042 ppm) | [20 empty] | Indicative
Te | Round | Replicate | 02: Lab; 03: Lab; 04: Lab; 06: Lab; 07: Lab; 08: Lab; 10: Lab; 11: Lab; 12: Lab | 1
| No | No | 02: 02; 03: 03; 04: 04; 06: 10; 07: 12; 08: 13; 10: 15; 11: 16; 12: 17 | ppm
|  |  | 02: AR*OES/MS; 03: AR*MS; 04: AR*OES/MS; 06: AR*MS; 07: AR*MS; 08: AR*OES/MS; 10: AR*OES; 11: AR*OES/MS; 12: AR*MS | 3
3
| 1 | 1 | 02: 0.58; 03: 0.06; 04: 0.05; 06: 0.06; 07: 0.05; 08: 0.050593; 10: < 5; 11: < 0.05; 12: < 0.1 | 1
| 1 | 2 | 02: 0.38; 03: < 0.05; 04: 0.07; 06: 0.06; 07: < 0.02; 08: 0.06362; 10: < 5; 11: < 0.05; 12: < 0.1 | 2
| 1 | 3 | 02: 0.23; 03: < 0.05; 04: 0.06; 06: 0.07; 07: < 0.02; 08: 0.071901; 10: < 5; 11: 0.056; 12: < 0.1 | 16
| 1 | 4 | 02: 0.08; 03: < 0.05; 04: 0.06; 06: 0.07; 07: 0.13; 08: 0.047269; 10: < 5; 11: < 0.05; 12: < 0.1 | 0.04203
| 1 | 5 | 02: 0.11; 03: 0.05; 04: < 0.05; 06: 0.07; 07: 0.07; 08: 0.064715; 10: < 5; 11: < 0.05; 12: < 0.1 | 8
| 1 | 6 | 02: 0.08; 03: < 0.05; 04: < 0.05; 06: 0.06; 07: < 0.02; 08: < 0.05; 10: < 5; 11: < 0.05; 12: < 0.1
| Mean |  | 02: 0.24333; 03: 0.055; 04: 0.06; 06: 0.065; 07: 0.083333; 08: 0.05962; 11: 0.056
| Median |  | 02: 0.17; 03: 0.055; 04: 0.06; 06: 0.065; 07: 0.07; 08: 0.06362; 11: 0.056
| Std Dev. |  | 02: 0.20166; 03: 0.0070711; 04: 0.008165; 06: 0.0054772; 07: 0.041633; 08: 0.01033
| Rel.Std.Dev. |  | 02: 82.87%; 03: 12.86%; 04: 13.61%; 06: 8.427%; 07: 49.96%; 08: 17.33%
| PDM3 |  | 02: 478.9%; 03: 30.86%; 04: 42.75%; 06: 54.65%; 07: 98.27%; 08: 41.85%; 11: 33.24%
| Z-Score (Absolute) |  | 02: 7.17; 03: 0.67; 04: 0; 06: 0.61; 07: 0.67; 08: 0.2; 10: NA; 11: 0.86; 12: NA
| Analytical results for Th in OREAS 209 (Certified Value 1.75 ppm) | [20 empty] | Certified
Th | Round | Replicate | Lab | Lab | Lab | Lab | Lab | Lab | Lab | Lab | Lab | Lab | Lab | Lab | Lab | Lab | Lab | Lab |  |  |  | 1
| No | No | 02 | 03 | 04 | 06 | 07 | 08 | 10 | 11 | 12 | 13 | 16 | 17 | 22 | 23 | 24 | 25 |  |  |  | ppm
|  |  | AR*OES/MS | AR*MS | AR*OES/MS | AR*OES | AR*OES | AR*MS | AR*MS | AR*OES | AR*MS | AR*OES/MS | AR*OES/MS | AR*MS | AR*OES | AR*OES | AR*OES | AR*OES/MS |  |  |  | 2
3
| 1 | 1 | 2.8 | 1.68 | 2 | < 20 | < 20 | 1.61 | 1.73 | 3 | 1.6 | 1.737 | 1.814 | 1.6 | < 20 | < 20 | < 20 | 1.4 |  |  |  | 1
| 1 | 2 | 1.9 | 1.72 | 1.7 | < 20 | < 20 | 1.5976 | 1.8 | 3 | 1.6 | 1.8236 | 1.874 | 1.8 | < 20 | < 20 | < 20 | 1.4 |  |  |  | #N/A
| 1 | 3 | 1.9 | 1.75 | 1.8 | < 20 | < 20 | 1.5997 | 1.76 | 3 | 1.6 | 1.8065 | 1.842 | 1.8 | < 20 | < 20 | < 20 | 1.4 |  |  |  | 16
| 1 | 4 | 1.8 | 1.75 | 1.8 | < 20 | < 20 | 1.6021 | 1.73 | 3 | 1.6 | 1.6709 | 1.835 | 1.8 | < 20 | < 20 | < 20 | 1.4 |  |  |  | 1.7516
| 1 | 5 | 2 | 1.78 | 1.8 | < 20 | < 20 | 1.6065 | 1.75 | 3 | 1.8 | 1.7628 | 1.895 | 1.8 | < 20 | < 20 | < 20 | 1.4 |  |  |  | 52
| 1 | 6 | 1.7 | 1.71 | 1.8 | < 20 | < 20 | 1.6078 | 1.75 | 2 | 1.6 | 1.6982 | 1.832 | 1.8 | < 20 | < 20 | < 20 | 1.3
| Mean |  | 2.0167 | 1.7317 | 1.8167 |  |  | 1.604 | 1.7533 | 2.8333 | 1.6333 | 1.7498 | 1.8487 | 1.7667 |  |  |  | 1.3833
| Median |  | 1.9 | 1.735 | 1.8 |  |  | 1.6043 | 1.75 | 3 | 1.6 | 1.7499 | 1.8385 | 1.8 |  |  |  | 1.4
| Std Dev. |  | 0.39707 | 0.035449 | 0.098319 |  |  | 0.0049089 | 0.02582 | 0.40825 | 0.08165 | 0.059794 | 0.029998 | 0.08165 |  |  |  | 0.040825
| Rel.Std.Dev. |  | 19.69% | 2.047% | 5.412% |  |  | 0.3061% | 1.473% | 14.41% | 4.999% | 3.417% | 1.623% | 4.622% |  |  |  | 2.951%
| PDM3 |  | 15.13% | -1.136% | 3.717% |  |  | -8.427% | 0.1007% | 61.76% | -6.75% | -0.09971% | 5.543% | 0.8619% |  |  |  | -21.02%
| Z-Score (Absolute) |  | 0.75 | 0.15 | 0.45 | NA | NA | 1.06 | 0 | 7.64 | 0.85 | 0.02 | 0.67 | 0.09 | NA | NA | NA | 2.62
| Analytical results for Ti in OREAS 209 (Certified Value 0.124 wt.%) | [20 empty] | Certified
Ti | Round | Replicate | Lab | Lab | Lab | Lab | Lab | Lab | Lab | Lab | Lab | Lab | Lab | Lab | Lab | Lab | Lab | Lab | Lab | Lab |  | 1
| No | No | 02 | 03 | 04 | 06 | 07 | 10 | 11 | 12 | 13 | 14 | 15 | 16 | 17 | 18 | 22 | 23 | 24 | 25 |  | wt.%
|  |  | AR*OES/MS | AR*OES | AR*OES/MS | AR*OES | AR*OES | AR*OES | AR*OES | AR*MS | AR*OES/MS | AR*OES | AR*OES | AR*OES/MS | AR*OES | AR*OES | AR*OES | AR*OES | AR*OES | AR*OES/MS |  | 3
3
| 1 | 1 | 0.14 | 0.1494 | 0.13 | 0.13 | 0.15 | 0.1237 | 0.077 | 0.098 | 0.24476 | 0.09 | 0.097977 | 0.146 | 0.09 | 0.1447 | 0.12 | 0.13 | 0.12 | 0.0695 |  | 1
| 1 | 2 | 0.14 | 0.1421 | 0.13 | 0.14 | 0.14 | 0.1243 | 0.077 | 0.099 | 0.28581 | 0.09 | 0.096014 | 0.147 | 0.09 | 0.1386 | 0.13 | 0.13 | 0.12 | 0.072 |  | #N/A
| 1 | 3 | 0.14 | 0.1551 | 0.13 | 0.13 | 0.14 | 0.1228 | 0.079 | 0.093 | 0.28518 | 0.09 | 0.095036 | 0.15 | 0.09 | 0.146 | 0.12 | 0.13 | 0.12 | 0.074 |  | 16
| 1 | 4 | 0.14 | 0.1452 | 0.14 | 0.13 | 0.14 | 0.1195 | 0.078 | 0.086 | 0.26303 | 0.1 | 0.099899 | 0.143 | 0.1 | 0.137 | 0.13 | 0.14 | 0.12 | 0.0725 |  | 0.12437
| 1 | 5 | 0.15 | 0.1398 | 0.13 | 0.14 | 0.14 | 0.1212 | 0.076 | 0.096 | 0.25473 | 0.09 | 0.098254 | 0.145 | 0.09 | 0.1407 | 0.13 | 0.14 | 0.12 | 0.073 |  | 53
| 1 | 6 | 0.14 | 0.1401 | 0.14 | 0.13 | 0.14 | 0.1216 | 0.079 | 0.099 | 0.2625 | 0.09 | 0.098028 | 0.144 | 0.1 | 0.1496 | 0.13 | 0.13 | 0.12 | 0.067
| Mean |  | 0.14167 | 0.14528 | 0.13333 | 0.13333 | 0.14167 | 0.12218 | 0.077667 | 0.095167 | 0.266 | 0.091667 | 0.097535 | 0.14583 | 0.093333 | 0.14277 | 0.12667 | 0.13333 | 0.12 | 0.071333
| Median |  | 0.14 | 0.14365 | 0.13 | 0.13 | 0.14 | 0.1222 | 0.0775 | 0.097 | 0.26276 | 0.09 | 0.098003 | 0.1455 | 0.09 | 0.1427 | 0.13 | 0.13 | 0.12 | 0.07225
| Std Dev. |  | 0.0040825 | 0.0060065 | 0.005164 | 0.005164 | 0.0040825 | 0.0017702 | 0.0012111 | 0.0050365 | 0.016491 | 0.0040825 | 0.0017381 | 0.0024833 | 0.005164 | 0.0048119 | 0.005164 | 0.005164 | 0 | 0.0026013
| Rel.Std.Dev. |  | 2.882% | 4.134% | 3.873% | 3.873% | 2.882% | 1.449% | 1.559% | 5.292% | 6.2% | 4.454% | 1.782% | 1.703% | 5.533% | 3.37% | 4.077% | 3.873% | 0% | 3.647%
| PDM3 |  | 13.9% | 16.81% | 7.204% | 7.204% | 13.9% | -1.761% | -37.55% | -23.48% | 113.9% | -26.3% | -21.58% | 17.25% | -24.96% | 14.79% | 1.844% | 7.204% | -3.516% | -42.65%
| Z-Score (Absolute) |  | 0.56 | 0.73 | 0.16 | 0.16 | 0.56 | 0.38 | 2.52 | 1.59 | 6.54 | 1.84 | 1.56 | 0.76 | 1.76 | 0.61 | 0.16 | 0.16 | 0.48 | 2.82
| Analytical results for Tl in OREAS 209 (Certified Value 0.037 ppm) | [20 empty] | Certified
Tl | Round | Replicate | Lab | Lab | Lab | Lab | Lab | Lab | Lab | Lab | Lab | Lab | Lab | Lab | Lab | Lab | Lab | Lab | Lab |  |  | 1
| No | No | 02 | 03 | 04 | 06 | 07 | 08 | 10 | 11 | 12 | 13 | 15 | 16 | 17 | 22 | 23 | 24 | 25 |  |  | ppm
|  |  | AR*OES/MS | AR*MS | AR*OES/MS | AR*OES | AR*OES | AR*MS | AR*MS | AR*OES | AR*MS | AR*OES/MS | AR*OES | AR*OES/MS | AR*MS | AR*OES | AR*OES | AR*OES | AR*OES/MS |  |  | 3
3
| 1 | 1 | 0.09 | 0.03 | 0.04 | < 10 | < 10 | 0.049222 | 0.04 | < 5 | 0.03 | < 0.05 | < 10 | 0.044 | < 0.1 | < 10 | < 10 | < 10 | 0.03 |  |  | 1
| 1 | 2 | 0.06 | 0.04 | 0.03 | < 10 | < 10 | 0.050164 | 0.04 | < 5 | 0.03 | < 0.05 | < 10 | 0.038 | < 0.1 | < 10 | < 10 | < 10 | 0.03 |  |  | #N/A
| 1 | 3 | 0.06 | 0.04 | 0.04 | < 10 | < 10 | 0.047143 | 0.04 | < 5 | 0.03 | < 0.05 | < 10 | 0.035 | < 0.1 | < 10 | < 10 | < 10 | 0.03 |  |  | 16
| 1 | 4 | 0.05 | 0.04 | 0.04 | < 10 | < 10 | 0.050919 | 0.04 | < 5 | 0.03 | < 0.05 | < 10 | 0.034 | < 0.1 | < 10 | < 10 | < 10 | 0.03 |  |  | 0.037195
| 1 | 5 | 0.05 | 0.03 | 0.04 | < 10 | < 10 | 0.054389 | 0.04 | < 5 | 0.03 | < 0.05 | < 10 | 0.036 | < 0.1 | < 10 | < 10 | < 10 | 0.03 |  |  | 54
| 1 | 6 | 0.05 | 0.04 | 0.04 | < 10 | < 10 | 0.048345 | 0.04 | < 5 | 0.02 | < 0.05 | < 10 | 0.035 | < 0.1 | < 10 | < 10 | < 10 | 0.03
| Mean |  | 02: 0.06; 03: 0.036667; 04: 0.038333; 08: 0.05003; 10: 0.04; 12: 0.028333; 16: 0.037; 25: 0.03
| Median |  | 02: 0.055; 03: 0.04; 04: 0.04; 08: 0.049693; 10: 0.04; 12: 0.03; 16: 0.0355; 25: 0.03
| Std Dev. |  | 02: 0.015492; 03: 0.005164; 04: 0.0040825; 08: 0.0025155; 10: 0; 12: 0.0040825; 16: 0.0036878; 25: 0
| Rel.Std.Dev. |  | 02: 25.82%; 03: 14.08%; 04: 10.65%; 08: 5.028%; 10: 0%; 12: 14.41%; 16: 9.967%; 25: 0%
| PDM3 |  | 02: 61.31%; 03: -1.42%; 04: 3.061%; 08: 34.51%; 10: 7.542%; 12: -23.82%; 16: -0.5237%; 25: -19.34%
| Z-Score (Absolute) |  | 3.01 | 0.13 | 0.09 | NA | NA | 1.67 | 0.31 | NA | 1.26 | NA | NA | 0.09 | NA | NA | NA | NA | 1.03
| Analytical results for Tm in OREAS 209 (Indicative Value 0.15 ppm) | [20 empty] | Indicative
Tm | Round | Replicate | 02: Lab; 03: Lab; 04: Lab; 06: Lab; 07: Lab |  |  | 1
| No | No | 02: 03; 03: 08; 04: 10; 06: 17; 07: 25 |  |  | ppm
|  |  | 02: AR*MS; 03: AR*MS; 04: AR*MS; 06: AR*MS; 07: AR*OES/MS |  |  | 2
2
| 1 | 1 | 02: 0.15; 03: 0.11248; 04: 0.15; 06: 0.11; 07: 0.23 |  |  | 1
| 1 | 2 | 02: 0.15; 03: 0.12335; 04: 0.16; 06: 0.11; 07: 0.22 |  |  | 3
| 1 | 3 | 02: 0.15; 03: 0.11157; 04: 0.15; 06: 0.115; 07: 0.23 |  |  | 16
| 1 | 4 | 02: 0.15; 03: 0.1142; 04: 0.15; 06: 0.115; 07: 0.22 |  |  | 0.15142
| 1 | 5 | 02: 0.16; 03: 0.11164; 04: 0.15; 06: 0.12; 07: 0.23 |  |  | 9
| 1 | 6 | 02: 0.15; 03: 0.11942; 04: 0.15; 06: 0.11; 07: 0.22
| Mean |  | 02: 0.15167; 03: 0.11544; 04: 0.15167; 06: 0.11333; 07: 0.225
| Median |  | 02: 0.15; 03: 0.11334; 04: 0.15; 06: 0.1125; 07: 0.225
| Std Dev. |  | 02: 0.0040825; 03: 0.00486; 04: 0.0040825; 06: 0.0040825; 07: 0.0054772
| Rel.Std.Dev. |  | 02: 2.692%; 03: 4.21%; 04: 2.692%; 06: 3.602%; 07: 2.434%
| PDM3 |  | 02: 0.1617%; 03: -23.76%; 04: 0.1617%; 06: -25.15%; 07: 48.59%
| Z-Score (Absolute) |  | 02: 0; 03: 0.67; 04: 0; 06: 0.71; 07: 1.37
| Analytical results for U in OREAS 209 (Certified Value 0.43 ppm) | [20 empty] | Certified
U | Round | Replicate | Lab | Lab | Lab | Lab | Lab | Lab | Lab | Lab | Lab | Lab | Lab | Lab | Lab | Lab | Lab |  |  |  |  | 1
| No | No | 02 | 03 | 04 | 06 | 07 | 08 | 10 | 12 | 13 | 16 | 17 | 22 | 23 | 24 | 25 |  |  |  |  | ppm
|  |  | AR*OES/MS | AR*MS | AR*OES/MS | AR*OES | AR*OES | AR*MS | AR*MS | AR*MS | AR*OES/MS | AR*OES/MS | AR*MS | AR*OES | AR*OES | AR*OES | AR*OES/MS |  |  |  |  | 2
3
| 1 | 1 | 0.43 | 0.43 | 0.47 | < 10 | < 10 | 0.41401 | 0.43 | 0.41 | 0.46752 | 0.468 | 0.4 | < 10 | < 10 | < 10 | 0.3 |  |  |  |  | 1
| 1 | 2 | 0.42 | 0.42 | 0.44 | < 10 | < 10 | 0.39792 | 0.46 | 0.37 | 0.48265 | 0.484 | 0.4 | < 10 | < 10 | < 10 | 0.4 |  |  |  |  | #N/A
| 1 | 3 | 0.45 | 0.43 | 0.46 | < 10 | < 10 | 0.40223 | 0.44 | 0.42 | 0.48129 | 0.491 | 0.4 | < 10 | < 10 | < 10 | 0.4 |  |  |  |  | 16
| 1 | 4 | 0.44 | 0.42 | 0.45 | < 10 | < 10 | 0.3934 | 0.43 | 0.42 | 0.44594 | 0.488 | 0.4 | < 10 | < 10 | < 10 | 0.3 |  |  |  |  | 0.42673
| 1 | 5 | 0.46 | 0.45 | 0.45 | < 10 | < 10 | 0.39274 | 0.44 | 0.4 | 0.45441 | 0.505 | 0.4 | < 10 | < 10 | < 10 | 0.4 |  |  |  |  | 55
| 1 | 6 | 0.43 | 0.44 | 0.46 | < 10 | < 10 | 0.40495 | 0.44 | 0.38 | 0.4696 | 0.471 | 0.4 | < 10 | < 10 | < 10 | 0.3
| Mean |  | 02: 0.43833; 03: 0.43167; 04: 0.455; 08: 0.40087; 10: 0.44; 11: 0.4; 12: 0.4669; 13: 0.4845; 15: 0.4; 23: 0.35
| Median |  | 02: 0.435; 03: 0.43; 04: 0.455; 08: 0.40008; 10: 0.44; 11: 0.405; 12: 0.46856; 13: 0.486; 15: 0.4; 23: 0.35
| Std Dev. |  | 02: 0.01472; 03: 0.01169; 04: 0.010488; 08: 0.0080214; 10: 0.010954; 11: 0.020976; 12: 0.014547; 13: 0.013635; 15: 6.0809e-17; 23: 0.054772
| Rel.Std.Dev. |  | 02: 3.358%; 03: 2.708%; 04: 2.305%; 08: 2.001%; 10: 2.49%; 11: 5.244%; 12: 3.116%; 13: 2.814%; 15: 1.52e-14%; 23: 15.65%
| PDM3 |  | 02: 2.72%; 03: 1.157%; 04: 6.625%; 08: -6.058%; 10: 3.11%; 11: -6.263%; 12: 9.414%; 13: 13.54%; 15: -6.263%; 23: -17.98%
| Z-Score (Absolute) |  | 0.07 | 0.07 | 0.41 | NA | NA | 0.7 | 0.1 | 0.71 | 0.65 | 1.01 | 0.71 | NA | NA | NA | 1.74
| Analytical results for V in OREAS 209 (Certified Value 39.7 ppm) | [20 empty] | Certified
V | Round | Replicate | Lab | Lab | Lab | Lab | Lab | Lab | Lab | Lab | Lab | Lab | Lab | Lab | Lab | Lab | Lab | Lab | Lab | Lab |  | 1
| No | No | 02 | 03 | 04 | 06 | 07 | 08 | 10 | 11 | 12 | 13 | 14 | 15 | 16 | 17 | 22 | 23 | 24 | 25 |  | ppm
|  |  | AR*OES/MS | AR*OES | AR*OES/MS | AR*OES | AR*OES | AR*OES | AR*MS | AR*OES | AR*MS | AR*OES/MS | AR*OES | AR*OES | AR*OES/MS | AR*OES | AR*OES | AR*OES | AR*OES | AR*OES/MS |  | 1
2
| 1 | 1 | 47 | 46 | 46 | 39 | 43 | 38.7562 | 39 | 34 | 39 | 52.4433 | 38 | 35.98 | 45.556 | 40 | 36 | 39 | 38 | 35 |  | 1
| 1 | 2 | 48 | 46 | 46 | 41 | 42 | 38.7846 | 40 | 34 | 39 | 56.1362 | 40 | 34.56 | 45.355 | 38 | 37 | 38 | 39 | 35 |  | #N/A
| 1 | 3 | 50 | 48 | 47 | 41 | 42 | 38.8832 | 40 | 35 | 39 | 56.5245 | 39 | 35.23 | 44.292 | 40 | 37 | 39 | 38 | 35 |  | 16
| 1 | 4 | 50 | 45 | 48 | 40 | 43 | 38.887 | 40 | 34 | 38 | 53.1436 | 40 | 35 | 45.172 | 40 | 38 | 40 | 39 | 35 |  | 39.7466
| 1 | 5 | 52 | 46 | 46 | 41 | 42 | 38.8177 | 40 | 34 | 39 | 53.0138 | 39 | 35.12 | 45.425 | 40 | 37 | 41 | 38 | 35 |  | 56
| 1 | 6 | 50 | 47 | 47 | 40 | 41 | 38.8824 | 40 | 33 | 39 | 52.2055 | 38 | 35.81 | 43.564 | 40 | 37 | 38 | 38 | 35
| Mean |  | 49.5 | 46.3333 | 46.6667 | 40.3333 | 42.1667 | 38.8352 | 39.8333 | 34 | 38.8333 | 53.9112 | 39 | 35.2833 | 44.894 | 39.6667 | 37 | 39.1667 | 38.3333 | 35
| Median |  | 50 | 46 | 46.5 | 40.5 | 42 | 38.8501 | 40 | 34 | 39 | 53.0787 | 39 | 35.175 | 45.2635 | 40 | 37 | 39 | 38 | 35
| Std Dev. |  | 1.7607 | 1.0328 | 0.8165 | 0.8165 | 0.75277 | 0.05715 | 0.40825 | 0.63246 | 0.40825 | 1.9099 | 0.89443 | 0.52834 | 0.79263 | 0.8165 | 0.63246 | 1.169 | 0.5164 | 0
| Rel.Std.Dev. |  | 3.557% | 2.229% | 1.75% | 2.024% | 1.785% | 0.1472% | 1.025% | 1.86% | 1.051% | 3.543% | 2.293% | 1.497% | 1.766% | 2.058% | 1.709% | 2.985% | 1.347% | 0%
| PDM3 |  | 24.54% | 16.57% | 17.41% | 1.476% | 6.089% | -2.293% | 0.2183% | -14.46% | -2.298% | 35.64% | -1.878% | -11.23% | 12.95% | -0.201% | -6.91% | -1.459% | -3.556% | -11.94%
| Z-Score (Absolute) |  | 2.61 | 1.78 | 1.87 | 0.22 | 0.7 | 0.17 | 0.09 | 1.44 | 0.17 | 3.76 | 0.13 | 1.1 | 1.48 | 0.13 | 0.65 | 0.09 | 0.3 | 1.17
| Analytical results for W in OREAS 209 (Certified Value 0.36 ppm) | [20 empty] | Certified
W | Round | Replicate | Lab | Lab | Lab | Lab | Lab | Lab | Lab | Lab | Lab | Lab | Lab | Lab | Lab | Lab | Lab | Lab | Lab |  |  | 1
| No | No | 02 | 03 | 04 | 06 | 07 | 10 | 11 | 12 | 13 | 14 | 15 | 16 | 17 | 22 | 23 | 24 | 25 |  |  | ppm
|  |  | AR*OES/MS | AR*MS | AR*OES/MS | AR*OES | AR*OES | AR*MS | AR*OES | AR*MS | AR*OES/MS | AR*OES | AR*OES | AR*OES/MS | AR*MS | AR*OES | AR*OES | AR*OES | AR*OES/MS |  |  | 2
2
| 1 | 1 | 0.7 | 0.31 | 0.4 | < 10 | < 10 | 0.37 | < 2 | 0.2 | 0.38169 | < 2 | < 5 | 0.837 | < 0.5 | < 10 | < 10 | < 10 | 0.3 |  |  | 1
| 1 | 2 | 0.6 | 0.3 | 0.4 | < 10 | < 10 | 0.37 | < 2 | 0.34 | 0.4048 | < 2 | < 5 | 0.9 | < 0.5 | < 10 | < 10 | < 10 | 0.3 |  |  | #N/A
| 1 | 3 | 0.5 | 0.31 | 0.4 | < 10 | < 10 | 0.36 | < 2 | 0.36 | 0.40273 | < 2 | < 5 | 0.8 | < 0.5 | < 10 | < 10 | < 10 | 0.3 |  |  | 16
| 1 | 4 | 0.4 | 0.3 | 0.4 | < 10 | < 10 | 0.35 | < 2 | 0.31 | 0.35875 | < 2 | < 5 | 0.8 | < 0.5 | < 10 | < 10 | < 10 | 0.3 |  |  | 0.36286
| 1 | 5 | 0.4 | 0.31 | 0.4 | < 10 | < 10 | 0.34 | < 2 | 0.31 | 0.42602 | < 2 | < 5 | 0.8 | < 0.5 | < 10 | < 10 | < 10 | 0.3 |  |  | 57
| 1 | 6 | 0.4 | 0.29 | 0.4 | < 10 | < 10 | 0.35 | < 2 | 0.31 | 0.39035 | < 2 | < 5 | 0.678 | < 0.5 | < 10 | < 10 | < 10 | 0.3
| Mean |  | 02: 0.5; 03: 0.30333; 04: 0.4; 10: 0.35667; 12: 0.305; 13: 0.39405; 16: 0.8025; 25: 0.3
| Median |  | 02: 0.45; 03: 0.305; 04: 0.4; 10: 0.355; 12: 0.31; 13: 0.39654; 16: 0.8; 25: 0.3
| Std Dev. |  | 02: 0.12649; 03: 0.008165; 04: 6.0809e-17; 10: 0.012111; 12: 0.055408; 13: 0.022916; 16: 0.072409; 25: 0
| Rel.Std.Dev. |  | 02: 25.3%; 03: 2.692%; 04: 1.52e-14%; 10: 3.395%; 12: 18.17%; 13: 5.815%; 16: 9.023%; 25: 0%
| PDM3 |  | 02: 37.79%; 03: -16.41%; 04: 10.23%; 10: -1.708%; 12: -15.95%; 13: 8.595%; 16: 121.2%; 25: -17.32%
| Z-Score (Absolute) |  | 0.94 | 0.8 | 0.27 | NA | NA | 0.21 | NA | 0.55 | 0.21 | NA | NA | 4.75 | NA | NA | NA | NA | 0.84
| Analytical results for Y in OREAS 209 (Certified Value 13 ppm) | [20 empty] | Certified
Y | Round | Replicate | Lab | Lab | Lab | Lab | Lab | Lab | Lab | Lab | Lab | Lab | Lab | Lab | [7 empty] | 1
| No | No | 02 | 03 | 04 | 08 | 10 | 12 | 13 | 14 | 15 | 16 | 17 | 25 | [7 empty] | ppm
|  |  | AR*OES/MS | AR*MS | AR*OES/MS | AR*MS | AR*OES | AR*MS | AR*OES/MS | AR*OES | AR*OES | AR*OES/MS | AR*MS | AR*OES/MS | [7 empty] | 1
2
| 1 | 1 | 13 | 13.26 | 14.6 | 10.6389 | 13 | 12.03 | 13.3351 | 13 | 10.79 | 13.58 | 11.7 | 12.5 | [7 empty] | 1
| 1 | 2 | 13 | 12.72 | 12.9 | 10.3972 | 13 | 12.34 | 14.113 | 13 | 10.8925 | 13.88 | 11.9 | 12.4 | [7 empty] | #N/A
| 1 | 3 | 12.4 | 13.03 | 13.4 | 10.4767 | 13 | 12.48 | 14.2618 | 13 | 10.8925 | 13.65 | 11.9 | 12.85 | [7 empty] | 16
| 1 | 4 | 13.8 | 12.81 | 13.6 | 10.6477 | 13 | 11.53 | 13.5028 | 13 | 10.965 | 13.67 | 11.7 | 12.5 | [7 empty] | 12.9818
| 1 | 5 | 13.7 | 12.93 | 13.2 | 10.4267 | 13 | 12.32 | 13.5115 | 13 | 10.965 | 13.56 | 11.8 | 12.95 | [7 empty] | 58
| 1 | 6 | 13.8 | 13.15 | 13.7 | 10.354 | 12 | 12.51 | 13.3287 | 13 | 10.97 | 13.75 | 11.9 | 12.65
| Mean |  | 13.2833 | 12.9833 | 13.5667 | 10.4902 | 12.8333 | 12.2017 | 13.6755 | 13 | 10.9125 | 13.6817 | 11.8167 | 12.6417
| Median |  | 13.35 | 12.98 | 13.5 | 10.4517 | 13 | 12.33 | 13.5071 | 13 | 10.9288 | 13.66 | 11.85 | 12.575
| Std Dev. |  | 0.57417 | 0.20432 | 0.58195 | 0.12515 | 0.40825 | 0.37048 | 0.40696 | 0 | 0.070178 | 0.11856 | 0.098319 | 0.21775
| Rel.Std.Dev. |  | 4.322% | 1.574% | 4.29% | 1.193% | 3.181% | 3.036% | 2.976% | 0% | 0.6431% | 0.8666% | 0.832% | 1.723%
| PDM3 |  | 2.323% | 0.0117% | 4.505% | -19.19% | -1.144% | -6.01% | 5.343% | 0.1401% | -15.94% | 5.391% | -8.975% | -2.62%
| Z-Score (Absolute) |  | 0.41 | 0.08 | 0.72 | 2.65 | 0.08 | 0.63 | 0.84 | 0.1 | 2.19 | 0.85 | 1.2 | 0.29
| Analytical results for Yb in OREAS 209 (Certified Value 0.93 ppm) | [20 empty] | Certified
Yb | Round | Replicate | 02: Lab; 03: Lab; 04: Lab; 06: Lab; 07: Lab; 10: Lab; 11: Lab |  |  | 1
| No | No | 02: 02; 03: 03; 04: 04; 06: 08; 07: 10; 10: 16; 11: 25 |  |  | ppm
|  |  | 02: AR*OES/MS; 03: AR*MS; 04: AR*OES/MS; 06: AR*MS; 07: AR*MS; 10: AR*OES/MS; 11: AR*OES/MS |  |  | 2
3
| 1 | 1 | 02: 0.8; 03: 0.99; 04: 1; 06: 0.87817; 07: 0.93; 10: 0.933; 11: 1.3 |  |  | 1
| 1 | 2 | 02: 0.8; 03: 0.96; 04: 0.9; 06: 0.86532; 07: 0.96; 10: 0.931; 11: 1.28 |  |  | #N/A
| 1 | 3 | 02: 0.9; 03: 0.98; 04: 1; 06: 0.87691; 07: 0.94; 10: 0.95; 11: 1.31 |  |  | 16
| 1 | 4 | 02: 0.9; 03: 0.93; 04: 1; 06: 0.87397; 07: 0.96; 10: 0.969; 11: 1.29 |  |  | 0.93435
| 1 | 5 | 02: 1; 03: 0.98; 04: 1; 06: 0.8785; 07: 0.96; 10: 0.947; 11: 1.32 |  |  | 59
| 1 | 6 | 02: 0.9; 03: 0.97; 04: 1; 06: 0.8797; 07: 0.97; 10: 0.924; 11: 1.27
| Mean |  | 02: 0.88333; 03: 0.96833; 04: 0.98333; 06: 0.87543; 07: 0.95333; 10: 0.94233; 11: 1.295
| Median |  | 02: 0.9; 03: 0.975; 04: 1; 06: 0.87754; 07: 0.96; 10: 0.94; 11: 1.295
| Std Dev. |  | 02: 0.075277; 03: 0.02137; 04: 0.040825; 06: 0.0053241; 07: 0.015055; 10: 0.016391; 11: 0.018708
| Rel.Std.Dev. |  | 02: 8.522%; 03: 2.207%; 04: 4.152%; 06: 0.6082%; 07: 1.579%; 10: 1.739%; 11: 1.445%
| PDM3 |  | 02: -5.46%; 03: 3.637%; 04: 5.243%; 06: -6.306%; 07: 2.032%; 10: 0.8545%; 11: 38.6%
| Z-Score (Absolute) |  | 02: 1.57; 03: 0.34; 04: 0.67; 06: 1.75; 07: 0; 10: 0.25; 11: 7.68
| Analytical results for Zn in OREAS 209 (Certified Value 74 ppm) | [20 empty] | Certified
Zn | Round | Replicate | Lab | Lab | Lab | Lab | Lab | Lab | Lab | Lab | Lab | Lab | Lab | Lab | Lab | Lab | Lab | Lab | Lab | Lab |  | 1
| No | No | 02 | 03 | 04 | 06 | 07 | 10 | 11 | 12 | 13 | 14 | 15 | 16 | 17 | 19 | 22 | 23 | 24 | 25 |  | ppm
|  |  | AR*OES/MS | AR*OES | AR*OES/MS | AR*OES | AR*OES | AR*MS | AR*OES | AR*MS | AR*OES/MS | AR*OES | AR*OES | AR*OES/MS | AR*MS | AR*OES | AR*OES | AR*OES | AR*OES | AR*OES/MS |  | 0
1
| 1 | 1 | 74 | 72 | 76 | 77 | 78 | 73.7 | 67 | 75.8 | 77.6368 | 74 | 76.66 | 71.847 | 73 | 78.48 | 76 | 71 | 71 | 70 |  | 1
| 1 | 2 | 74 | 71 | 73 | 76 | 76 | 74.9 | 66 | 73.1 | 81.2914 | 77 | 78.9575 | 73.081 | 73 | 82.9 | 76 | 70 | 73 | 70 |  | #N/A
| 1 | 3 | 82 | 73 | 76 | 79 | 76 | 73.7 | 68 | 68.6 | 80.6842 | 74 | 80.825 | 71.176 | 72 | 84.76 | 77 | 75 | 73 | 70 |  | 16
| 1 | 4 | 74 | 73 | 75 | 75 | 77 | 72.8 | 67 | 67.3 | 78.7988 | 75 | 83.8 | 74.546 | 71 | 83.7 | 78 | 72 | 72 | 70 |  | 74.3106
| 1 | 5 | 77 | 72 | 77 | 79 | 76 | 73.9 | 67 | 74.3 | 79.2406 | 74 | 84.9275 | 73.14 | 72 | 85.16 | 78 | 74 | 73 | 70 |  | 60
| 1 | 6 | 79 | 73 | 77 | 78 | 74 | 74.4 | 67 | 75.1 | 78.9117 | 74 | 83.28 | 76.082 | 73 | 81.73 | 77 | 69 | 72 | 70
| Mean |  | 76.6667 | 72.3333 | 75.6667 | 77.3333 | 76.1667 | 73.9 | 67 | 72.3667 | 79.4273 | 74.6667 | 81.4083 | 73.312 | 72.3333 | 82.7883 | 77 | 71.8333 | 72.3333 | 70
| Median |  | 75.5 | 72.5 | 76 | 77.5 | 76 | 73.8 | 67 | 73.7 | 79.0762 | 74 | 82.0525 | 73.1105 | 72.5 | 83.3 | 77 | 71.5 | 72.5 | 70
| Std Dev. |  | 3.3267 | 0.8165 | 1.5055 | 1.633 | 1.3292 | 0.71274 | 0.63246 | 3.5607 | 1.3384 | 1.2111 | 3.1781 | 1.7881 | 0.8165 | 2.451 | 0.89443 | 2.3166 | 0.8165 | 0
| Rel.Std.Dev. |  | 4.339% | 1.129% | 1.99% | 2.112% | 1.745% | 0.9645% | 0.944% | 4.92% | 1.685% | 1.622% | 3.904% | 2.439% | 1.129% | 2.961% | 1.162% | 3.225% | 1.129% | 0%
| PDM3 |  | 3.171% | -2.661% | 1.825% | 4.068% | 2.498% | -0.5526% | -9.838% | -2.616% | 6.885% | 0.4791% | 9.551% | -1.344% | -2.661% | 11.41% | 3.619% | -3.334% | -2.661% | -5.801%
| Z-Score (Absolute) |  | 0.81 | 0.53 | 0.5 | 1.02 | 0.66 | 0.05 | 2.19 | 0.52 | 1.67 | 0.05 | 2.29 | 0.23 | 0.53 | 2.72 | 0.92 | 0.69 | 0.53 | 1.26
| Analytical results for Zr in OREAS 209 (Certified Value 27.4 ppm) | [20 empty] | Certified
Zr | Round | Replicate | 02: Lab; 03: Lab; 04: Lab; 06: Lab; 07: Lab |  | 1
| No | No | 02: 02; 03: 03; 04: 04; 06: 13; 07: 16 |  | ppm
|  |  | 02: AR*OES/MS; 03: AR*MS; 04: AR*OES/MS; 06: AR*OES/MS; 07: AR*OES/MS |  | 1
2
| 1 | 1 | 02: 24.8; 03: 26.5; 04: 28.1; 06: 26.2006; 07: 27.376 |  | 1
| 1 | 2 | 02: 25.2; 03: 25.9; 04: 29; 06: 28.2359; 07: 27.874 |  | #N/A
| 1 | 3 | 02: 26.7; 03: 27.7; 04: 29.2; 06: 29.5122; 07: 27.563 |  | 16
| 1 | 4 | 02: 26.7; 03: 26.8; 04: 30; 06: 27.2255; 07: 27.233 |  | 27.4077
| 1 | 5 | 02: 27.8; 03: 27.1; 04: 28.7; 06: 27.107; 07: 27.548 |  | 61
| 1 | 6 | 02: 26.3; 03: 27.1; 04: 29.3; 06: 26.6354; 07: 26.821
| Mean |  | 02: 26.25; 03: 26.85; 04: 29.05; 06: 27.4861; 07: 27.4025
| Median |  | 02: 26.5; 03: 26.95; 04: 29.1; 06: 27.1662; 07: 27.462
| Std Dev. |  | 02: 1.0968; 03: 0.61237; 04: 0.63482; 06: 1.2046; 07: 0.35688
| Rel.Std.Dev. |  | 02: 4.178%; 03: 2.281%; 04: 2.185%; 06: 4.382%; 07: 1.302%
| PDM3 |  | 02: -4.224%; 03: -2.035%; 04: 5.992%; 06: 0.286%; 07: -0.01904%
| Z-Score (Absolute) |  | 02: 1.41; 03: 0.67; 04: 2.01; 06: 0.1; 07: 0
Note on C17: Z-Scores have been calculated after removal of individual outliers. Laboratory batches are rejected if Z-Score > 2.5.
Note on C35: Z-Scores have been calculated after removal of individual outliers. Laboratory batches are rejected if Z-Score > 2.5.
Note on C53: Z-Scores have been calculated after removal of individual outliers. Laboratory batches are rejected if Z-Score > 2.5.
Note on C71: Z-Scores have been calculated after removal of individual outliers. Laboratory batches are rejected if Z-Score > 2.5.
Note on C89: Z-Scores have been calculated after removal of individual outliers. Laboratory batches are rejected if Z-Score > 2.5.
Note on C107: Z-Scores have been calculated after removal of individual outliers. Laboratory batches are rejected if Z-Score > 2.5.
Note on C125: Z-Scores have been calculated after removal of individual outliers. Laboratory batches are rejected if Z-Score > 2.5.
Note on C143: Z-Scores have been calculated after removal of individual outliers. Laboratory batches are rejected if Z-Score > 2.5.
Note on C161: Z-Scores have been calculated after removal of individual outliers. Laboratory batches are rejected if Z-Score > 2.5.
Note on C179: Z-Scores have been calculated after removal of individual outliers. Laboratory batches are rejected if Z-Score > 2.5.
Note on C197: Z-Scores have been calculated after removal of individual outliers. Laboratory batches are rejected if Z-Score > 2.5.
Note on C215: Z-Scores have been calculated after removal of individual outliers. Laboratory batches are rejected if Z-Score > 2.5.
Note on C233: Z-Scores have been calculated after removal of individual outliers. Laboratory batches are rejected if Z-Score > 2.5.
Note on C251: Z-Scores have been calculated after removal of individual outliers. Laboratory batches are rejected if Z-Score > 2.5.
Note on C269: Z-Scores have been calculated after removal of individual outliers. Laboratory batches are rejected if Z-Score > 2.5.
Note on C287: Z-Scores have been calculated after removal of individual outliers. Laboratory batches are rejected if Z-Score > 2.5.
Note on C305: Z-Scores have been calculated after removal of individual outliers. Laboratory batches are rejected if Z-Score > 2.5.
Note on C323: Z-Scores have been calculated after removal of individual outliers. Laboratory batches are rejected if Z-Score > 2.5.
Note on C341: Z-Scores have been calculated after removal of individual outliers. Laboratory batches are rejected if Z-Score > 2.5.
Note on C359: Z-Scores have been calculated after removal of individual outliers. Laboratory batches are rejected if Z-Score > 2.5.
Note on C377: Z-Scores have been calculated after removal of individual outliers. Laboratory batches are rejected if Z-Score > 2.5.
Note on C395: Z-Scores have been calculated after removal of individual outliers. Laboratory batches are rejected if Z-Score > 2.5.
Note on C413: Z-Scores have been calculated after removal of individual outliers. Laboratory batches are rejected if Z-Score > 2.5.
Note on C431: Z-Scores have been calculated after removal of individual outliers. Laboratory batches are rejected if Z-Score > 2.5.
Note on C449: Z-Scores have been calculated after removal of individual outliers. Laboratory batches are rejected if Z-Score > 2.5.
Note on C467: Z-Scores have been calculated after removal of individual outliers. Laboratory batches are rejected if Z-Score > 2.5.
Note on C485: Z-Scores have been calculated after removal of individual outliers. Laboratory batches are rejected if Z-Score > 2.5.
Note on C503: Z-Scores have been calculated after removal of individual outliers. Laboratory batches are rejected if Z-Score > 2.5.
Note on C521: Z-Scores have been calculated after removal of individual outliers. Laboratory batches are rejected if Z-Score > 2.5.
Note on C539: Z-Scores have been calculated after removal of individual outliers. Laboratory batches are rejected if Z-Score > 2.5.
Note on C557: Z-Scores have been calculated after removal of individual outliers. Laboratory batches are rejected if Z-Score > 2.5.
Note on C575: Z-Scores have been calculated after removal of individual outliers. Laboratory batches are rejected if Z-Score > 2.5.
Note on C593: Z-Scores have been calculated after removal of individual outliers. Laboratory batches are rejected if Z-Score > 2.5.
Note on C611: Z-Scores have been calculated after removal of individual outliers. Laboratory batches are rejected if Z-Score > 2.5.
Note on C629: Z-Scores have been calculated after removal of individual outliers. Laboratory batches are rejected if Z-Score > 2.5.
Note on C647: Z-Scores have been calculated after removal of individual outliers. Laboratory batches are rejected if Z-Score > 2.5.
Note on C665: Z-Scores have been calculated after removal of individual outliers. Laboratory batches are rejected if Z-Score > 2.5.
Note on C683: Z-Scores have been calculated after removal of individual outliers. Laboratory batches are rejected if Z-Score > 2.5.
Note on C701: Z-Scores have been calculated after removal of individual outliers. Laboratory batches are rejected if Z-Score > 2.5.
Note on C719: Z-Scores have been calculated after removal of individual outliers. Laboratory batches are rejected if Z-Score > 2.5.
Note on C737: Z-Scores have been calculated after removal of individual outliers. Laboratory batches are rejected if Z-Score > 2.5.
Note on C755: Z-Scores have been calculated after removal of individual outliers. Laboratory batches are rejected if Z-Score > 2.5.
Note on C773: Z-Scores have been calculated after removal of individual outliers. Laboratory batches are rejected if Z-Score > 2.5.
Note on C791: Z-Scores have been calculated after removal of individual outliers. Laboratory batches are rejected if Z-Score > 2.5.
Note on C809: Z-Scores have been calculated after removal of individual outliers. Laboratory batches are rejected if Z-Score > 2.5.
Note on C827: Z-Scores have been calculated after removal of individual outliers. Laboratory batches are rejected if Z-Score > 2.5.
Note on C845: Z-Scores have been calculated after removal of individual outliers. Laboratory batches are rejected if Z-Score > 2.5.
Note on C863: Z-Scores have been calculated after removal of individual outliers. Laboratory batches are rejected if Z-Score > 2.5.
Note on C881: Z-Scores have been calculated after removal of individual outliers. Laboratory batches are rejected if Z-Score > 2.5.
Note on C899: Z-Scores have been calculated after removal of individual outliers. Laboratory batches are rejected if Z-Score > 2.5.
Note on C917: Z-Scores have been calculated after removal of individual outliers. Laboratory batches are rejected if Z-Score > 2.5.
Note on C935: Z-Scores have been calculated after removal of individual outliers. Laboratory batches are rejected if Z-Score > 2.5.
Note on C953: Z-Scores have been calculated after removal of individual outliers. Laboratory batches are rejected if Z-Score > 2.5.
Note on C971: Z-Scores have been calculated after removal of individual outliers. Laboratory batches are rejected if Z-Score > 2.5.
Note on C989: Z-Scores have been calculated after removal of individual outliers. Laboratory batches are rejected if Z-Score > 2.5.
Note on C1007: Z-Scores have been calculated after removal of individual outliers. Laboratory batches are rejected if Z-Score > 2.5.
Note on C1025: Z-Scores have been calculated after removal of individual outliers. Laboratory batches are rejected if Z-Score > 2.5.
Note on C1043: Z-Scores have been calculated after removal of individual outliers. Laboratory batches are rejected if Z-Score > 2.5.
Note on C1061: Z-Scores have been calculated after removal of individual outliers. Laboratory batches are rejected if Z-Score > 2.5.
Note on C1079: Z-Scores have been calculated after removal of individual outliers. Laboratory batches are rejected if Z-Score > 2.5.
Note on C1097: Z-Scores have been calculated after removal of individual outliers. Laboratory batches are rejected if Z-Score > 2.5.
Note on C1115: Z-Scores have been calculated after removal of individual outliers. Laboratory batches are rejected if Z-Score > 2.5.
Note on C1133: Z-Scores have been calculated after removal of individual outliers. Laboratory batches are rejected if Z-Score > 2.5.
Note on C1151: Z-Scores have been calculated after removal of individual outliers. Laboratory batches are rejected if Z-Score > 2.5.
Note on C1169: Z-Scores have been calculated after removal of individual outliers. Laboratory batches are rejected if Z-Score > 2.5.
Note on C1187: Z-Scores have been calculated after removal of individual outliers. Laboratory batches are rejected if Z-Score > 2.5.

## Laser Ablation
| Analytical results for Ag in OREAS 209 (Indicative Value 0.15 ppm) |  |  | Indicative
Ag | Round | Replicate | Lab | 1
| No | No | 01 | ppm
|  |  | ABL*MS | 3
3
| 1 | 1 | 0.1 | 1
| 1 | 2 | 0.2 | 1
| Mean |  | 0.15 | 16
| Median |  | 0.15 | 0.15
| Std Dev. |  | 0.070711 | 7
| Rel.Std.Dev. |  | 47.14%
| PDM3 |  | 2.22e-14%
| Z-Score (Absolute) |  | NA
| Analytical results for As in OREAS 209 (Indicative Value 1040 ppm) |  |  | Indicative
As | Round | Replicate | Lab | 1
| No | No | 01 | ppm
|  |  | ABL*MS | 0
0
| 1 | 1 | 1040 | 1
| 1 | 2 | 1040 | 2
| Mean |  | 1040 | 16
| Median |  | 1040 | 1040
| Std Dev. |  | 0 | 8
| Rel.Std.Dev. |  | 0%
| PDM3 |  | 0%
| Z-Score (Absolute) |  | NA
| Analytical results for Ba in OREAS 209 (Indicative Value 349 ppm) |  |  | Indicative
Ba | Round | Replicate | Lab | 1
| No | No | 01 | ppm
|  |  | ABL*MS | 0
0
| 1 | 1 | 351 | 1
| 1 | 2 | 347 | 3
| Mean |  | 349 | 16
| Median |  | 349 | 349
| Std Dev. |  | 2.8284 | 9
| Rel.Std.Dev. |  | 0.8104%
| PDM3 |  | 0%
| Z-Score (Absolute) |  | NA
| Analytical results for Be in OREAS 209 (Indicative Value 1.5 ppm) |  |  | Indicative
Be | Round | Replicate | Lab | 1
| No | No | 01 | ppm
|  |  | ABL*MS | 2
2
| 1 | 1 | 1.8 | 1
| 1 | 2 | 1.2 | 4
| Mean |  | 1.5 | 16
| Median |  | 1.5 | 1.5
| Std Dev. |  | 0.42426 | 10
| Rel.Std.Dev. |  | 28.28%
| PDM3 |  | 0%
| Z-Score (Absolute) |  | NA
| Analytical results for Bi in OREAS 209 (Indicative Value 0.04 ppm) |  |  | Indicative
Bi | Round | Replicate | Lab | 1
| No | No | 01 | ppm
|  |  | ABL*MS | 3
3
| 1 | 1 | 0.04 | 1
| 1 | 2 | 0.04 | 5
| Mean |  | 0.04 | 16
| Median |  | 0.04 | 0.04
| Std Dev. |  | 0 | 11
| Rel.Std.Dev. |  | 0%
| PDM3 |  | 0%
| Z-Score (Absolute) |  | NA
| Analytical results for Cd in OREAS 209 (Indicative Value < 0.1 ppm) |  |  | Indicative
Cd | Round | Replicate | Lab | 1
| No | No | 01 | ppm
|  |  | ABL*MS | 2
2
| 1 | 1 | < 0.1 | 1
| 1 | 2 | < 0.1 | 6
| Mean |  |  | 16
| Median |  |  | < 0.1
| Std Dev. |  |  | 12
Rel.Std.Dev.
PDM3
| Z-Score (Absolute) |  | NA
| Analytical results for Ce in OREAS 209 (Indicative Value 36.2 ppm) |  |  | Indicative
Ce | Round | Replicate | Lab | 1
| No | No | 01 | ppm
|  |  | ABL*MS | 1
1
| 1 | 1 | 36.2 | 1
| 1 | 2 | 36.2 | 7
| Mean |  | 36.2 | 16
| Median |  | 36.2 | 36.2
| Std Dev. |  | 0 | 13
| Rel.Std.Dev. |  | 0%
| PDM3 |  | 0%
| Z-Score (Absolute) |  | NA
| Analytical results for Co in OREAS 209 (Indicative Value 42.9 ppm) |  |  | Indicative
Co | Round | Replicate | Lab | 1
| No | No | 01 | ppm
|  |  | ABL*MS | 1
1
| 1 | 1 | 41.4 | 1
| 1 | 2 | 44.4 | 8
| Mean |  | 42.9 | 16
| Median |  | 42.9 | 42.9
| Std Dev. |  | 2.1213 | 14
| Rel.Std.Dev. |  | 4.945%
| PDM3 |  | 0%
| Z-Score (Absolute) |  | NA
| Analytical results for Cr in OREAS 209 (Indicative Value 218 ppm) |  |  | Indicative
Cr | Round | Replicate | Lab | 1
| No | No | 01 | ppm
|  |  | ABL*MS | 0
0
| 1 | 1 | 221 | 1
| 1 | 2 | 215 | 9
| Mean |  | 218 | 16
| Median |  | 218 | 218
| Std Dev. |  | 4.2426 | 15
| Rel.Std.Dev. |  | 1.946%
| PDM3 |  | 0%
| Z-Score (Absolute) |  | NA
| Analytical results for Cs in OREAS 209 (Indicative Value 1.46 ppm) |  |  | Indicative
Cs | Round | Replicate | Lab | 1
| No | No | 01 | ppm
|  |  | ABL*MS | 2
2
| 1 | 1 | 1.45 | 1
| 1 | 2 | 1.47 | 10
| Mean |  | 1.46 | 16
| Median |  | 1.46 | 1.46
| Std Dev. |  | 0.014142 | 16
| Rel.Std.Dev. |  | 0.9686%
| PDM3 |  | 0%
| Z-Score (Absolute) |  | NA
| Analytical results for Cu in OREAS 209 (Indicative Value 81 ppm) |  |  | Indicative
Cu | Round | Replicate | Lab | 1
| No | No | 01 | ppm
|  |  | ABL*MS | 0
0
| 1 | 1 | 86 | 1
| 1 | 2 | 76 | 11
| Mean |  | 81 | 16
| Median |  | 81 | 81
| Std Dev. |  | 7.0711 | 17
| Rel.Std.Dev. |  | 8.73%
| PDM3 |  | 0%
| Z-Score (Absolute) |  | NA
| Analytical results for Dy in OREAS 209 (Indicative Value 5 ppm) |  |  | Indicative
Dy | Round | Replicate | Lab | 1
| No | No | 01 | ppm
|  |  | ABL*MS | 2
2
| 1 | 1 | 5.2 | 1
| 1 | 2 | 4.8 | 12
| Mean |  | 5 | 16
| Median |  | 5 | 5
| Std Dev. |  | 0.28284 | 18
| Rel.Std.Dev. |  | 5.657%
| PDM3 |  | 0%
| Z-Score (Absolute) |  | NA
| Analytical results for Er in OREAS 209 (Indicative Value 2.35 ppm) |  |  | Indicative
Er | Round | Replicate | Lab | 1
| No | No | 01 | ppm
|  |  | ABL*MS | 2
2
| 1 | 1 | 2.39 | 1
| 1 | 2 | 2.3 | 13
| Mean |  | 2.345 | 16
| Median |  | 2.345 | 2.345
| Std Dev. |  | 0.06364 | 19
| Rel.Std.Dev. |  | 2.714%
| PDM3 |  | -2.22e-14%
| Z-Score (Absolute) |  | NA
| Analytical results for Eu in OREAS 209 (Indicative Value 1.67 ppm) |  |  | Indicative
Eu | Round | Replicate | Lab | 1
| No | No | 01 | ppm
|  |  | ABL*MS | 2
2
| 1 | 1 | 1.75 | 1
| 1 | 2 | 1.58 | 14
| Mean |  | 1.665 | 16
| Median |  | 1.665 | 1.665
| Std Dev. |  | 0.12021 | 20
| Rel.Std.Dev. |  | 7.22%
| PDM3 |  | 0%
| Z-Score (Absolute) |  | NA
| Analytical results for Ga in OREAS 209 (Indicative Value 18 ppm) |  |  | Indicative
Ga | Round | Replicate | Lab | 1
| No | No | 01 | ppm
|  |  | ABL*MS | 1
1
| 1 | 1 | 17.9 | 1
| 1 | 2 | 18.1 | 15
| Mean |  | 18 | 16
| Median |  | 18 | 18
| Std Dev. |  | 0.14142 | 21
| Rel.Std.Dev. |  | 0.7857%
| PDM3 |  | 0%
| Z-Score (Absolute) |  | NA
| Analytical results for Gd in OREAS 209 (Indicative Value 5.49 ppm) |  |  | Indicative
Gd | Round | Replicate | Lab | 1
| No | No | 01 | ppm
|  |  | ABL*MS | 2
2
| 1 | 1 | 5.38 | 1
| 1 | 2 | 5.6 | 16
| Mean |  | 5.49 | 16
| Median |  | 5.49 | 5.49
| Std Dev. |  | 0.15556 | 22
| Rel.Std.Dev. |  | 2.834%
| PDM3 |  | 0%
| Z-Score (Absolute) |  | NA
| Analytical results for Hf in OREAS 209 (Indicative Value 3.8 ppm) |  |  | Indicative
Hf | Round | Replicate | Lab | 1
| No | No | 01 | ppm
|  |  | ABL*MS | 2
2
| 1 | 1 | 3.99 | 1
| 1 | 2 | 3.61 | 17
| Mean |  | 3.8 | 16
| Median |  | 3.8 | 3.8
| Std Dev. |  | 0.2687 | 23
| Rel.Std.Dev. |  | 7.071%
| PDM3 |  | 0%
| Z-Score (Absolute) |  | NA
| Analytical results for Ho in OREAS 209 (Indicative Value 0.99 ppm) |  |  | Indicative
Ho | Round | Replicate | Lab | 1
| No | No | 01 | ppm
|  |  | ABL*MS | 2
2
| 1 | 1 | 1.02 | 1
| 1 | 2 | 0.95 | 1
| Mean |  | 0.985 | 16
| Median |  | 0.985 | 0.985
| Std Dev. |  | 0.049497 | 7
| Rel.Std.Dev. |  | 5.025%
| PDM3 |  | 0%
| Z-Score (Absolute) |  | NA
| Analytical results for In in OREAS 209 (Indicative Value 0.15 ppm) |  |  | Indicative
In | Round | Replicate | Lab | 1
| No | No | 01 | ppm
|  |  | ABL*MS | 2
2
| 1 | 1 | 0.1 | 1
| 1 | 2 | 0.2 | 2
| Mean |  | 0.15 | 16
| Median |  | 0.15 | 0.15
| Std Dev. |  | 0.070711 | 8
| Rel.Std.Dev. |  | 47.14%
| PDM3 |  | 2.22e-14%
| Z-Score (Absolute) |  | NA
| Analytical results for La in OREAS 209 (Indicative Value 21.2 ppm) |  |  | Indicative
La | Round | Replicate | Lab | 1
| No | No | 01 | ppm
|  |  | ABL*MS | 1
1
| 1 | 1 | 21.1 | 1
| 1 | 2 | 21.2 | 3
| Mean |  | 21.15 | 16
| Median |  | 21.15 | 21.15
| Std Dev. |  | 0.070711 | 9
| Rel.Std.Dev. |  | 0.3343%
| PDM3 |  | 0%
| Z-Score (Absolute) |  | NA
| Analytical results for Lu in OREAS 209 (Indicative Value 0.27 ppm) |  |  | Indicative
Lu | Round | Replicate | Lab | 1
| No | No | 01 | ppm
|  |  | ABL*MS | 2
2
| 1 | 1 | 0.28 | 1
| 1 | 2 | 0.26 | 4
| Mean |  | 0.27 | 16
| Median |  | 0.27 | 0.27
| Std Dev. |  | 0.014142 | 10
| Rel.Std.Dev. |  | 5.238%
| PDM3 |  | 0%
| Z-Score (Absolute) |  | NA
| Analytical results for Mn in OREAS 209 (Indicative Value 0.195 wt.%) |  |  | Indicative
Mn | Round | Replicate | Lab | 1
| No | No | 01 | wt.%
|  |  | ABL*MS | 3
3
| 1 | 1 | 0.196 | 1
| 1 | 2 | 0.193 | 5
| Mean |  | 0.1945 | 16
| Median |  | 0.1945 | 0.1945
| Std Dev. |  | 0.0021213 | 11
| Rel.Std.Dev. |  | 1.091%
| PDM3 |  | 0%
| Z-Score (Absolute) |  | NA
| Analytical results for Mo in OREAS 209 (Indicative Value 2.7 ppm) |  |  | Indicative
Mo | Round | Replicate | Lab | 1
| No | No | 01 | ppm
|  |  | ABL*MS | 2
2
| 1 | 1 | 2.6 | 1
| 1 | 2 | 2.8 | 6
| Mean |  | 2.7 | 16
| Median |  | 2.7 | 2.7
| Std Dev. |  | 0.14142 | 12
| Rel.Std.Dev. |  | 5.238%
| PDM3 |  | 0%
| Z-Score (Absolute) |  | NA
| Analytical results for Nb in OREAS 209 (Indicative Value 19.7 ppm) |  |  | Indicative
Nb | Round | Replicate | Lab | 1
| No | No | 01 | ppm
|  |  | ABL*MS | 1
1
| 1 | 1 | 20.3 | 1
| 1 | 2 | 19.1 | 7
| Mean |  | 19.7 | 16
| Median |  | 19.7 | 19.7
| Std Dev. |  | 0.84853 | 13
| Rel.Std.Dev. |  | 4.307%
| PDM3 |  | 2.22e-14%
| Z-Score (Absolute) |  | NA
| Analytical results for Nd in OREAS 209 (Indicative Value 21.8 ppm) |  |  | Indicative
Nd | Round | Replicate | Lab | 1
| No | No | 01 | ppm
|  |  | ABL*MS | 1
1
| 1 | 1 | 22.2 | 1
| 1 | 2 | 21.3 | 8
| Mean |  | 21.75 | 16
| Median |  | 21.75 | 21.75
| Std Dev. |  | 0.6364 | 14
| Rel.Std.Dev. |  | 2.926%
| PDM3 |  | 0%
| Z-Score (Absolute) |  | NA
| Analytical results for Ni in OREAS 209 (Indicative Value 138 ppm) |  |  | Indicative
Ni | Round | Replicate | Lab | 1
| No | No | 01 | ppm
|  |  | ABL*MS | 0
0
| 1 | 1 | 134 | 1
| 1 | 2 | 142 | 9
| Mean |  | 138 | 16
| Median |  | 138 | 138
| Std Dev. |  | 5.6569 | 15
| Rel.Std.Dev. |  | 4.099%
| PDM3 |  | 0%
| Z-Score (Absolute) |  | NA
| Analytical results for Pb in OREAS 209 (Indicative Value 4.5 ppm) |  |  | Indicative
Pb | Round | Replicate | Lab | 1
| No | No | 01 | ppm
|  |  | ABL*MS | 2
2
| 1 | 1 | 4 | 1
| 1 | 2 | 5 | 10
| Mean |  | 4.5 | 16
| Median |  | 4.5 | 4.5
| Std Dev. |  | 0.70711 | 16
| Rel.Std.Dev. |  | 15.71%
| PDM3 |  | 0%
| Z-Score (Absolute) |  | NA
| Analytical results for Pr in OREAS 209 (Indicative Value 5.22 ppm) |  |  | Indicative
Pr | Round | Replicate | Lab | 1
| No | No | 01 | ppm
|  |  | ABL*MS | 2
2
| 1 | 1 | 5.31 | 1
| 1 | 2 | 5.12 | 11
| Mean |  | 5.215 | 16
| Median |  | 5.215 | 5.215
| Std Dev. |  | 0.13435 | 17
| Rel.Std.Dev. |  | 2.576%
| PDM3 |  | 0%
| Z-Score (Absolute) |  | NA
| Analytical results for Rb in OREAS 209 (Indicative Value 21.4 ppm) |  |  | Indicative
Rb | Round | Replicate | Lab | 1
| No | No | 01 | ppm
|  |  | ABL*MS | 1
1
| 1 | 1 | 21.8 | 1
| 1 | 2 | 20.9 | 12
| Mean |  | 21.35 | 16
| Median |  | 21.35 | 21.35
| Std Dev. |  | 0.6364 | 18
| Rel.Std.Dev. |  | 2.981%
| PDM3 |  | 0%
| Z-Score (Absolute) |  | NA
| Analytical results for Re in OREAS 209 (Indicative Value 0.013 ppm) |  |  | Indicative
Re | Round | Replicate | Lab | 1
| No | No | 01 | ppm
|  |  | ABL*MS | 3
3
| 1 | 1 | 0.02 | 1
| 1 | 2 | < 0.01 | 13
| Mean |  | 0.02 | 16
| Median |  | 0.02 | 0.0125
| Std Dev. |  |  | 19
Rel.Std.Dev.
| PDM3 |  | 60%
| Z-Score (Absolute) |  | NA
| Analytical results for Sb in OREAS 209 (Indicative Value 2.15 ppm) |  |  | Indicative
Sb | Round | Replicate | Lab | 1
| No | No | 01 | ppm
|  |  | ABL*MS | 2
2
| 1 | 1 | 2.1 | 1
| 1 | 2 | 2.2 | 14
| Mean |  | 2.15 | 16
| Median |  | 2.15 | 2.15
| Std Dev. |  | 0.070711 | 20
| Rel.Std.Dev. |  | 3.289%
| PDM3 |  | 2.22e-14%
| Z-Score (Absolute) |  | NA
| Analytical results for Sc in OREAS 209 (Indicative Value 20 ppm) |  |  | Indicative
Sc | Round | Replicate | Lab | 1
| No | No | 01 | ppm
|  |  | ABL*MS | 1
1
| 1 | 1 | 20.6 | 1
| 1 | 2 | 19.3 | 15
| Mean |  | 19.95 | 16
| Median |  | 19.95 | 19.95
| Std Dev. |  | 0.91924 | 21
| Rel.Std.Dev. |  | 4.608%
| PDM3 |  | 2.22e-14%
| Z-Score (Absolute) |  | NA
| Analytical results for Se in OREAS 209 (Indicative Value 10 ppm) |  |  | Indicative
Se | Round | Replicate | Lab | 1
| No | No | 01 | ppm
|  |  | ABL*MS | 1
1
| 1 | 1 | 10 | 1
| 1 | 2 | 10 | 16
| Mean |  | 10 | 16
| Median |  | 10 | 10
| Std Dev. |  | 0 | 22
| Rel.Std.Dev. |  | 0%
| PDM3 |  | 0%
| Z-Score (Absolute) |  | NA
| Analytical results for Sm in OREAS 209 (Indicative Value 5.29 ppm) |  |  | Indicative
Sm | Round | Replicate | Lab | 1
| No | No | 01 | ppm
|  |  | ABL*MS | 2
2
| 1 | 1 | 5.3 | 1
| 1 | 2 | 5.28 | 17
| Mean |  | 5.29 | 16
| Median |  | 5.29 | 5.29
| Std Dev. |  | 0.014142 | 23
| Rel.Std.Dev. |  | 0.2673%
| PDM3 |  | 0%
| Z-Score (Absolute) |  | NA
| Analytical results for Sn in OREAS 209 (Indicative Value 2.3 ppm) |  |  | Indicative
Sn | Round | Replicate | Lab | 1
| No | No | 01 | ppm
|  |  | ABL*MS | 2
2
| 1 | 1 | 2.4 | 1
| 1 | 2 | 2.2 | 1
| Mean |  | 2.3 | 16
| Median |  | 2.3 | 2.3
| Std Dev. |  | 0.14142 | 7
| Rel.Std.Dev. |  | 6.149%
| PDM3 |  | 0%
| Z-Score (Absolute) |  | NA
| Analytical results for Sr in OREAS 209 (Indicative Value 385 ppm) |  |  | Indicative
Sr | Round | Replicate | Lab | 1
| No | No | 01 | ppm
|  |  | ABL*MS | 0
0
| 1 | 1 | 385 | 1
| 1 | 2 | 384 | 2
| Mean |  | 384.5 | 16
| Median |  | 384.5 | 384.5
| Std Dev. |  | 0.70711 | 8
| Rel.Std.Dev. |  | 0.1839%
| PDM3 |  | 0%
| Z-Score (Absolute) |  | NA
| Analytical results for Ta in OREAS 209 (Indicative Value 1.28 ppm) |  |  | Indicative
Ta | Round | Replicate | Lab | 1
| No | No | 01 | ppm
|  |  | ABL*MS | 2
2
| 1 | 1 | 1.24 | 1
| 1 | 2 | 1.31 | 3
| Mean |  | 1.275 | 16
| Median |  | 1.275 | 1.275
| Std Dev. |  | 0.049497 | 9
| Rel.Std.Dev. |  | 3.882%
| PDM3 |  | 0%
| Z-Score (Absolute) |  | NA
| Analytical results for Tb in OREAS 209 (Indicative Value 0.82 ppm) |  |  | Indicative
Tb | Round | Replicate | Lab | 1
| No | No | 01 | ppm
|  |  | ABL*MS | 2
2
| 1 | 1 | 0.82 | 1
| 1 | 2 | 0.81 | 4
| Mean |  | 0.815 | 16
| Median |  | 0.815 | 0.815
| Std Dev. |  | 0.0070711 | 10
| Rel.Std.Dev. |  | 0.8676%
| PDM3 |  | 0%
| Z-Score (Absolute) |  | NA
| Analytical results for Te in OREAS 209 (Indicative Value 0.15 ppm) |  |  | Indicative
Te | Round | Replicate | Lab | 1
| No | No | 01 | ppm
|  |  | ABL*MS | 2
2
| 1 | 1 | 0.2 | 1
| 1 | 2 | < 0.2 | 5
| Mean |  | 0.2 | 16
| Median |  | 0.2 | 0.15
| Std Dev. |  |  | 11
Rel.Std.Dev.
| PDM3 |  | 33.33%
| Z-Score (Absolute) |  | NA
| Analytical results for Th in OREAS 209 (Indicative Value 3.31 ppm) |  |  | Indicative
Th | Round | Replicate | Lab | 1
| No | No | 01 | ppm
|  |  | ABL*MS | 2
2
| 1 | 1 | 3.41 | 1
| 1 | 2 | 3.2 | 6
| Mean |  | 3.305 | 16
| Median |  | 3.305 | 3.305
| Std Dev. |  | 0.14849 | 12
| Rel.Std.Dev. |  | 4.493%
| PDM3 |  | 0%
| Z-Score (Absolute) |  | NA
| Analytical results for Ti in OREAS 209 (Indicative Value 1.01 wt.%) |  |  | Indicative
Ti | Round | Replicate | Lab | 1
| No | No | 01 | wt.%
|  |  | ABL*MS | 2
2
| 1 | 1 | 1.03 | 1
| 1 | 2 | 0.987 | 7
| Mean |  | 1.0085 | 16
| Median |  | 1.0085 | 1.0085
| Std Dev. |  | 0.030406 | 13
| Rel.Std.Dev. |  | 3.015%
| PDM3 |  | 0%
| Z-Score (Absolute) |  | NA
| Analytical results for Tl in OREAS 209 (Indicative Value < 0.2 ppm) |  |  | Indicative
Tl | Round | Replicate | Lab | 1
| No | No | 01 | ppm
|  |  | ABL*MS | 2
2
| 1 | 1 | < 0.2 | 1
| 1 | 2 | < 0.2 | 8
| Mean |  |  | 16
| Median |  |  | < 0.2
| Std Dev. |  |  | 14
Rel.Std.Dev.
PDM3
| Z-Score (Absolute) |  | NA
| Analytical results for Tm in OREAS 209 (Indicative Value 0.43 ppm) |  |  | Indicative
Tm | Round | Replicate | Lab | 1
| No | No | 01 | ppm
|  |  | ABL*MS | 2
2
| 1 | 1 | 0.44 | 1
| 1 | 2 | 0.41 | 9
| Mean |  | 0.425 | 16
| Median |  | 0.425 | 0.425
| Std Dev. |  | 0.021213 | 15
| Rel.Std.Dev. |  | 4.991%
| PDM3 |  | 0%
| Z-Score (Absolute) |  | NA
| Analytical results for U in OREAS 209 (Indicative Value 1 ppm) |  |  | Indicative
U | Round | Replicate | Lab | 1
| No | No | 01 | ppm
|  |  | ABL*MS | 2
2
| 1 | 1 | 1.06 | 1
| 1 | 2 | 0.94 | 10
| Mean |  | 1 | 16
| Median |  | 1 | 1
| Std Dev. |  | 0.084853 | 16
| Rel.Std.Dev. |  | 8.485%
| PDM3 |  | 0%
| Z-Score (Absolute) |  | NA
| Analytical results for V in OREAS 209 (Indicative Value 170 ppm) |  |  | Indicative
V | Round | Replicate | Lab | 1
| No | No | 01 | ppm
|  |  | ABL*MS | 0
0
| 1 | 1 | 172 | 1
| 1 | 2 | 167 | 11
| Mean |  | 169.5 | 16
| Median |  | 169.5 | 169.5
| Std Dev. |  | 3.5355 | 17
| Rel.Std.Dev. |  | 2.086%
| PDM3 |  | 0%
| Z-Score (Absolute) |  | NA
| Analytical results for W in OREAS 209 (Indicative Value 1.5 ppm) |  |  | Indicative
W | Round | Replicate | Lab | 1
| No | No | 01 | ppm
|  |  | ABL*MS | 2
2
| 1 | 1 | 1.45 | 1
| 1 | 2 | 1.55 | 12
| Mean |  | 1.5 | 16
| Median |  | 1.5 | 1.5
| Std Dev. |  | 0.070711 | 18
| Rel.Std.Dev. |  | 4.714%
| PDM3 |  | 0%
| Z-Score (Absolute) |  | NA
| Analytical results for Y in OREAS 209 (Indicative Value 26.3 ppm) |  |  | Indicative
Y | Round | Replicate | Lab | 1
| No | No | 01 | ppm
|  |  | ABL*MS | 1
1
| 1 | 1 | 27 | 1
| 1 | 2 | 25.5 | 13
| Mean |  | 26.25 | 16
| Median |  | 26.25 | 26.25
| Std Dev. |  | 1.0607 | 19
| Rel.Std.Dev. |  | 4.041%
| PDM3 |  | 0%
| Z-Score (Absolute) |  | NA
| Analytical results for Yb in OREAS 209 (Indicative Value 1.96 ppm) |  |  | Indicative
Yb | Round | Replicate | Lab | 1
| No | No | 01 | ppm
|  |  | ABL*MS | 2
2
| 1 | 1 | 2.1 | 1
| 1 | 2 | 1.82 | 14
| Mean |  | 1.96 | 16
| Median |  | 1.96 | 1.96
| Std Dev. |  | 0.19799 | 20
| Rel.Std.Dev. |  | 10.1%
| PDM3 |  | 0%
| Z-Score (Absolute) |  | NA
| Analytical results for Zn in OREAS 209 (Indicative Value 105 ppm) |  |  | Indicative
Zn | Round | Replicate | Lab | 1
| No | No | 01 | ppm
|  |  | ABL*MS | 0
0
| 1 | 1 | 110 | 1
| 1 | 2 | 100 | 15
| Mean |  | 105 | 16
| Median |  | 105 | 105
| Std Dev. |  | 7.0711 | 21
| Rel.Std.Dev. |  | 6.734%
| PDM3 |  | 0%
| Z-Score (Absolute) |  | NA
| Analytical results for Zr in OREAS 209 (Indicative Value 121 ppm) |  |  | Indicative
Zr | Round | Replicate | Lab | 1
| No | No | 01 | ppm
|  |  | ABL*MS | 0
0
| 1 | 1 | 122 | 1
| 1 | 2 | 120 | 16
| Mean |  | 121 | 16
| Median |  | 121 | 121
| Std Dev. |  | 1.4142 | 22
| Rel.Std.Dev. |  | 1.169%
| PDM3 |  | 0%
| Z-Score (Absolute) |  | NA
Note on C13: Z-Scores have been calculated inclusive of individual outliers. In general, laboratory batches are rejected if Z-Score > 2.5.
Note on C27: Z-Scores have been calculated inclusive of individual outliers. In general, laboratory batches are rejected if Z-Score > 2.5.
Note on C41: Z-Scores have been calculated inclusive of individual outliers. In general, laboratory batches are rejected if Z-Score > 2.5.
Note on C55: Z-Scores have been calculated inclusive of individual outliers. In general, laboratory batches are rejected if Z-Score > 2.5.
Note on C69: Z-Scores have been calculated inclusive of individual outliers. In general, laboratory batches are rejected if Z-Score > 2.5.
Note on C83: Z-Scores have been calculated inclusive of individual outliers. In general, laboratory batches are rejected if Z-Score > 2.5.
Note on C97: Z-Scores have been calculated inclusive of individual outliers. In general, laboratory batches are rejected if Z-Score > 2.5.
Note on C111: Z-Scores have been calculated inclusive of individual outliers. In general, laboratory batches are rejected if Z-Score > 2.5.
Note on C125: Z-Scores have been calculated inclusive of individual outliers. In general, laboratory batches are rejected if Z-Score > 2.5.
Note on C139: Z-Scores have been calculated inclusive of individual outliers. In general, laboratory batches are rejected if Z-Score > 2.5.
Note on C153: Z-Scores have been calculated inclusive of individual outliers. In general, laboratory batches are rejected if Z-Score > 2.5.
Note on C167: Z-Scores have been calculated inclusive of individual outliers. In general, laboratory batches are rejected if Z-Score > 2.5.
Note on C181: Z-Scores have been calculated inclusive of individual outliers. In general, laboratory batches are rejected if Z-Score > 2.5.
Note on C195: Z-Scores have been calculated inclusive of individual outliers. In general, laboratory batches are rejected if Z-Score > 2.5.
Note on C209: Z-Scores have been calculated inclusive of individual outliers. In general, laboratory batches are rejected if Z-Score > 2.5.
Note on C223: Z-Scores have been calculated inclusive of individual outliers. In general, laboratory batches are rejected if Z-Score > 2.5.
Note on C237: Z-Scores have been calculated inclusive of individual outliers. In general, laboratory batches are rejected if Z-Score > 2.5.
Note on C251: Z-Scores have been calculated inclusive of individual outliers. In general, laboratory batches are rejected if Z-Score > 2.5.
Note on C265: Z-Scores have been calculated inclusive of individual outliers. In general, laboratory batches are rejected if Z-Score > 2.5.
Note on C279: Z-Scores have been calculated inclusive of individual outliers. In general, laboratory batches are rejected if Z-Score > 2.5.
Note on C293: Z-Scores have been calculated inclusive of individual outliers. In general, laboratory batches are rejected if Z-Score > 2.5.
Note on C307: Z-Scores have been calculated inclusive of individual outliers. In general, laboratory batches are rejected if Z-Score > 2.5.
Note on C321: Z-Scores have been calculated inclusive of individual outliers. In general, laboratory batches are rejected if Z-Score > 2.5.
Note on C335: Z-Scores have been calculated inclusive of individual outliers. In general, laboratory batches are rejected if Z-Score > 2.5.
Note on C349: Z-Scores have been calculated inclusive of individual outliers. In general, laboratory batches are rejected if Z-Score > 2.5.
Note on C363: Z-Scores have been calculated inclusive of individual outliers. In general, laboratory batches are rejected if Z-Score > 2.5.
Note on C377: Z-Scores have been calculated inclusive of individual outliers. In general, laboratory batches are rejected if Z-Score > 2.5.
Note on C391: Z-Scores have been calculated inclusive of individual outliers. In general, laboratory batches are rejected if Z-Score > 2.5.
Note on C405: Z-Scores have been calculated inclusive of individual outliers. In general, laboratory batches are rejected if Z-Score > 2.5.
Note on C419: Z-Scores have been calculated inclusive of individual outliers. In general, laboratory batches are rejected if Z-Score > 2.5.
Note on C433: Z-Scores have been calculated inclusive of individual outliers. In general, laboratory batches are rejected if Z-Score > 2.5.
Note on C447: Z-Scores have been calculated inclusive of individual outliers. In general, laboratory batches are rejected if Z-Score > 2.5.
Note on C461: Z-Scores have been calculated inclusive of individual outliers. In general, laboratory batches are rejected if Z-Score > 2.5.
Note on C475: Z-Scores have been calculated inclusive of individual outliers. In general, laboratory batches are rejected if Z-Score > 2.5.
Note on C489: Z-Scores have been calculated inclusive of individual outliers. In general, laboratory batches are rejected if Z-Score > 2.5.
Note on C503: Z-Scores have been calculated inclusive of individual outliers. In general, laboratory batches are rejected if Z-Score > 2.5.
Note on C517: Z-Scores have been calculated inclusive of individual outliers. In general, laboratory batches are rejected if Z-Score > 2.5.
Note on C531: Z-Scores have been calculated inclusive of individual outliers. In general, laboratory batches are rejected if Z-Score > 2.5.
Note on C545: Z-Scores have been calculated inclusive of individual outliers. In general, laboratory batches are rejected if Z-Score > 2.5.
Note on C559: Z-Scores have been calculated inclusive of individual outliers. In general, laboratory batches are rejected if Z-Score > 2.5.
Note on C573: Z-Scores have been calculated inclusive of individual outliers. In general, laboratory batches are rejected if Z-Score > 2.5.
Note on C587: Z-Scores have been calculated inclusive of individual outliers. In general, laboratory batches are rejected if Z-Score > 2.5.
Note on C601: Z-Scores have been calculated inclusive of individual outliers. In general, laboratory batches are rejected if Z-Score > 2.5.
Note on C615: Z-Scores have been calculated inclusive of individual outliers. In general, laboratory batches are rejected if Z-Score > 2.5.
Note on C629: Z-Scores have been calculated inclusive of individual outliers. In general, laboratory batches are rejected if Z-Score > 2.5.
Note on C643: Z-Scores have been calculated inclusive of individual outliers. In general, laboratory batches are rejected if Z-Score > 2.5.
Note on C657: Z-Scores have been calculated inclusive of individual outliers. In general, laboratory batches are rejected if Z-Score > 2.5.
Note on C671: Z-Scores have been calculated inclusive of individual outliers. In general, laboratory batches are rejected if Z-Score > 2.5.
Note on C685: Z-Scores have been calculated inclusive of individual outliers. In general, laboratory batches are rejected if Z-Score > 2.5.
Note on C699: Z-Scores have been calculated inclusive of individual outliers. In general, laboratory batches are rejected if Z-Score > 2.5.

## Fusion XRF
| Analytical results for Al2O3 in OREAS 209 (Indicative Value 13.53 wt.%) |  |  | Indicative
Al2O3 | Round | Replicate | Lab | 1
| No | No | 01 | wt.%
|  |  | BF*XRF | 2
2
| 1 | 1 | 13.51 | 1
| 1 | 2 | 13.55 | 19
| Mean |  | 13.53 | 16
| Median |  | 13.53 | 13.53
| Std Dev. |  | 0.028284 | 25
| Rel.Std.Dev. |  | 0.209%
| PDM3 |  | 2.22e-14%
| Z-Score (Absolute) |  | NA
| Analytical results for As in OREAS 209 (Indicative Value 1025 ppm) |  |  | Indicative
As | Round | Replicate | Lab | 1
| No | No | 01 | ppm
|  |  | BF*XRF | 0
0
| 1 | 1 | 1030 | 1
| 1 | 2 | 1020 | 2
| Mean |  | 1025 | 16
| Median |  | 1025 | 1025
| Std Dev. |  | 7.0711 | 26
| Rel.Std.Dev. |  | 0.6899%
| PDM3 |  | -2.22e-14%
| Z-Score (Absolute) |  | NA
| Analytical results for Ba in OREAS 209 (Indicative Value 370 ppm) |  |  | Indicative
Ba | Round | Replicate | Lab | 1
| No | No | 01 | ppm
|  |  | BF*XRF | 0
0
| 1 | 1 | 360 | 1
| 1 | 2 | 380 | 3
| Mean |  | 370 | 16
| Median |  | 370 | 370
| Std Dev. |  | 14.1421 | 27
| Rel.Std.Dev. |  | 3.822%
| PDM3 |  | -1.11e-14%
| Z-Score (Absolute) |  | NA
| Analytical results for CaO in OREAS 209 (Indicative Value 8.42 wt.%) |  |  | Indicative
CaO | Round | Replicate | Lab | 1
| No | No | 01 | wt.%
|  |  | BF*XRF | 2
2
| 1 | 1 | 8.41 | 1
| 1 | 2 | 8.42 | 22
| Mean |  | 8.415 | 16
| Median |  | 8.415 | 8.415
| Std Dev. |  | 0.0070711 | 28
| Rel.Std.Dev. |  | 0.08403%
| PDM3 |  | 0%
| Z-Score (Absolute) |  | NA
| Analytical results for Co in OREAS 209 (Indicative Value 45 ppm) |  |  | Indicative
Co | Round | Replicate | Lab | 1
| No | No | 01 | ppm
|  |  | BF*XRF | 1
1
| 1 | 1 | 50 | 1
| 1 | 2 | 40 | 8
| Mean |  | 45 | 16
| Median |  | 45 | 45
| Std Dev. |  | 7.0711 | 29
| Rel.Std.Dev. |  | 15.71%
| PDM3 |  | 0%
| Z-Score (Absolute) |  | NA
| Analytical results for Cr in OREAS 209 (Indicative Value 230 ppm) |  |  | Indicative
Cr | Round | Replicate | Lab | 1
| No | No | 01 | ppm
|  |  | BF*XRF | 0
0
| 1 | 1 | 230 | 1
| 1 | 2 | 230 | 9
| Mean |  | 230 | 16
| Median |  | 230 | 230
| Std Dev. |  | 0 | 30
| Rel.Std.Dev. |  | 0%
| PDM3 |  | 0%
| Z-Score (Absolute) |  | NA
| Analytical results for Cu in OREAS 209 (Indicative Value 105 ppm) |  |  | Indicative
Cu | Round | Replicate | Lab | 1
| No | No | 01 | ppm
|  |  | BF*XRF | 0
0
| 1 | 1 | 110 | 1
| 1 | 2 | 100 | 11
| Mean |  | 105 | 16
| Median |  | 105 | 105
| Std Dev. |  | 7.0711 | 31
| Rel.Std.Dev. |  | 6.734%
| PDM3 |  | 0%
| Z-Score (Absolute) |  | NA
| Analytical results for Fe2O3 in OREAS 209 (Indicative Value 13.14 wt.%) |  |  | Indicative
Fe2O3 | Round | Replicate | Lab | 1
| No | No | 01 | wt.%
|  |  | BF*XRF | 2
2
| 1 | 1 | 13.16 | 1
| 1 | 2 | 13.12 | 19
| Mean |  | 13.14 | 16
| Median |  | 13.14 | 13.14
| Std Dev. |  | 0.028284 | 25
| Rel.Std.Dev. |  | 0.2153%
| PDM3 |  | -1.11e-14%
| Z-Score (Absolute) |  | NA
| Analytical results for K2O in OREAS 209 (Indicative Value 0.822 wt.%) |  |  | Indicative
K2O | Round | Replicate | Lab | 1
| No | No | 01 | wt.%
|  |  | BF*XRF | 3
3
| 1 | 1 | 0.822 | 1
| 1 | 2 | 0.822 | 20
| Mean |  | 0.822 | 16
| Median |  | 0.822 | 0.822
| Std Dev. |  | 0 | 26
| Rel.Std.Dev. |  | 0%
| PDM3 |  | 0%
| Z-Score (Absolute) |  | NA
| Analytical results for MgO in OREAS 209 (Indicative Value 6.7 wt.%) |  |  | Indicative
MgO | Round | Replicate | Lab | 1
| No | No | 01 | wt.%
|  |  | BF*XRF | 2
2
| 1 | 1 | 6.71 | 1
| 1 | 2 | 6.69 | 21
| Mean |  | 6.7 | 16
| Median |  | 6.7 | 6.7
| Std Dev. |  | 0.014142 | 27
| Rel.Std.Dev. |  | 0.2111%
| PDM3 |  | -1.11e-14%
| Z-Score (Absolute) |  | NA
| Analytical results for MnO in OREAS 209 (Indicative Value 0.26 wt.%) |  |  | Indicative
MnO | Round | Replicate | Lab | 1
| No | No | 01 | wt.%
|  |  | BF*XRF | 3
3
| 1 | 1 | 0.26 | 1
| 1 | 2 | 0.26 | 22
| Mean |  | 0.26 | 16
| Median |  | 0.26 | 0.26
| Std Dev. |  | 0 | 28
| Rel.Std.Dev. |  | 0%
| PDM3 |  | 0%
| Z-Score (Absolute) |  | NA
| Analytical results for Na2O in OREAS 209 (Indicative Value 2.78 wt.%) |  |  | Indicative
Na2O | Round | Replicate | Lab | 1
| No | No | 01 | wt.%
|  |  | BF*XRF | 2
2
| 1 | 1 | 2.78 | 1
| 1 | 2 | 2.77 | 23
| Mean |  | 2.775 | 16
| Median |  | 2.775 | 2.775
| Std Dev. |  | 0.0070711 | 29
| Rel.Std.Dev. |  | 0.2548%
| PDM3 |  | 0%
| Z-Score (Absolute) |  | NA
| Analytical results for Ni in OREAS 209 (Indicative Value 145 ppm) |  |  | Indicative
Ni | Round | Replicate | Lab | 1
| No | No | 01 | ppm
|  |  | BF*XRF | 0
0
| 1 | 1 | 150 | 1
| 1 | 2 | 140 | 9
| Mean |  | 145 | 16
| Median |  | 145 | 145
| Std Dev. |  | 7.0711 | 30
| Rel.Std.Dev. |  | 4.877%
| PDM3 |  | 0%
| Z-Score (Absolute) |  | NA
| Analytical results for P2O5 in OREAS 209 (Indicative Value 0.411 wt.%) |  |  | Indicative
P2O5 | Round | Replicate | Lab | 1
| No | No | 01 | wt.%
|  |  | BF*XRF | 3
3
| 1 | 1 | 0.41 | 1
| 1 | 2 | 0.411 | 25
| Mean |  | 0.4105 | 16
| Median |  | 0.4105 | 0.4105
| Std Dev. |  | 0.00070711 | 31
| Rel.Std.Dev. |  | 0.1723%
| PDM3 |  | 0%
| Z-Score (Absolute) |  | NA
| Analytical results for Pb in OREAS 209 (Indicative Value 12.5 ppm) |  |  | Indicative
Pb | Round | Replicate | Lab | 1
| No | No | 01 | ppm
|  |  | BF*XRF | 1
1
| 1 | 1 | 20 | 1
| 1 | 2 | < 10 | 10
| Mean |  | 20 | 16
| Median |  | 20 | 12.5
| Std Dev. |  |  | 25
Rel.Std.Dev.
| PDM3 |  | 60%
| Z-Score (Absolute) |  | NA
| Analytical results for SiO2 in OREAS 209 (Indicative Value 50.1 wt.%) |  |  | Indicative
SiO2 | Round | Replicate | Lab | 1
| No | No | 01 | wt.%
|  |  | BF*XRF | 2
2
| 1 | 1 | 50.12 | 1
| 1 | 2 | 50.07 | 20
| Mean |  | 50.095 | 16
| Median |  | 50.095 | 50.095
| Std Dev. |  | 0.035355 | 26
| Rel.Std.Dev. |  | 0.07058%
| PDM3 |  | 0%
| Z-Score (Absolute) |  | NA
| Analytical results for Sn in OREAS 209 (Indicative Value < 10 ppm) |  |  | Indicative
Sn | Round | Replicate | Lab | 1
| No | No | 01 | ppm
|  |  | BF*XRF | 1
1
| 1 | 1 | < 10 | 1
| 1 | 2 | < 10 | 1
| Mean |  |  | 16
| Median |  |  | < 10
| Std Dev. |  |  | 27
Rel.Std.Dev.
PDM3
| Z-Score (Absolute) |  | NA
| Analytical results for SO3 in OREAS 209 (Indicative Value 2.2 wt.%) |  |  | Indicative
SO3 | Round | Replicate | Lab | 1
| No | No | 01 | wt.%
|  |  | BF*XRF | 2
2
| 1 | 1 | 2.195 | 1
| 1 | 2 | 2.197 | 22
| Mean |  | 2.196 | 16
| Median |  | 2.196 | 2.196
| Std Dev. |  | 0.0014142 | 28
| Rel.Std.Dev. |  | 0.0644%
| PDM3 |  | -2.22e-14%
| Z-Score (Absolute) |  | NA
| Analytical results for TiO2 in OREAS 209 (Indicative Value 1.64 wt.%) |  |  | Indicative
TiO2 | Round | Replicate | Lab | 1
| No | No | 01 | wt.%
|  |  | BF*XRF | 2
2
| 1 | 1 | 1.647 | 1
| 1 | 2 | 1.634 | 23
| Mean |  | 1.6405 | 16
| Median |  | 1.6405 | 1.6405
| Std Dev. |  | 0.0091924 | 29
| Rel.Std.Dev. |  | 0.5603%
| PDM3 |  | -1.11e-14%
| Z-Score (Absolute) |  | NA
| Analytical results for U in OREAS 209 (Indicative Value < 10 ppm) |  |  | Indicative
U | Round | Replicate | Lab | 1
| No | No | 01 | ppm
|  |  | BF*XRF | 1
1
| 1 | 1 | < 10 | 1
| 1 | 2 | < 10 | 10
| Mean |  |  | 16
| Median |  |  | < 10
| Std Dev. |  |  | 30
Rel.Std.Dev.
PDM3
| Z-Score (Absolute) |  | NA
| Analytical results for Zn in OREAS 209 (Indicative Value 125 ppm) |  |  | Indicative
Zn | Round | Replicate | Lab | 1
| No | No | 01 | ppm
|  |  | BF*XRF | 0
0
| 1 | 1 | 130 | 1
| 1 | 2 | 120 | 15
| Mean |  | 125 | 16
| Median |  | 125 | 125
| Std Dev. |  | 7.0711 | 31
| Rel.Std.Dev. |  | 5.657%
| PDM3 |  | 0%
| Z-Score (Absolute) |  | NA
Note on C13: Z-Scores have been calculated inclusive of individual outliers. In general, laboratory batches are rejected if Z-Score > 2.5.
Note on C27: Z-Scores have been calculated inclusive of individual outliers. In general, laboratory batches are rejected if Z-Score > 2.5.
Note on C41: Z-Scores have been calculated inclusive of individual outliers. In general, laboratory batches are rejected if Z-Score > 2.5.
Note on C55: Z-Scores have been calculated inclusive of individual outliers. In general, laboratory batches are rejected if Z-Score > 2.5.
Note on C69: Z-Scores have been calculated inclusive of individual outliers. In general, laboratory batches are rejected if Z-Score > 2.5.
Note on C83: Z-Scores have been calculated inclusive of individual outliers. In general, laboratory batches are rejected if Z-Score > 2.5.
Note on C97: Z-Scores have been calculated inclusive of individual outliers. In general, laboratory batches are rejected if Z-Score > 2.5.
Note on C111: Z-Scores have been calculated inclusive of individual outliers. In general, laboratory batches are rejected if Z-Score > 2.5.
Note on C125: Z-Scores have been calculated inclusive of individual outliers. In general, laboratory batches are rejected if Z-Score > 2.5.
Note on C139: Z-Scores have been calculated inclusive of individual outliers. In general, laboratory batches are rejected if Z-Score > 2.5.
Note on C153: Z-Scores have been calculated inclusive of individual outliers. In general, laboratory batches are rejected if Z-Score > 2.5.
Note on C167: Z-Scores have been calculated inclusive of individual outliers. In general, laboratory batches are rejected if Z-Score > 2.5.
Note on C181: Z-Scores have been calculated inclusive of individual outliers. In general, laboratory batches are rejected if Z-Score > 2.5.
Note on C195: Z-Scores have been calculated inclusive of individual outliers. In general, laboratory batches are rejected if Z-Score > 2.5.
Note on C209: Z-Scores have been calculated inclusive of individual outliers. In general, laboratory batches are rejected if Z-Score > 2.5.
Note on C223: Z-Scores have been calculated inclusive of individual outliers. In general, laboratory batches are rejected if Z-Score > 2.5.
Note on C237: Z-Scores have been calculated inclusive of individual outliers. In general, laboratory batches are rejected if Z-Score > 2.5.
Note on C251: Z-Scores have been calculated inclusive of individual outliers. In general, laboratory batches are rejected if Z-Score > 2.5.
Note on C265: Z-Scores have been calculated inclusive of individual outliers. In general, laboratory batches are rejected if Z-Score > 2.5.
Note on C279: Z-Scores have been calculated inclusive of individual outliers. In general, laboratory batches are rejected if Z-Score > 2.5.
Note on C293: Z-Scores have been calculated inclusive of individual outliers. In general, laboratory batches are rejected if Z-Score > 2.5.

## Thermograv
| Analytical results for LOI1000 in OREAS 209 (Indicative Value 1.25 wt.%) |  |  | Indicative
LOI1000 | Round | Replicate | Lab | 1
| No | No | 01 | wt.%
|  |  | at 1000°C | 2
2
| 1 | 1 | 1.27 | 1
| 1 | 2 | 1.23 | 27
| Mean |  | 1.25 | 16
| Median |  | 1.25 | 1.25
| Std Dev. |  | 0.028284 | 33
| Rel.Std.Dev. |  | 2.263%
| PDM3 |  | 0%
| Z-Score (Absolute) |  | NA
Note on C13: Z-Scores have been calculated inclusive of individual outliers. In general, laboratory batches are rejected if Z-Score > 2.5.

## IRC
| Analytical results for C in OREAS 209 (Indicative Value 0.368 wt.%) |  |  | Indicative
C | Round | Replicate | Lab | 1
| No | No | 18 | wt.%
|  |  | IRC | 3
3
| 1 | 1 | 0.36 | 1
| 1 | 2 | 0.36 | 7
| 1 | 3 | 0.37 | 16
| 1 | 4 | 0.37 | 0.36833
| 1 | 5 | 0.38 | 13
| 1 | 6 | 0.37
| Mean |  | 0.36833
| Median |  | 0.37
| Std Dev. |  | 0.0075277
| Rel.Std.Dev. |  | 2.044%
| PDM3 |  | 8.882e-14%
| Z-Score (Absolute) |  | NA
| Analytical results for S in OREAS 209 (Indicative Value 0.893 wt.%) |  |  | Indicative
S | Round | Replicate | Lab | 1
| No | No | 18 | wt.%
|  |  | IRC | 3
3
| 1 | 1 | 0.88 | 1
| 1 | 2 | 0.89 | 7
| 1 | 3 | 0.89 | 16
| 1 | 4 | 0.9 | 0.89333
| 1 | 5 | 0.9 | 13
| 1 | 6 | 0.9
| Mean |  | 0.89333
| Median |  | 0.895
| Std Dev. |  | 0.008165
| Rel.Std.Dev. |  | 0.914%
| PDM3 |  | -4.441e-14%
| Z-Score (Absolute) |  | NA
Note on C17: Z-Scores have been calculated after removal of individual outliers. Laboratory batches are rejected if Z-Score > 2.5.
Note on C35: Z-Scores have been calculated after removal of individual outliers. Laboratory batches are rejected if Z-Score > 2.5.