## Abbreviations
Table 1. Abbreviations used for OREAS 251
Abbreviation | Explanation
Std.Dev. | one sigma standard deviation
Rel.Std.Dev. | one sigma relative standard deviation
PDM3 | percent deviation of lab mean from corrected mean of means
NR | not reported
< | ‘less than’
Method Codes:
AR*AAS | aqua regia digest with AAS finish
AR*MS | aqua regia digest with ICP-MS finish
AR*OES | aqua regia digest with ICP-OES finish
AR*OES/MS | aqua regia digest with ICP-OES or ICP-MS finish as appropriate
FA*AAS | fire assay with AAS finish
FA*OES | fire assay with ICP-OES finish
INAA | INAA using a charge weight as deemed appropriate
Legend:- | (for Method Group Tabulated Results omitted in the determination of Certified Values)
Individual | - Outlying individual values
Batch & Limits | - Outlying laboratory batch data sets and superfluous limit values

## Laboratory List
Table 5. Participating Laboratory List used for OREAS 251
Lab Slot | Laboratory Name and Location
Actlabs, Ancaster, Ontario, Canada
ALS, Johannesburg, South Africa
ALS, Lima, Peru
ALS, Loughrea, Galway, Ireland
ALS, Perth, WA, Australia
ALS, Vancouver, BC, Canada
Bureau Veritas Commodities Canada Ltd, Vancouver, BC, Canada
Bureau Veritas Geoanalytical, Adelaide, SA, Australia
Bureau Veritas Geoanalytical, Perth, WA, Australia
Bureau Veritas Kalassay, Perth, WA, Australia
Intertek Genalysis, Adelaide, SA, Australia
Intertek Genalysis, Perth, WA, Australia
Intertek Minerals (IMI), Jakarta, Indonesia
Intertek Testing Services, Cupang, Muntinlupa, Philippines
Intertek Testing Services, Shunyi, Beijing, China
Intertek Testing Services, Townsville, QLD, Australia
NAGROM, Perth, WA, Australia
Newmont Metallurgical Services, Engelwood, Colorado, USA
PT Geoservices Ltd, Cikarang, Jakarta Raya, Indonesia
SGS Canada Inc., Vancouver, BC, Canada
SGS Geosol Laboratorios Ltda, Vespasiano, Minas Gerais, Brazil
SGS Lakefield Research Ltd, Lakefield, Ontario, Canada
TSL Laboratories Inc., Saskatoon, Saskatchewan, Canada

## Certified Values
Table 2. Certified Values, SD's, 95% Confidence and Tolerance Limits for OREAS 251
Constituent | Certified | SD | 95% Confidence Limits |  | 95% Tolerance Limits
| Value |  | Low | High | Low | High
Pb Fire Assay
Au, Gold (ppm) | 0.50397 | 0.014781 | 0.49836 | 0.50958 | 0.49568 | 0.51226
Aqua Regia Digestion
Ag, Silver (ppm) | 0.17342 | 0.024079 | 0.16242 | 0.18441 | 0.15311 | 0.19372
Al, Aluminium (wt.%) | 1.3073 | 0.10184 | 1.2559 | 1.3587 | 1.2556 | 1.359
As, Arsenic (ppm) | 13.026 | 1.0549 | 12.6206 | 13.4314 | 12.6433 | 13.4087
Au, Gold (ppm) | 0.49647 | 0.017331 | 0.49042 | 0.50252 | 0.4883 | 0.50464
B, Boron (ppm) | < 10 | IND | IND | IND | IND | IND
Ba, Barium (ppm) | 68.4718 | 3.6459 | 66.6471 | 70.2965 | 66.1151 | 70.8285
Be, Beryllium (ppm) | 0.60095 | 0.046415 | 0.57807 | 0.62384 | 0.55654 | 0.64536
Bi, Bismuth (ppm) | 0.096386 | 0.0086481 | 0.091769 | 0.101 | IND | IND
Ca, Calcium (wt.%) | 0.86604 | 0.031856 | 0.85012 | 0.88195 | 0.8399 | 0.89218
Cd, Cadmium (ppm) | 0.16377 | 0.025529 | 0.15482 | 0.17271 | IND | IND
Ce, Cerium (ppm) | 39.1155 | 3.9023 | 36.816 | 41.415 | 37.7013 | 40.5297
Co, Cobalt (ppm) | 32.8397 | 0.92572 | 32.441 | 33.2383 | 31.9692 | 33.7102
Cr, Chromium (ppm) | 54.979 | 2.7845 | 53.6742 | 56.2838 | 52.7285 | 57.2296
Cs, Cesium (ppm) | 0.82888 | 0.13807 | 0.73983 | 0.91794 | 0.79049 | 0.86728
Cu, Copper (ppm) | 47.5307 | 2.3822 | 46.3949 | 48.6665 | 46.3236 | 48.7378
Dy, Dysprosium (ppm) | 2.8642 | 0.17901 | 2.6348 | 3.0936 | 2.6978 | 3.0305
Er, Erbium (ppm) | 1.3181 | 0.093206 | 1.1986 | 1.4375 | 1.2016 | 1.4345
Eu, Europium (ppm) | 0.75208 | 0.10477 | 0.63712 | 0.86704 | 0.69291 | 0.81125
Fe, Iron (wt.%) | 5.0481 | 0.32589 | 4.9017 | 5.1946 | 4.9493 | 5.147
Ga, Gallium (ppm) | 4.2993 | 0.50311 | 3.9765 | 4.6222 | 4.0963 | 4.5024
Gd, Gadolinium (ppm) | 3.6073 | 0.4752 | 3.0731 | 4.1415 | 3.4797 | 3.7348
Hf, Hafnium (ppm) | 0.84114 | 0.15646 | 0.70157 | 0.98072 | 0.74408 | 0.9382
Ho, Holmium (ppm) | 0.49365 | 0.065344 | 0.42224 | 0.56505 | 0.47275 | 0.51455
In, Indium (ppm) | < 0.04 | IND | IND | IND | IND | IND
K, Potassium (wt.%) | 0.11317 | 0.013876 | 0.10635 | 0.12 | 0.10901 | 0.11733
La, Lanthanum (ppm) | 17.4622 | 2.1316 | 16.3532 | 18.5711 | 16.8905 | 18.0338
Li, Lithium (ppm) | 7.0974 | 1.2975 | 6.34 | 7.8548 | 6.8552 | 7.3396
Lu, Lutetium (ppm) | 0.14064 | 0.022742 | 0.12787 | 0.15341 | IND | IND
Mg, Magnesium (wt.%) | 1.7261 | 0.064391 | 1.6964 | 1.7559 | 1.6975 | 1.7548
Mn, Manganese (wt.%) | 0.056097 | 0.0024375 | 0.054997 | 0.057197 | 0.05495 | 0.057244
Mo, Molybdenum (ppm) | 1.0247 | 0.054583 | 1.0001 | 1.0492 | 0.9679 | 1.0814
Na, Sodium (wt.%) | 0.18578 | 0.015512 | 0.17777 | 0.19379 | 0.17676 | 0.1948
Nb, Niobium (ppm) | < 0.5 | IND | IND | IND | IND | IND
Nd, Neodymium (ppm) | 17.2837 | 1.4492 | 15.71 | 18.8573 | 16.5549 | 18.0124
Ni, Nickel (ppm) | 118.678 | 6.278 | 115.7669 | 121.5891 | 116.1637 | 121.1923
P, Phosphorus (wt.%) | 0.096882 | 0.0035107 | 0.095224 | 0.098539 | 0.094867 | 0.098897
Pb, Lead (ppm) | 10.5277 | 1.0034 | 10.0931 | 10.9623 | 10.0478 | 11.0076
Pr, Praseodymium (ppm) | 4.3684 | 0.6531 | 3.636 | 5.1008 | 4.1306 | 4.6061
Rb, Rubidium (ppm) | 11.5329 | 2.0735 | 10.1984 | 12.8674 | 11.1491 | 11.9166
S, Sulphur (wt.%) | 0.016812 | 0.0031099 | 0.01517 | 0.018454 | 0.016132 | 0.017492
Sb, Antimony (ppm) | < 0.6 | IND | IND | IND | IND | IND
Sc, Scandium (ppm) | 5.198 | 0.5538 | 4.9108 | 5.4852 | 5.0016 | 5.3944
Se, Selenium (ppm) | < 1 | IND | IND | IND | IND | IND
Sm, Samarium (ppm) | 3.8153 | 0.38597 | 3.3862 | 4.2445 | 3.5845 | 4.0462
Sn, Tin (ppm) | 0.69978 | 0.12419 | 0.61568 | 0.78387 | 0.63451 | 0.76505
Sr, Strontium (ppm) | 64.7331 | 9.0741 | 60.348 | 69.1183 | 63.1747 | 66.2916
Ta, Tantalum (ppm) | < 0.05 | IND | IND | IND | IND | IND
Tb, Terbium (ppm) | 0.51611 | 0.070129 | 0.46149 | 0.57074 | 0.50205 | 0.53018
Te, Tellurium (ppm) | < 0.05 | IND | IND | IND | IND | IND
Th, Thorium (ppm) | 3.0622 | 0.23582 | 2.9107 | 3.2136 | 2.9834 | 3.141
Ti, Titanium (wt.%) | 0.16813 | 0.026236 | 0.15485 | 0.18141 | 0.15997 | 0.17629
Tl, Thallium (ppm) | 0.067777 | 0.010146 | 0.060969 | 0.074584 | IND | IND
Tm, Thulium (ppm) | 0.1634 | 0.021781 | 0.13917 | 0.18762 | IND | IND
U, Uranium (ppm) | 0.57527 | 0.05971 | 0.54435 | 0.6062 | 0.55358 | 0.59697
V, Vanadium (ppm) | 42.0904 | 1.8236 | 41.2024 | 42.9783 | 40.7763 | 43.4044
W, Tungsten (ppm) | < 1 | IND | IND | IND | IND | IND
Y, Yttrium (ppm) | 12.2682 | 1.0843 | 11.6567 | 12.8796 | 11.9754 | 12.561
Yb, Ytterbium (ppm) | 0.981 | 0.085075 | 0.9207 | 1.0413 | 0.93361 | 1.0284
Zn, Zinc (ppm) | 89.1527 | 5.2867 | 86.7303 | 91.575 | 86.6678 | 91.6375
Zr, Zirconium (ppm) | 34.6639 | 5.6875 | 28.4684 | 40.8594 | 31.7777 | 37.5501
Note: intervals may appear asymmetric due to rounding.
Note on G5: Craig Hamlyn: Determined from RSD of gold INAA data for 30g analytical subsample weight.
Note on G10: Craig Hamlyn: Determined from RSD of gold INAA data for 30g analytical subsample weight.
Note on H5: Craig Hamlyn: Determined from RSD of gold INAA data for 30g analytical subsample weight.
Note on H10: Craig Hamlyn: Determined from RSD of gold INAA data for 30g analytical subsample weight.

## Indicative Values
Table 3. Indicative Values for OREAS 251
Constituent | Unit | Value | Constituent | Unit | Value | Constituent | Unit | Value
Pb Fire Assay
Pd | ppb | < 5 | Pt | ppb | < 5
Aqua Regia Digestion
Ge | ppm | 0.10208 | Pd | ppb | < 10 | Re | ppm | < 0.05
Hg | ppm | 0.012422 | Pt | ppb | 3.2917

## Indicative Values (2)
Table 3. Indicative Values for OREAS 251
Constituent | Unit | Value | Constituent | Unit | Value | Constituent | Unit | Value
Laser Ablation ICP-MS
Ag | ppm | 0.15 | Ho | ppm | 0.84 | Sn | ppm | 2.9
As | ppm | 16.9 | In | ppm | 0.075 | Sr | ppm | 340
Ba | ppm | 311 | La | ppm | 23 | Ta | ppm | 1.385
Be | ppm | 2.1 | Lu | ppm | 0.29 | Tb | ppm | 0.82
Bi | ppm | 0.12 | Mn | wt.% | 0.1008 | Te | ppm | 0.15
Cd | ppm | < 0.1 | Mo | ppm | 1.7 | Th | ppm | 5.16
Ce | ppm | 47.5 | Nb | ppm | 20.25 | Ti | wt.% | 0.985
Co | ppm | 43.3 | Nd | ppm | 22.25 | Tl | ppm | < 0.2
Cr | ppm | 216.5 | Ni | ppm | 130 | Tm | ppm | 0.36
Cs | ppm | 1.765 | Pb | ppm | 13 | U | ppm | 1.22
Cu | ppm | 56 | Pr | ppm | 5.835 | V | ppm | 149
Dy | ppm | 4.515 | Rb | ppm | 37.4 | W | ppm | 1.825
Er | ppm | 2.275 | Re | ppm | 0.0125 | Y | ppm | 22.9
Eu | ppm | 1.8 | Sb | ppm | 0.85 | Yb | ppm | 1.95
Ga | ppm | 19.55 | Sc | ppm | 18.5 | Zn | ppm | 117.5
Gd | ppm | 5.19 | Se | ppm | < 5 | Zr | ppm | 155.5
Hf | ppm | 4.665 | Sm | ppm | 5.87
Borate Fusion XRF
Al2O3 | wt.% | 14.325 | Fe2O3 | wt.% | 11.265 | Pb | ppm | 12.5
As | ppm | 20 | K2O | wt.% | 1.04 | SiO2 | wt.% | 54.375
Ba | ppm | 335 | MgO | wt.% | 5.215 | Sn | ppm | 12.5
CaO | wt.% | 6.665 | MnO | wt.% | 0.14 | SO3 | wt.% | 0.0475
Co | ppm | 55 | Na2O | wt.% | 2.475 | TiO2 | wt.% | 1.6685
Cr | ppm | 235 | Ni | ppm | 170 | U | ppm | < 10
Cu | ppm | 85 | P2O5 | wt.% | 0.278 | Zn | ppm | 140
Thermogravimetry
LOI1000 | wt.% | 2.515

## Performance Gates
Table 4. Pooled-Lab Performance Gates for OREAS 251
Constituent | Certified Value | Absolute Standard Deviations |  |  |  |  | Relative Standard Deviations |  |  | 5% window
|  | 1SD | 2SD Low | 2SD High | 3SD Low | 3SD High | 1RSD | 2RSD | 3RSD | Low | High
Pb Fire Assay
Au, ppm | 0.50397 | 0.014781 | 0.47441 | 0.53353 | 0.45963 | 0.54831 | 2.933% | 5.866% | 8.799% | 0.47877 | 0.52917
Aqua Regia Digestion
Ag, ppm | 0.17342 | 0.024079 | 0.12526 | 0.22157 | 0.10118 | 0.24565 | 13.89% | 27.77% | 41.66% | 0.16475 | 0.18209
Al, wt.% | 1.3073 | 0.10184 | 1.1036 | 1.511 | 1.0018 | 1.6128 | 7.79% | 15.58% | 23.37% | 1.2419 | 1.3727
As, ppm | 13.026 | 1.0549 | 10.9161 | 15.1359 | 9.8612 | 16.1908 | 8.099% | 16.2% | 24.3% | 12.3747 | 13.6773
Au, ppm | 0.49647 | 0.017331 | 0.46181 | 0.53113 | 0.44448 | 0.54846 | 3.491% | 6.982% | 10.47% | 0.47165 | 0.52129
B, ppm | < 10 | IND | IND | IND | IND | IND | IND | IND | IND | IND | IND
Ba, ppm | 68.4718 | 3.6459 | 61.18 | 75.7636 | 57.5341 | 79.4095 | 5.325% | 10.65% | 15.97% | 65.0482 | 71.8954
Be, ppm | 0.60095 | 0.046415 | 0.50812 | 0.69378 | 0.46171 | 0.7402 | 7.724% | 15.45% | 23.17% | 0.57091 | 0.631
Bi, ppm | 0.096386 | 0.0086481 | 0.07909 | 0.11368 | 0.070441 | 0.12233 | 8.972% | 17.94% | 26.92% | 0.091567 | 0.10121
Ca, wt.% | 0.86604 | 0.031856 | 0.80233 | 0.92975 | 0.77047 | 0.96161 | 3.678% | 7.357% | 11.03% | 0.82274 | 0.90934
Cd, ppm | 0.16377 | 0.025529 | 0.11271 | 0.21482 | 0.08718 | 0.24035 | 15.59% | 31.18% | 46.77% | 0.15558 | 0.17195
Ce, ppm | 39.1155 | 3.9023 | 31.3108 | 46.9201 | 27.4085 | 50.8224 | 9.976% | 19.95% | 29.93% | 37.1597 | 41.0713
Co, ppm | 32.8397 | 0.92572 | 30.9882 | 34.6911 | 30.0625 | 35.6168 | 2.819% | 5.638% | 8.457% | 31.1977 | 34.4816
Cr, ppm | 54.979 | 2.7845 | 49.4101 | 60.5479 | 46.6256 | 63.3324 | 5.065% | 10.13% | 15.19% | 52.2301 | 57.728
Cs, ppm | 0.82888 | 0.13807 | 0.55275 | 1.105 | 0.41468 | 1.2431 | 16.66% | 33.31% | 49.97% | 0.78744 | 0.87033
Cu, ppm | 47.5307 | 2.3822 | 42.7663 | 52.2951 | 40.3841 | 54.6774 | 5.012% | 10.02% | 15.04% | 45.1542 | 49.9072
Dy, ppm | 2.8642 | 0.17901 | 2.5061 | 3.2222 | 2.3271 | 3.4012 | 6.25% | 12.5% | 18.75% | 2.721 | 3.0074
Er, ppm | 1.3181 | 0.093206 | 1.1316 | 1.5045 | 1.0384 | 1.5977 | 7.071% | 14.14% | 21.21% | 1.2522 | 1.384
Eu, ppm | 0.75208 | 0.10477 | 0.54254 | 0.96162 | 0.43777 | 1.0664 | 13.93% | 27.86% | 41.79% | 0.71448 | 0.78968
Fe, wt.% | 5.0481 | 0.32589 | 4.3964 | 5.6999 | 4.0705 | 6.0258 | 6.456% | 12.91% | 19.37% | 4.7957 | 5.3006
Ga, ppm | 4.2993 | 0.50311 | 3.2931 | 5.3056 | 2.79 | 5.8087 | 11.7% | 23.4% | 35.11% | 4.0844 | 4.5143
Gd, ppm | 3.6073 | 0.4752 | 2.6569 | 4.5577 | 2.1817 | 5.0329 | 13.17% | 26.35% | 39.52% | 3.4269 | 3.7876
Hf, ppm | 0.84114 | 0.15646 | 0.52823 | 1.1541 | 0.37177 | 1.3105 | 18.6% | 37.2% | 55.8% | 0.79909 | 0.8832
Ho, ppm | 0.49365 | 0.065344 | 0.36296 | 0.62434 | 0.29762 | 0.68968 | 13.24% | 26.47% | 39.71% | 0.46897 | 0.51833
In, ppm | < 0.04 | IND | IND | IND | IND | IND | IND | IND | IND | IND | IND
K, wt.% | 0.11317 | 0.013876 | 0.085418 | 0.14092 | 0.071542 | 0.1548 | 12.26% | 24.52% | 36.78% | 0.10751 | 0.11883
La, ppm | 17.4622 | 2.1316 | 13.1989 | 21.7254 | 11.0673 | 23.857 | 12.21% | 24.41% | 36.62% | 16.5891 | 18.3353
Li, ppm | 7.0974 | 1.2975 | 4.5024 | 9.6924 | 3.2049 | 10.9899 | 18.28% | 36.56% | 54.84% | 6.7425 | 7.4523
Lu, ppm | 0.14064 | 0.022742 | 0.095154 | 0.18612 | 0.072413 | 0.20886 | 16.17% | 32.34% | 48.51% | 0.13361 | 0.14767
Mg, wt.% | 1.7261 | 0.064391 | 1.5974 | 1.8549 | 1.533 | 1.9193 | 3.73% | 7.461% | 11.19% | 1.6398 | 1.8125
Mn, wt.% | 0.056097 | 0.0024375 | 0.051222 | 0.060972 | 0.048784 | 0.063409 | 4.345% | 8.69% | 13.04% | 0.053292 | 0.058902
Mo, ppm | 1.0247 | 0.054583 | 0.91548 | 1.1338 | 0.8609 | 1.1884 | 5.327% | 10.65% | 15.98% | 0.97342 | 1.0759
Na, wt.% | 0.18578 | 0.015512 | 0.15475 | 0.2168 | 0.13924 | 0.23231 | 8.35% | 16.7% | 25.05% | 0.17649 | 0.19507
Nb, ppm | < 0.5 | IND | IND | IND | IND | IND | IND | IND | IND | IND | IND
Nd, ppm | 17.2837 | 1.4492 | 14.3853 | 20.182 | 12.9361 | 21.6312 | 8.385% | 16.77% | 25.15% | 16.4195 | 18.1478
Ni, ppm | 118.678 | 6.278 | 106.1219 | 131.2341 | 99.8439 | 137.5121 | 5.29% | 10.58% | 15.87% | 112.7441 | 124.6119
P, wt.% | 0.096882 | 0.0035107 | 0.08986 | 0.1039 | 0.08635 | 0.10741 | 3.624% | 7.247% | 10.87% | 0.092038 | 0.10173
Pb, ppm | 10.5277 | 1.0034 | 8.5209 | 12.5345 | 7.5175 | 13.5379 | 9.531% | 19.06% | 28.59% | 10.0013 | 11.0541
Pr, ppm | 4.3684 | 0.6531 | 3.0622 | 5.6746 | 2.4091 | 6.3277 | 14.95% | 29.9% | 44.85% | 4.15 | 4.5868
Rb, ppm | 11.5329 | 2.0735 | 7.3859 | 15.6798 | 5.3125 | 17.7533 | 17.98% | 35.96% | 53.94% | 10.9562 | 12.1095
S, wt.% | 0.016812 | 0.0031099 | 0.010592 | 0.023032 | 0.0074826 | 0.026142 | 18.5% | 37% | 55.49% | 0.015972 | 0.017653
Sb, ppm | < 0.6 | IND | IND | IND | IND | IND | IND | IND | IND | IND | IND
Sc, ppm | 5.198 | 0.5538 | 4.0904 | 6.3056 | 3.5366 | 6.8594 | 10.65% | 21.31% | 31.96% | 4.9381 | 5.4579
Se, ppm | < 1 | IND | IND | IND | IND | IND | IND | IND | IND | IND | IND
Sm, ppm | 3.8153 | 0.38597 | 3.0434 | 4.5873 | 2.6574 | 4.9732 | 10.12% | 20.23% | 30.35% | 3.6246 | 4.0061
Sn, ppm | 0.69978 | 0.12419 | 0.45139 | 0.94816 | 0.3272 | 1.0724 | 17.75% | 35.5% | 53.24% | 0.66479 | 0.73477
Sr, ppm | 64.7331 | 9.0741 | 46.5849 | 82.8814 | 37.5107 | 91.9556 | 14.02% | 28.04% | 42.05% | 61.4965 | 67.9698
Ta, ppm | < 0.05 | IND | IND | IND | IND | IND | IND | IND | IND | IND | IND
Tb, ppm | 0.51611 | 0.070129 | 0.37586 | 0.65637 | 0.30573 | 0.7265 | 13.59% | 27.18% | 40.76% | 0.49031 | 0.54192
Te, ppm | < 0.05 | IND | IND | IND | IND | IND | IND | IND | IND | IND | IND
Th, ppm | 3.0622 | 0.23582 | 2.5906 | 3.5338 | 2.3547 | 3.7697 | 7.701% | 15.4% | 23.1% | 2.9091 | 3.2153
Ti, wt.% | 0.16813 | 0.026236 | 0.11566 | 0.2206 | 0.089424 | 0.24684 | 15.6% | 31.21% | 46.81% | 0.15972 | 0.17654
Tl, ppm | 0.067777 | 0.010146 | 0.047485 | 0.088069 | 0.037339 | 0.098215 | 14.97% | 29.94% | 44.91% | 0.064388 | 0.071165
Tm, ppm | 0.1634 | 0.021781 | 0.11983 | 0.20696 | 0.098054 | 0.22874 | 13.33% | 26.66% | 39.99% | 0.15523 | 0.17157
U, ppm | 0.57527 | 0.05971 | 0.45585 | 0.6947 | 0.39614 | 0.75441 | 10.38% | 20.76% | 31.14% | 0.54651 | 0.60404
V, ppm | 42.0904 | 1.8236 | 38.4432 | 45.7375 | 36.6196 | 47.5611 | 4.333% | 8.665% | 13% | 39.9858 | 44.1949
W, ppm | < 1 | IND | IND | IND | IND | IND | IND | IND | IND | IND | IND
Y, ppm | 12.2682 | 1.0843 | 10.0995 | 14.4368 | 9.0152 | 15.5212 | 8.839% | 17.68% | 26.52% | 11.6548 | 12.8816
Yb, ppm | 0.981 | 0.085075 | 0.81085 | 1.1511 | 0.72577 | 1.2362 | 8.672% | 17.34% | 26.02% | 0.93195 | 1.03
Zn, ppm | 89.1527 | 5.2867 | 78.5793 | 99.726 | 73.2926 | 105.0127 | 5.93% | 11.86% | 17.79% | 84.695 | 93.6103
Zr, ppm | 34.6639 | 5.6875 | 23.2888 | 46.039 | 17.6013 | 51.7265 | 16.41% | 32.82% | 49.22% | 32.9307 | 36.3971

## Fire Assay
| Analytical results for Au in OREAS 251 (Certified Value 0.504 ppm) | [24 empty] | Certified
Au | Round | Replicate | Lab | Lab | Lab | Lab | Lab | Lab | Lab | Lab | Lab | Lab | Lab | Lab | Lab | Lab | Lab | Lab | Lab | Lab | Lab | Lab | Lab | Lab | Lab | 1
| No | No | 00 | 01 | 02 | 03 | 04 | 05 | 06 | 07 | 08 | 09 | 10 | 11 | 12 | 13 | 14 | 15 | 16 | 17 | 18 | 19 | 20 | 21 | 22 | ppm
|  |  | INAA | FA*OES | FA*AAS | FA*AAS | FA*OES | FA*OES | FA*AAS | FA*OES | FA*OES | FA*AAS | FA*AAS | FA*AAS | FA*OES | FA*OES | FA*OES | FA*OES | FA*OES | FA*OES | FA*AAS | FA*AAS | FA*AAS | FA*AAS | FA*AAS | 3
|  |  | 1.0g | 30g | 30g | 30g | 30g | 30g | 30g | 30g | 30g | 40g | 30g | 25g | 25g | 30g | 30g | 25g | 30g | 40g | 40g | 40g | 30g | 30g | 30g | 3
| 1 | 1 | 0.519 | 0.583 | 0.51 | 0.49 | 0.505 | 0.465 | 0.51 | 0.52 | 0.472 | 0.49 | 0.496 | 0.5 | 0.5 | 0.512 | 0.524 | 0.5 | 0.494 | 0.505 | 0.49 | 0.48 | 0.53897 | 0.505 | 0.47 | 1
| 1 | 2 | 0.497 | 0.499 | 0.523 | 0.51 | 0.524 | 0.469 | 0.51 | 0.511 | 0.495 | 0.48 | 0.507 | 0.5 | 0.51 | 0.511 | 0.502 | 0.501 | 0.48 | 0.504 | 0.5 | 0.5 | 0.51926 | 0.513 | 0.47 | 0
| 1 | 3 | 0.478 | 0.505 | 0.54 | 0.5 | 0.507 | 0.477 | 0.52 | 0.519 | 0.479 | 0.485 | 0.53 | 0.49 | 0.49 | 0.504 | 0.541 | 0.494 | 0.5 | 0.496 | 0.5 | 0.49 | 0.51864 | 0.493 | 0.49 | 16
| 1 | 4 | 0.473 | 0.505 | 0.526 | 0.5 | 0.506 | 0.474 | 0.51 | 0.501 | 0.485 | 0.49 | 0.534 | 0.51 | 0.51 | 0.499 | 0.521 | 0.512 | 0.491 | 0.501 | 0.5 | 0.5 | 0.525 | 0.51 | 0.49 | 0.50397
| 1 | 5 | 0.488 | 0.503 | 0.53 | 0.52 | 0.506 | 0.465 | 0.52 | 0.507 | 0.519 | 0.485 | 0.53 | 0.51 | 0.49 | 0.5 | 0.498 | 0.503 | 0.488 | 0.503 | 0.51 | 0.5 | 0.51964 | 0.501 | 0.49 | 7
| 1 | 6 | 0.498 | 0.494 | 0.552 | 0.51 | 0.506 | 0.472 | 0.51 | 0.52 | 0.478 | 0.475 | 0.515 | 0.51 | 0.48 | 0.501 | 0.529 | 0.505 | 0.476 | 0.507 | 0.51 | 0.5 | 0.52978 | 0.503 | 0.52
|  | 7 | 00: 0.5
|  | 8 | 00: 0.467
|  | 9 | 00: 0.472
|  | 10 | 00: 0.5
|  | 11 | 00: 0.5
|  | 12 | 00: 0.496
|  | 13 | 00: 0.5
|  | 14 | 00: 0.518
|  | 15 | 00: 0.487
|  | 16 | 00: 0.506
|  | 17 | 00: 0.494
|  | 18 | 00: 0.489
|  | 19 | 00: 0.505
|  | 20 | 00: 0.489
| Mean |  | 0.4938 | 0.51483 | 0.53017 | 0.505 | 0.509 | 0.47033 | 0.51333 | 0.513 | 0.488 | 0.48417 | 0.51867 | 0.50333 | 0.49667 | 0.5045 | 0.51917 | 0.5025 | 0.48817 | 0.50267 | 0.50167 | 0.495 | 0.52521 | 0.50417 | 0.48833
| Median |  | 0.4965 | 0.504 | 0.528 | 0.505 | 0.506 | 0.4705 | 0.51 | 0.515 | 0.482 | 0.485 | 0.5225 | 0.505 | 0.495 | 0.5025 | 0.5225 | 0.502 | 0.4895 | 0.5035 | 0.5 | 0.5 | 0.52232 | 0.504 | 0.49
| Std Dev. |  | 0.013923 | 0.03366 | 0.014483 | 0.010488 | 0.0073756 | 0.0048854 | 0.005164 | 0.007975 | 0.017065 | 0.0058452 | 0.015201 | 0.008165 | 0.012111 | 0.0056833 | 0.016388 | 0.0059582 | 0.0089088 | 0.0038297 | 0.0075277 | 0.0083666 | 0.0080006 | 0.0070545 | 0.018348
| Rel.Std.Dev. |  | 2.82% | 6.538% | 2.732% | 2.077% | 1.449% | 1.039% | 1.006% | 1.555% | 3.497% | 1.207% | 2.931% | 1.622% | 2.438% | 1.127% | 3.157% | 1.186% | 1.825% | 0.7619% | 1.501% | 1.69% | 1.523% | 1.399% | 3.757%
| PDM3 |  | -2.018% | 2.156% | 5.198% | 0.2046% | 0.9983% | -6.674% | 1.858% | 1.792% | -3.169% | -3.929% | 2.916% | -0.1261% | -1.449% | 0.1054% | 3.016% | -0.2915% | -3.136% | -0.2584% | -0.4568% | -1.78% | 4.216% | 0.03924% | -3.102%
| Z-Score (Absolute) |  | NA | 0.15 | 1.88 | 0.17 | 0.25 | 2.7 | 0.85 | 0.83 | 1.75 | 1.56 | 1.29 | 0.03 | 0.52 | 0.12 | 1.33 | 0.04 | 1.22 | 0.03 | 0.11 | 0.41 | 1.83 | 0.1 | 1.21
| Analytical results for Pd in OREAS 251 (Indicative Value < 5 ppb) | [24 empty] | Indicative
Pd | Round | Replicate | 00: Lab | 1
| No | No | 00: 17 | ppb
|  |  | 00: FA*OES | 0
|  |  | 00: 40g | 0
| 1 | 1 | 00: 5 | 1
| 1 | 2 | 00: < 5 | 1
| 1 | 3 | 00: < 5 | 16
| 1 | 4 | 00: < 5 | < 5
| 1 | 5 | 00: < 5 | 7
| 1 | 6 | 00: < 5
| Mean |  | 00: 5
| Median |  | 00: 5
Std Dev.
Rel.Std.Dev.
PDM3
Z-Score (Absolute) | bar: 00
| Analytical results for Pt in OREAS 251 (Indicative Value < 5 ppb) | [24 empty] | Indicative
Pt | Round | Replicate | 00: Lab | 1
| No | No | 00: 17 | ppb
|  |  | 00: FA*OES | 0
|  |  | 00: 40g | 0
| 1 | 1 | 00: < 5 | 1
| 1 | 2 | 00: 5 | 1
| 1 | 3 | 00: < 5 | 16
| 1 | 4 | 00: < 5 | < 5
| 1 | 5 | 00: < 5 | 7
| 1 | 6 | 00: < 5
| Mean |  | 00: 5
| Median |  | 00: 5
Std Dev.
Rel.Std.Dev.
PDM3
Z-Score (Absolute) | bar: 00
Note on C31: Z-Scores have been calculated after removal of individual outliers. Laboratory batches are rejected if Z-Score > 2.5.
Note on C49: Z-Scores have been calculated after removal of individual outliers. Laboratory batches are rejected if Z-Score > 2.5.
Note on C67: Z-Scores have been calculated after removal of individual outliers. Laboratory batches are rejected if Z-Score > 2.5.

## Aqua Regia
| Analytical results for Ag in OREAS 251 (Certified Value 0.173 ppm) | [23 empty] | Certified
Ag | Round | Replicate | Lab | Lab | Lab | Lab | Lab | Lab | Lab | Lab | Lab | Lab | Lab | Lab | Lab | Lab | Lab | Lab | Lab | Lab | Lab | Lab | Lab | Lab | 1
| No | No | 01 | 02 | 03 | 04 | 05 | 06 | 07 | 08 | 09 | 10 | 11 | 12 | 13 | 14 | 15 | 16 | 17 | 19 | 20 | 21 | 22 | 23 | ppm
|  |  | AR*OES | AR*OES | AR*OES/MS | AR*OES | AR*OES/MS | AR*MS | AR*OES | AR*MS | AR*OES | AR*MS | AR*MS | AR*MS | AR*OES | AR*OES | AR*MS | AR*OES/MS | AR*MS | AR*MS | AR*OES/MS | AR*MS | AR*OES/MS | AR*OES/MS | 3
3
| 1 | 1 | 0.2 | < 2 | < 0.5 | < 0.2 | 0.16 | 0.16 | 0.3 | 0.224 | 0.1724 | 0.192 | 0.15 | 0.16 | 0.3 | < 0.2 | 0.15 | 0.175 | 0.15 | 0.15 | 0.18375 | 0.1 | < 0.01 | 0.2 | 1
| 1 | 2 | 0.2 | < 2 | < 0.5 | < 0.2 | 0.16 | 0.18 | 0.4 | 0.225 | 0.2061 | 0.194 | 0.16 | 0.17 | 0.2 | < 0.2 | 0.14 | 0.167 | 0.15 | 0.15 | 0.17226 | 0.1 | < 0.01 | 0.5 | 0
| 1 | 3 | 0.2 | < 2 | < 0.5 | < 0.2 | 0.16 | 0.17 | 0.2 | 0.188 | 0.1774 | 0.174 | 0.15 | 0.16 | 0.2 | < 0.2 | 0.16 | 0.167 | 0.15 | 0.15 | 0.18103 | 0.4 | < 0.01 | 0.2 | 16
| 1 | 4 | 0.2 | < 2 | < 0.5 | < 0.2 | 0.16 | 0.17 | 0.3 | 0.169 | 0.2024 | 0.191 | 0.14 | 0.16 | 0.3 | < 0.2 | 0.14 | 0.19 | 0.15 | 0.15 | 0.18026 | 0.3 | < 0.01 | 0.2 | 0.17342
| 1 | 5 | 0.2 | < 2 | < 0.5 | < 0.2 | 0.17 | 0.16 | 0.3 | 0.198 | 0.1924 | 0.175 | 0.16 | 0.17 | 0.2 | < 0.2 | 0.15 | 0.169 | 0.15 | 0.15 | 0.1779 | 0.2 | < 0.01 | 0.2 | 9
| 1 | 6 | 0.2 | < 2 | < 0.5 | < 0.2 | 0.19 | 0.17 | 0.3 | 0.189 | 0.177 | 0.218 | 0.16 | 0.17 | 0.2 | < 0.2 | 0.13 | 0.179 | 0.15 | 0.15 | 0.17906 | 0.2 | < 0.01 | 0.2
| Mean |  | 0.2 |  |  |  | 0.16667 | 0.16833 | 0.3 | 0.19883 | 0.18795 | 0.19067 | 0.15333 | 0.165 | 0.23333 |  | 0.145 | 0.1745 | 0.15 | 0.15 | 0.17904 | 0.21667 |  | 0.25
| Median |  | 0.2 |  |  |  | 0.16 | 0.17 | 0.3 | 0.1935 | 0.1849 | 0.1915 | 0.155 | 0.165 | 0.2 |  | 0.145 | 0.172 | 0.15 | 0.15 | 0.17966 | 0.2 |  | 0.2
| Std Dev. |  | 3.0405e-17 |  |  |  | 0.012111 | 0.0075277 | 0.063246 | 0.022013 | 0.01436 | 0.016021 | 0.008165 | 0.0054772 | 0.05164 |  | 0.010488 | 0.0089833 | 0 | 0 | 0.003869 | 0.1169 |  | 0.12247
| Rel.Std.Dev. |  | 1.52e-14% |  |  |  | 7.266% | 4.472% | 21.08% | 11.07% | 7.64% | 8.403% | 5.325% | 3.32% | 22.13% |  | 7.233% | 5.148% | 0% | 0% | 2.161% | 53.96% |  | 48.99%
| PDM3 |  | 15.33% |  |  |  | -3.892% | -2.931% | 72.99% | 14.66% | 8.381% | 9.947% | -11.58% | -4.853% | 34.55% |  | -16.39% | 0.6249% | -13.5% | -13.5% | 3.245% | 24.94% |  | 44.16%
| Z-Score (Absolute) |  | 0.71 | NA | NA | NA | 0.35 | 0.17 | 3.48 | 0.67 | 0.37 | 0.45 | 0.59 | 0.26 | 0.71 | NA | 0.82 | 0 | 0.68 | 0.68 | 0.13 | 0.68 | NA | 0.71
| Analytical results for Al in OREAS 251 (Certified Value 1.31 wt.%) | [23 empty] | Certified
Al | Round | Replicate | Lab | Lab | Lab | Lab | Lab | Lab | Lab | Lab | Lab | Lab | Lab | Lab | Lab | Lab | Lab | Lab | Lab | Lab | Lab | Lab | Lab |  | 1
| No | No | 01 | 02 | 03 | 04 | 05 | 06 | 07 | 08 | 09 | 10 | 11 | 12 | 13 | 14 | 15 | 16 | 17 | 19 | 20 | 22 | 23 |  | wt.%
|  |  | AR*OES | AR*OES | AR*OES | AR*OES | AR*OES/MS | AR*OES | AR*OES | AR*MS | AR*OES | AR*MS | AR*OES | AR*MS | AR*OES | AR*OES | AR*OES | AR*OES/MS | AR*OES | AR*OES | AR*OES/MS | AR*OES/MS | AR*OES/MS |  | 2
3
| 1 | 1 | 1.27 | 2.553 | 1.852 | 1.37 | 1.35 | 1.36 | 1.32 | 2.85 | 1.6942 | 1.19 | 1.2376 | 1.35 | 1.34 | 1.32 | 1.4243 | 1.25 | 1.14 | 1.44 | 2.0652 | 1.16 | 1.152 |  | 1
| 1 | 2 | 1.26 | 2.4852 | 1.81 | 1.36 | 1.28 | 1.35 | 1.37 | 2.97 | 1.6941 | 1.18 | 1.3031 | 1.37 | 1.31 | 1.38 | 1.3509 | 1.23 | 1.11 | 1.48 | 2.0725 | 1.11 | 1.1255 |  | 0
| 1 | 3 | 1.25 | 2.5484 | 1.74 | 1.39 | 1.32 | 1.35 | 1.34 | 2.72 | 1.7305 | 1.13 | 1.3094 | 1.39 | 1.36 | 1.39 | 1.3941 | 1.23 | 1.18 | 1.44 | 1.9441 | 1.1 | 1.111 |  | 16
| 1 | 4 | 1.28 | 2.5768 | 1.765 | 1.37 | 1.35 | 1.37 | 1.37 | 2.61 | 1.6857 | 1.15 | 1.414 | 1.39 | 1.38 | 1.37 | 1.4185 | 1.37 | 1.22 | 1.47 | 1.9822 | 1.17 | 1.1055 |  | 1.3073
| 1 | 5 | 1.3 | 2.5373 | 1.794 | 1.39 | 1.4 | 1.37 | 1.38 | 2.57 | 1.7102 | 1.17 | 1.3782 | 1.33 | 1.28 | 1.35 | 1.4757 | 1.44 | 1.23 | 1.35 | 1.9047 | 1.19 | 1.085 |  | 10
| 1 | 6 | 1.31 | 2.5907 | 1.87 | 1.41 | 1.37 | 1.39 | 1.39 | 2.69 | 1.7011 | 1.16 | 1.3708 | 1.37 | 1.32 | 1.36 | 1.4054 | 1.42 | 1.22 | 1.38 | 1.9314 | 1.21 | 1.169
| Mean |  | 1.2783 | 2.5486 | 1.8052 | 1.3817 | 1.345 | 1.365 | 1.3617 | 2.735 | 1.7026 | 1.1633 | 1.3355 | 1.3667 | 1.3317 | 1.3617 | 1.4115 | 1.3233 | 1.1833 | 1.4267 | 1.9834 | 1.1567 | 1.1247
| Median |  | 1.275 | 2.5507 | 1.802 | 1.38 | 1.35 | 1.365 | 1.37 | 2.705 | 1.6976 | 1.165 | 1.3401 | 1.37 | 1.33 | 1.365 | 1.412 | 1.31 | 1.2 | 1.44 | 1.9632 | 1.165 | 1.1182
| Std Dev. |  | 0.023166 | 0.0367 | 0.049809 | 0.018348 | 0.041352 | 0.015166 | 0.026394 | 0.1507 | 0.015937 | 0.021602 | 0.064105 | 0.023381 | 0.036009 | 0.024833 | 0.040858 | 0.097912 | 0.049261 | 0.051251 | 0.070796 | 0.043665 | 0.031115
| Rel.Std.Dev. |  | 1.812% | 1.44% | 2.759% | 1.328% | 3.075% | 1.111% | 1.938% | 5.51% | 0.936% | 1.857% | 4.8% | 1.711% | 2.704% | 1.824% | 2.895% | 7.399% | 4.163% | 3.592% | 3.57% | 3.775% | 2.767%
| PDM3 |  | -2.215% | 94.95% | 38.08% | 5.689% | 2.884% | 4.414% | 4.159% | 109.2% | 30.24% | -11.01% | 2.159% | 4.542% | 1.865% | 4.159% | 7.97% | 1.227% | -9.482% | 9.131% | 51.71% | -11.52% | -13.97%
| Z-Score (Absolute) |  | 0.86 | 12.31 | 4.6 | 0.21 | 0.17 | 0.03 | 0 | 14.25 | 3.54 | 2.06 | 0.27 | 0.05 | 0.31 | 0 | 0.52 | 0.4 | 1.85 | 0.67 | 6.45 | 2.13 | 2.46
| Analytical results for As in OREAS 251 (Certified Value 13 ppm) | [23 empty] | Certified
As | Round | Replicate | Lab | Lab | Lab | Lab | Lab | Lab | Lab | Lab | Lab | Lab | Lab | Lab | Lab | Lab | Lab | Lab | Lab | Lab | Lab | Lab | Lab |  | 1
| No | No | 01 | 03 | 04 | 05 | 06 | 07 | 08 | 09 | 10 | 11 | 12 | 13 | 14 | 15 | 16 | 17 | 19 | 20 | 21 | 22 | 23 |  | ppm
|  |  | AR*OES | AR*OES/MS | AR*OES | AR*OES/MS | AR*MS | AR*OES | AR*MS | AR*OES | AR*MS | AR*MS | AR*MS | AR*OES | AR*OES | AR*MS | AR*OES/MS | AR*MS | AR*MS | AR*OES/MS | AR*MS | AR*OES/MS | AR*OES/MS |  | 1
2
| 1 | 1 | 12 | 12.82 | 12 | 13 | 11.7 | 13 | 12.5 | 13.2711 | 12.8 | 13 | 12 | 15 | 17 | 12 | 11.9 | 11.6 | 12.5 | 14.2872 | 16 | 13 | 10 |  | 1
| 1 | 2 | 13 | 12.55 | 12 | 13 | 11.8 | 15 | 12.9 | 13.2105 | 13.7 | 14 | 12.9 | 14 | 17 | 12 | 11.7 | 12 | 12.5 | 13.9642 | 14 | 13 | 10 |  | 0
| 1 | 3 | 13 | 12.53 | 13 | 13 | 11.4 | 13 | 12.6 | 13.1315 | 13.2 | 14 | 12.2 | 13 | 11 | 12 | 11.3 | 12.2 | 12.5 | 13.904 | 15 | 12 | 10 |  | 16
| 1 | 4 | 12 | 12.94 | 13 | 13 | 11.7 | 14 | 11.9 | 13.1197 | 12.5 | 14 | 12.7 | 16 | 15 | 12 | 12.4 | 12.2 | 12 | 13.9634 | 16 | 12 | 10 |  | 13.026
| 1 | 5 | 13 | 13.21 | 15 | 14 | 11.8 | 13 | 12.6 | 12.9785 | 12.6 | 14 | 12.5 | 14 | 13 | 13 | 11.6 | 12 | 12 | 13.9723 | 14 | 13 | 10 |  | 11
| 1 | 6 | 13 | 12.95 | 14 | 13 | 11.8 | 14 | 12.6 | 13.0528 | 12.4 | 14 | 12.7 | 14 | 16 | 12 | 12 | 12 | 12.5 | 14.1445 | 15 | 14 | 10
| Mean |  | 12.6667 | 12.8333 | 13.1667 | 13.1667 | 11.7 | 13.6667 | 12.5167 | 13.1274 | 12.8667 | 13.8333 | 12.5 | 14.3333 | 14.8333 | 12.1667 | 11.8167 | 12 | 12.3333 | 14.0393 | 15 | 12.8333 | 10
| Median |  | 13 | 12.88 | 13 | 13 | 11.75 | 13.5 | 12.6 | 13.1256 | 12.7 | 14 | 12.6 | 14 | 15.5 | 12 | 11.8 | 12 | 12.5 | 13.9682 | 15 | 13 | 10
| Std Dev. |  | 0.5164 | 0.26051 | 1.169 | 0.40825 | 0.15492 | 0.8165 | 0.33116 | 0.10523 | 0.49666 | 0.40825 | 0.34059 | 1.0328 | 2.4014 | 0.40825 | 0.37639 | 0.21909 | 0.2582 | 0.14611 | 0.89443 | 0.75277 | 0
| Rel.Std.Dev. |  | 4.077% | 2.03% | 8.879% | 3.101% | 1.324% | 5.974% | 2.646% | 0.8016% | 3.86% | 2.951% | 2.725% | 7.206% | 16.19% | 3.355% | 3.185% | 1.826% | 2.094% | 1.041% | 5.963% | 5.866% | 0%
| PDM3 |  | -2.759% | -1.479% | 1.08% | 1.08% | -10.18% | 4.918% | -3.91% | 0.7781% | -1.223% | 6.198% | -4.038% | 10.04% | 13.87% | -6.597% | -9.284% | -7.877% | -5.318% | 7.779% | 15.15% | -1.479% | -23.23%
| Z-Score (Absolute) |  | 0.17 | 0 | 0.34 | 0.34 | 1.15 | 0.84 | 0.2 | 0.3 | 0.03 | 1.01 | 0.34 | 1.52 | 0.93 | 0.67 | 1.03 | 0.76 | 0.51 | 1.22 | 2.19 | 0 | 2.87
| Analytical results for Au in OREAS 251 (Certified Value 0.496 ppm) | [23 empty] | Certified
Au | Round | Replicate | Lab | Lab | Lab | Lab | Lab | Lab | Lab | Lab | Lab | Lab | Lab | Lab | Lab | Lab | Lab | Lab | Lab | Lab | Lab | Lab |  |  | 1
| No | No | 01 | 03 | 04 | 05 | 06 | 07 | 08 | 09 | 10 | 11 | 12 | 13 | 14 | 17 | 18 | 19 | 20 | 21 | 22 | 23 |  |  | ppm
|  |  | AR*MS | AR*AAS | AR*MS | AR*MS | AR*AAS | AR*MS | AR*MS | AR*AAS | AR*MS | AR*MS | AR*MS | AR*MS | AR*MS | AR*MS | AR*MS | AR*MS | AR*MS | AR*MS | AR*AAS | AR*OES/MS |  |  | 3
3
| 1 | 1 | 0.485 | 0.47 | 0.479 | > 0.5 | 0.51 | 0.511 | 0.535 | 0.4615 | 0.5065 | 0.406 | 0.481 | 0.461 | 0.498 | 0.494 | 0.51 | 0.525 | 0.4931 | 0.5 | 0.485 | 0.495 |  |  | 1
| 1 | 2 | 0.485 | 0.49 | 0.47 | > 0.5 | 0.51 | 0.533 | 0.517 | 0.44 | 0.5258 | 0.473 | 0.489 | 0.53 | 0.49 | 0.494 | 0.46 | 0.511 | 0.49797 | 0.5 | 0.48 | 0.53 |  |  | 0
| 1 | 3 | 0.489 | 0.46 | 0.478 | > 0.5 | 0.5 | 0.518 | 0.529 | 0.4465 | 0.5089 | 0.404 | 0.489 | 0.474 | 0.474 | 0.517 | 0.48 | 0.471 | 0.49852 | 0.5 | 0.526 | 0.475 |  |  | 16
| 1 | 4 | 0.484 | 0.48 | 0.516 | > 0.5 | 0.5 | 0.511 | 0.514 | 0.467 | 0.6719 | 0.441 | 0.484 | 0.496 | 0.511 | 0.502 | 0.48 | 0.497 | 0.49197 | 0.5 | 0.505 | 0.495 |  |  | 0.49647
| 1 | 5 | 0.486 | 0.48 | 0.486 | > 0.5 | 0.5 | 0.51 | 0.511 | 0.4635 | 0.5128 | 0.419 | 0.49 | 0.487 | 0.487 | 0.5 | 0.47 | 0.514 | 0.48595 | 0.5 | 0.498 | 0.53 |  |  | 12
| 1 | 6 | 0.474 | 0.47 | 0.502 | 0.498 | 0.49 | 0.512 | 0.498 | 0.475 | 0.5285 | 0.384 | 0.474 | 0.479 | 0.471 | 0.5 | 0.49 | 0.501 | 0.49178 | 0.5 | 0.494 | 0.525
| Mean |  | 0.48383 | 0.475 | 0.4885 | 0.498 | 0.50167 | 0.51583 | 0.51733 | 0.45892 | 0.5424 | 0.42117 | 0.4845 | 0.48783 | 0.4885 | 0.50117 | 0.48167 | 0.50317 | 0.49322 | 0.5 | 0.498 | 0.50833
| Median |  | 0.485 | 0.475 | 0.4825 | 0.498 | 0.5 | 0.5115 | 0.5155 | 0.4625 | 0.5193 | 0.4125 | 0.4865 | 0.483 | 0.4885 | 0.5 | 0.48 | 0.506 | 0.49253 | 0.5 | 0.496 | 0.51
| Std Dev. |  | 0.0051153 | 0.010488 | 0.017248 |  | 0.0075277 | 0.0088863 | 0.013216 | 0.013143 | 0.064072 | 0.031594 | 0.0062209 | 0.023811 | 0.01495 | 0.0084479 | 0.017224 | 0.018616 | 0.0046289 | 0 | 0.016383 | 0.023166
| Rel.Std.Dev. |  | 1.057% | 2.208% | 3.531% |  | 1.501% | 1.723% | 2.555% | 2.864% | 11.81% | 7.501% | 1.284% | 4.881% | 3.06% | 1.686% | 3.576% | 3.7% | 0.9385% | 0% | 3.29% | 4.557%
| PDM3 |  | -2.545% | -4.324% | -1.605% | 0.3083% | 1.047% | 3.9% | 4.202% | -7.564% | 9.251% | -15.17% | -2.411% | -1.739% | -1.605% | 0.9461% | -2.982% | 1.349% | -0.6555% | 0.7111% | 0.3083% | 2.39%
| Z-Score (Absolute) |  | 0.84 | 1.47 | 0.51 | 0.17 | 0.43 | 1.2 | 1.55 | 2.62 | 1.49 | 5.32 | 0.79 | 0.56 | 0.51 | 0.17 | 1 | 0.54 | 0.17 | 0.31 | 0.17 | 0.91
| Analytical results for B in OREAS 251 (Certified Value < 10 ppm) | [23 empty] | Certified
B | Round | Replicate | Lab | Lab | Lab | Lab | Lab | Lab | Lab | Lab | Lab | Lab | Lab | Lab | [10 empty] | 1
| No | No | 01 | 04 | 05 | 07 | 08 | 10 | 12 | 13 | 14 | 15 | 16 | 22 | [10 empty] | ppm
|  |  | AR*OES | AR*OES | AR*OES/MS | AR*OES | AR*MS | AR*MS | AR*OES | AR*OES | AR*OES | AR*OES | AR*OES/MS | AR*OES/MS | [10 empty] | 1
1
| 1 | 1 | < 10 | < 10 | < 10 | < 10 | 6 | < 20 | < 5 | < 10 | < 10 | < 10 | 40.9 | < 10 | [10 empty] | 1
| 1 | 2 | < 10 | < 10 | < 10 | < 10 | 7 | < 20 | < 5 | < 10 | < 10 | < 10 | 41 | < 10 | [10 empty] | 0
| 1 | 3 | < 10 | < 10 | < 10 | < 10 | 5 | < 20 | < 5 | < 10 | < 10 | < 10 | 41.2 | < 10 | [10 empty] | 16
| 1 | 4 | < 10 | < 10 | < 10 | < 10 | 5 | < 20 | < 5 | < 10 | < 10 | < 10 | 42.8 | < 10 | [10 empty] | < 10
| 1 | 5 | < 10 | < 10 | < 10 | < 10 | 4 | < 20 | < 5 | < 10 | < 10 | < 10 | 42.1 | < 10 | [10 empty] | 13
| 1 | 6 | < 10 | < 10 | < 10 | < 10 | 5 | < 20 | < 5 | < 10 | < 10 | < 10 | 42.6 | < 10
| Mean |  | 06: 5.3333; 12: 41.7667
| Median |  | 06: 5; 12: 41.65
| Std Dev. |  | 06: 1.0328; 12: 0.84063
| Rel.Std.Dev. |  | 06: 19.36%; 12: 2.013%
PDM3
| Z-Score (Absolute) |  | NA | NA | NA | NA | 0.67 | NA | NA | NA | NA | NA | 0.67 | NA
| Analytical results for Ba in OREAS 251 (Certified Value 68 ppm) | [23 empty] | Certified
Ba | Round | Replicate | Lab | Lab | Lab | Lab | Lab | Lab | Lab | Lab | Lab | Lab | Lab | Lab | Lab | Lab | Lab | Lab | Lab | Lab | Lab |  |  |  | 1
| No | No | 01 | 03 | 04 | 05 | 06 | 07 | 08 | 09 | 10 | 11 | 12 | 13 | 14 | 15 | 16 | 19 | 20 | 22 | 23 |  |  |  | ppm
|  |  | AR*OES | AR*OES/MS | AR*OES | AR*OES/MS | AR*MS | AR*OES | AR*MS | AR*OES | AR*MS | AR*MS | AR*MS | AR*OES | AR*OES | AR*MS | AR*OES/MS | AR*MS | AR*OES/MS | AR*OES/MS | AR*OES/MS |  |  |  | 0
1
| 1 | 1 | 70 | 67.88 | 70 | 64 | 51 | 70 | 94.8 | 70.21 | 68.7 | 65 | 65.2 | 70 | 70 | 67 | 68.8 | 84 | 76.3484 | 64 | 65 |  |  |  | 1
| 1 | 2 | 70 | 68.62 | 70 | 63 | 50 | 70 | 95.9 | 71.61 | 70.6 | 69 | 65.5 | 70 | 70 | 67 | 64.8 | 76 | 73.9057 | 64 | 65 |  |  |  | 0
| 1 | 3 | 60 | 70.66 | 70 | 67 | 50 | 70 | 95.7 | 72.26 | 70.6 | 68 | 65.9 | 70 | 70 | 65 | 65 | 76 | 75.0336 | 61 | 65 |  |  |  | 16
| 1 | 4 | 60 | 69.87 | 70 | 63 | 51 | 70 | 91.4 | 70.17 | 67.5 | 69 | 65.5 | 70 | 70 | 65 | 66.3 | 76 | 76.2566 | 62 | 65 |  |  |  | 68.4718
| 1 | 5 | 70 | 70.44 | 70 | 62 | 51 | 70 | 92.3 | 69.9 | 72.4 | 69 | 65.1 | 70 | 70 | 67 | 63.9 | 76 | 72.3194 | 65 | 65 |  |  |  | 14
| 1 | 6 | 70 | 70.01 | 70 | 63 | 51 | 70 | 92 | 71.83 | 69.3 | 67 | 67.3 | 70 | 70 | 65 | 63.4 | 80 | 72.0001 | 66 | 65
| Mean |  | 66.6667 | 69.58 | 70 | 63.6667 | 50.6667 | 70 | 93.6833 | 70.9967 | 69.85 | 67.8333 | 65.75 | 70 | 70 | 66 | 65.3667 | 78 | 74.3106 | 63.6667 | 65
| Median |  | 70 | 69.94 | 70 | 63 | 51 | 70 | 93.55 | 70.91 | 69.95 | 68.5 | 65.5 | 70 | 70 | 66 | 64.9 | 76 | 74.4697 | 64 | 65
| Std Dev. |  | 5.164 | 1.0942 | 0 | 1.7512 | 0.5164 | 0 | 2.0094 | 1.017 | 1.719 | 1.6021 | 0.80932 | 0 | 0 | 1.0954 | 1.9562 | 3.3466 | 1.8936 | 1.8619 | 0
| Rel.Std.Dev. |  | 7.746% | 1.573% | 0% | 2.751% | 1.019% | 0% | 2.145% | 1.432% | 2.461% | 2.362% | 1.231% | 0% | 0% | 1.66% | 2.993% | 4.291% | 2.548% | 2.924% | 0%
| PDM3 |  | -2.636% | 1.618% | 2.232% | -7.018% | -26% | 2.232% | 36.82% | 3.687% | 2.013% | -0.9325% | -3.975% | 2.232% | 2.232% | -3.61% | -4.535% | 13.92% | 8.527% | -7.018% | -5.07%
| Z-Score (Absolute) |  | 0.55 | 0 | 0.08 | 1.24 | 3.56 | 0.08 | 4.54 | 0.27 | 0.05 | 0.33 | 0.72 | 0.08 | 0.08 | 0.67 | 0.79 | 1.21 | 0.89 | 1.11 | 0.86
| Analytical results for Be in OREAS 251 (Certified Value 0.6 ppm) | [23 empty] | Certified
Be | Round | Replicate | Lab | Lab | Lab | Lab | Lab | Lab | Lab | Lab | Lab | Lab | Lab | Lab | Lab | Lab | Lab | Lab | Lab | Lab | Lab | Lab |  |  | 1
| No | No | 01 | 02 | 03 | 04 | 05 | 06 | 07 | 08 | 09 | 10 | 11 | 13 | 14 | 15 | 16 | 19 | 20 | 21 | 22 | 23 |  |  | ppm
|  |  | AR*OES | AR*OES | AR*OES/MS | AR*OES | AR*OES/MS | AR*MS | AR*OES | AR*MS | AR*OES | AR*MS | AR*MS | AR*OES | AR*OES | AR*MS | AR*OES/MS | AR*MS | AR*OES/MS | AR*MS | AR*OES/MS | AR*OES/MS |  |  | 2
3
| 1 | 1 | 0.6 | < 2 | 0.56 | 0.6 | 0.7 | 0.5 | 0.6 | 1.1 | 0.565 | 0.6 | 0.57 | 0.6 | 0.6 | 0.6 | 0.64 | 0.8 | 0.67531 | 1 | 0.9 | 0.6 |  |  | 1
| 1 | 2 | 0.6 | < 2 | 0.56 | 0.6 | 0.6 | 0.5 | 0.6 | 1.2 | 0.565 | 0.7 | 0.57 | 0.6 | 0.6 | 0.7 | 0.605 | 0.8 | 0.68 | 1 | 0.8 | 0.6 |  |  | 0
| 1 | 3 | 0.6 | < 2 | 0.58 | 0.6 | 0.6 | 0.5 | 0.6 | 1.2 | 0.575 | 0.8 | 0.59 | 0.6 | 0.6 | 0.6 | 0.597 | 0.8 | 0.60351 | 1 | 0.9 | 0.6 |  |  | 16
| 1 | 4 | 0.6 | < 2 | 0.57 | 0.6 | 0.7 | 0.5 | 0.6 | 1.2 | 0.555 | 0.7 | 0.58 | 0.6 | 0.6 | 0.6 | 0.597 | 0.8 | 0.63643 | 1 | 0.9 | 0.6 |  |  | 0.60095
| 1 | 5 | 0.6 | < 2 | 0.56 | 0.6 | 0.7 | 0.5 | 0.6 | 1.4 | 0.55 | 0.6 | 0.61 | 0.6 | 0.6 | 0.7 | 0.66 | 0.8 | 0.61773 | < 1 | 0.9 | 0.6 |  |  | 15
| 1 | 6 | 0.6 | < 2 | 0.54 | 0.6 | 0.7 | 0.5 | 0.6 | 1.3 | 0.555 | 0.8 | 0.54 | 0.6 | 0.6 | 0.6 | 0.636 | 0.8 | 0.6429 | 1 | 0.9 | 0.6
| Mean |  | 0.6 |  | 0.56167 | 0.6 | 0.66667 | 0.5 | 0.6 | 1.2333 | 0.56083 | 0.7 | 0.57667 | 0.6 | 0.6 | 0.63333 | 0.6225 | 0.8 | 0.64264 | 1 | 0.88333 | 0.6
| Median |  | 0.6 |  | 0.56 | 0.6 | 0.7 | 0.5 | 0.6 | 1.2 | 0.56 | 0.7 | 0.575 | 0.6 | 0.6 | 0.6 | 0.6205 | 0.8 | 0.63966 | 1 | 0.9 | 0.6
| Std Dev. |  | 0 |  | 0.013292 | 0 | 0.05164 | 0 | 0 | 0.10328 | 0.0091742 | 0.089443 | 0.023381 | 0 | 0 | 0.05164 | 0.026463 | 1.2162e-16 | 0.030508 | 0 | 0.040825 | 0
| Rel.Std.Dev. |  | 0% |  | 2.366% | 0% | 7.746% | 0% | 0% | 8.374% | 1.636% | 12.78% | 4.054% | 0% | 0% | 8.154% | 4.251% | 1.52e-14% | 4.747% | 0% | 4.622% | 0%
| PDM3 |  | -0.1588% |  | -6.538% | -0.1588% | 10.93% | -16.8% | -0.1588% | 105.2% | -6.676% | 16.48% | -4.041% | -0.1588% | -0.1588% | 5.388% | 3.585% | 33.12% | 6.937% | 66.4% | 46.99% | -0.1588%
| Z-Score (Absolute) |  | 0 | NA | 0.67 | 0 | 1.17 | 1.76 | 0 | 11.14 | 0.69 | 0.88 | 0.41 | 0 | 0 | 0.59 | 0.4 | 3.52 | 0.75 | 7.04 | 4.98 | 0
| Analytical results for Bi in OREAS 251 (Certified Value 0.096 ppm) | [23 empty] | Certified
Bi | Round | Replicate | Lab | Lab | Lab | Lab | Lab | Lab | Lab | Lab | Lab | Lab | Lab | Lab | Lab | Lab | Lab | Lab | Lab | Lab |  |  |  |  | 1
| No | No | 01 | 03 | 05 | 06 | 08 | 09 | 10 | 11 | 12 | 13 | 15 | 16 | 17 | 19 | 20 | 21 | 22 | 23 |  |  |  |  | ppm
|  |  | AR*OES | AR*OES/MS | AR*OES/MS | AR*MS | AR*MS | AR*OES | AR*MS | AR*MS | AR*MS | AR*OES | AR*MS | AR*OES/MS | AR*MS | AR*MS | AR*OES/MS | AR*MS | AR*OES/MS | AR*OES/MS |  |  |  |  | 3
3
| 1 | 1 | < 2 | < 0.5 | 0.1 | 0.1 | 0.12 | < 1 | 0.1 | 0.08 | 0.11 | < 2 | 0.13 | 0.093 | 0.1 | < 0.1 | 0.091428 | < 0.1 | 0.19 | < 0.1 |  |  |  |  | 1
| 1 | 2 | < 2 | < 0.5 | 0.1 | 0.11 | 0.13 | < 1 | 0.1 | 0.08 | 0.09 | < 2 | 0.1 | 0.087 | 0.1 | < 0.1 | 0.093847 | < 0.1 | 0.19 | < 0.1 |  |  |  |  | 0
| 1 | 3 | < 2 | < 0.5 | 0.1 | 0.09 | 0.12 | < 1 | 0.09 | 0.08 | 0.09 | < 2 | 0.1 | 0.087 | 0.1 | < 0.1 | 0.1049 | 0.1 | 0.19 | < 0.1 |  |  |  |  | 16
| 1 | 4 | < 2 | < 0.5 | 0.1 | 0.09 | 0.12 | < 1 | 0.1 | 0.09 | 0.09 | < 2 | 0.11 | 0.097 | 0.1 | < 0.1 | 0.11404 | 0.1 | 0.2 | < 0.1 |  |  |  |  | 0.096386
| 1 | 5 | < 2 | < 0.5 | 0.11 | 0.09 | 0.13 | < 1 | 0.1 | 0.08 | 0.08 | < 2 | 0.1 | 0.088 | 0.1 | < 0.1 | 0.097367 | 0.1 | 0.19 | < 0.1 |  |  |  |  | 16
| 1 | 6 | < 2 | < 0.5 | 0.1 | 0.08 | 0.12 | < 1 | 0.11 | 0.1 | 0.09 | < 2 | 0.1 | 0.095 | 0.1 | < 0.1 | 0.11457 | < 0.1 | 0.22 | < 0.1
| Mean |  |  |  | 0.10167 | 0.093333 | 0.12333 |  | 0.1 | 0.085 | 0.091667 |  | 0.10667 | 0.091167 | 0.1 |  | 0.10269 | 0.1 | 0.19667
| Median |  |  |  | 0.1 | 0.09 | 0.12 |  | 0.1 | 0.08 | 0.09 |  | 0.1 | 0.0905 | 0.1 |  | 0.10113 | 0.1 | 0.19
| Std Dev. |  |  |  | 0.0040825 | 0.010328 | 0.005164 |  | 0.0063246 | 0.0083666 | 0.0098319 |  | 0.012111 | 0.0044008 | 1.5202e-17 |  | 0.010081 | 1.6997e-17 | 0.012111
| Rel.Std.Dev. |  |  |  | 4.016% | 11.07% | 4.187% |  | 6.325% | 9.843% | 10.73% |  | 11.35% | 4.827% | 1.52e-14% |  | 9.817% | 1.7e-14% | 6.158%
| PDM3 |  |  |  | 5.479% | -3.167% | 27.96% |  | 3.75% | -11.81% | -4.896% |  | 10.67% | -5.415% | 3.75% |  | 6.542% | 3.75% | 104%
| Z-Score (Absolute) |  | NA | NA | 0.24 | 0.96 | 3.36 | NA | 0 | 2.16 | 1.73 | NA | 0.29 | 1.27 | 0 | NA | 0.39 | 0 | 13.93 | NA
| Analytical results for Ca in OREAS 251 (Certified Value 0.866 wt.%) | [23 empty] | Certified
Ca | Round | Replicate | Lab | Lab | Lab | Lab | Lab | Lab | Lab | Lab | Lab | Lab | Lab | Lab | Lab | Lab | Lab | Lab | Lab | Lab | Lab | Lab | Lab |  | 1
| No | No | 01 | 02 | 03 | 04 | 05 | 06 | 07 | 08 | 09 | 10 | 11 | 12 | 13 | 14 | 15 | 16 | 17 | 19 | 20 | 22 | 23 |  | wt.%
|  |  | AR*OES | AR*OES | AR*OES | AR*OES | AR*OES/MS | AR*OES | AR*OES | AR*MS | AR*OES | AR*MS | AR*OES | AR*MS | AR*OES | AR*OES | AR*OES | AR*OES/MS | AR*OES | AR*OES | AR*OES/MS | AR*OES/MS | AR*OES/MS |  | 3
3
| 1 | 1 | 0.82 | 1.6106 | 1.035 | 0.87 | 0.84 | 0.63 | 0.88 | 1.71 | 0.98976 | 0.84 | 0.83 | 0.85 | 0.87 | 0.9 | 0.86 | 0.804 | 0.88 | 0.87 | 1.24 | 0.88 | 0.872 |  | 1
| 1 | 2 | 0.83 | 1.5787 | 1.02 | 0.87 | 0.84 | 0.63 | 0.93 | 1.76 | 0.99293 | 0.84 | 0.83 | 0.86 | 0.86 | 0.94 | 0.85 | 0.807 | 0.87 | 0.87 | 1.2498 | 0.87 | 0.862 |  | 0
| 1 | 3 | 0.81 | 1.5779 | 0.975 | 0.89 | 0.87 | 0.63 | 0.9 | 1.71 | 1.0086 | 0.81 | 0.84 | 0.87 | 0.9 | 0.94 | 0.85 | 0.809 | 0.89 | 0.87 | 1.188 | 0.87 | 0.877 |  | 16
| 1 | 4 | 0.81 | 1.5933 | 1.006 | 0.87 | 0.87 | 0.64 | 0.89 | 1.58 | 0.96553 | 0.83 | 0.88 | 0.89 | 0.89 | 0.92 | 0.86 | 0.876 | 0.9 | 0.87 | 1.2136 | 0.89 | 0.862 |  | 0.86604
| 1 | 5 | 0.83 | 1.6177 | 1.013 | 0.88 | 0.87 | 0.63 | 0.91 | 1.54 | 0.96553 | 0.83 | 0.85 | 0.87 | 0.85 | 0.92 | 0.89 | 0.858 | 0.91 | 0.82 | 1.2399 | 0.9 | 0.854 |  | 17
| 1 | 6 | 0.84 | 1.6038 | 1.042 | 0.88 | 0.88 | 0.63 | 0.91 | 1.69 | 0.97484 | 0.82 | 0.83 | 0.88 | 0.86 | 0.92 | 0.84 | 0.843 | 0.91 | 0.83 | 1.1972 | 0.92 | 0.8795
| Mean |  | 0.82333 | 1.597 | 1.0152 | 0.87667 | 0.86167 | 0.63167 | 0.90333 | 1.665 | 0.98287 | 0.82833 | 0.84333 | 0.87 | 0.87167 | 0.92333 | 0.85833 | 0.83283 | 0.89333 | 0.855 | 1.2214 | 0.88833 | 0.86775
| Median |  | 0.825 | 1.5985 | 1.0165 | 0.875 | 0.87 | 0.63 | 0.905 | 1.7 | 0.9823 | 0.83 | 0.835 | 0.87 | 0.865 | 0.92 | 0.855 | 0.826 | 0.895 | 0.87 | 1.2268 | 0.885 | 0.867
| Std Dev. |  | 0.012111 | 0.016572 | 0.023828 | 0.008165 | 0.017224 | 0.0040825 | 0.017512 | 0.085499 | 0.01719 | 0.01169 | 0.019664 | 0.014142 | 0.019408 | 0.015055 | 0.017224 | 0.030551 | 0.01633 | 0.023452 | 0.025527 | 0.019408 | 0.0099687
| Rel.Std.Dev. |  | 1.471% | 1.038% | 2.347% | 0.9314% | 1.999% | 0.6463% | 1.939% | 5.135% | 1.749% | 1.411% | 2.332% | 1.626% | 2.227% | 1.631% | 2.007% | 3.668% | 1.828% | 2.743% | 2.09% | 2.185% | 1.149%
| PDM3 |  | -4.931% | 84.4% | 17.22% | 1.227% | -0.5049% | -27.06% | 4.306% | 92.25% | 13.49% | -4.354% | -2.622% | 0.4574% | 0.6498% | 6.616% | -0.8897% | -3.834% | 3.152% | -1.275% | 41.04% | 2.574% | 0.1976%
| Z-Score (Absolute) |  | 0.91 | 13.71 | 2.71 | 0.09 | 0.19 | 4.54 | 0.6 | 15 | 2.1 | 0.82 | 0.67 | 0.03 | 0 | 0.98 | 0.37 | 0.73 | 0.41 | 0.18 | 6.61 | 0.32 | 0.07
| Analytical results for Cd in OREAS 251 (Certified Value 0.16 ppm) | [23 empty] | Certified
Cd | Round | Replicate | Lab | Lab | Lab | Lab | Lab | Lab | Lab | Lab | Lab | Lab | Lab | Lab | Lab | Lab | Lab | Lab | Lab | Lab | Lab | Lab | Lab |  | 1
| No | No | 01 | 03 | 04 | 05 | 06 | 07 | 08 | 09 | 10 | 11 | 12 | 13 | 14 | 15 | 16 | 17 | 19 | 20 | 21 | 22 | 23 |  | ppm
|  |  | AR*OES | AR*OES/MS | AR*OES | AR*OES/MS | AR*MS | AR*OES | AR*MS | AR*OES | AR*MS | AR*MS | AR*MS | AR*OES | AR*OES | AR*MS | AR*OES/MS | AR*MS | AR*MS | AR*OES/MS | AR*MS | AR*OES/MS | AR*OES/MS |  | 2
2
| 1 | 1 | < 0.5 | < 0.2 | < 0.5 | 0.16 | 0.15 | < 0.5 | 0.18 | 0.2475 | 0.18 | 0.16 | 0.15 | < 0.5 | 0.5 | 0.18 | 0.146 | 0.15 | 0.2 | 0.16832 | 0.4 | 0.19 | 0.1 |  | 1
| 1 | 2 | < 0.5 | < 0.2 | < 0.5 | 0.17 | 0.15 | < 0.5 | 0.19 | 0.1975 | 0.16 | 0.17 | 0.14 | < 0.5 | 0.7 | 0.2 | 0.15 | 0.15 | 0.1 | 0.1672 | 0.2 | 0.18 | 0.2 |  | 0
| 1 | 3 | < 0.5 | < 0.2 | < 0.5 | 0.17 | 0.15 | < 0.5 | 0.19 | 0.22 | 0.17 | 0.17 | 0.17 | < 0.5 | < 0.5 | 0.16 | 0.155 | 0.15 | 0.2 | 0.17423 | 0.3 | 0.19 | 0.2 |  | 16
| 1 | 4 | < 0.5 | < 0.2 | < 0.5 | 0.16 | 0.15 | < 0.5 | 0.19 | 0.2275 | 0.18 | 0.16 | 0.15 | < 0.5 | 0.5 | 0.16 | 0.138 | 0.15 | 0.1 | 0.15784 | 0.3 | 0.18 | 0.2 |  | 0.16377
| 1 | 5 | < 0.5 | < 0.2 | < 0.5 | 0.17 | 0.15 | < 0.5 | 0.2 | 0.235 | 0.16 | 0.18 | 0.16 | < 0.5 | < 0.5 | 0.2 | 0.147 | 0.15 | 0.2 | 0.16115 | 0.2 | 0.18 | 0.1 |  | 18
| 1 | 6 | < 0.5 | < 0.2 | < 0.5 | 0.16 | 0.15 | < 0.5 | 0.2 | 0.2225 | 0.17 | 0.18 | 0.16 | < 0.5 | < 0.5 | 0.16 | 0.153 | 0.15 | 0.1 | 0.16605 | < 0.1 | 0.2 | 0.1
| Mean |  |  |  |  | 0.165 | 0.15 |  | 0.19167 | 0.225 | 0.17 | 0.17 | 0.155 |  | 0.56667 | 0.17667 | 0.14817 | 0.15 | 0.15 | 0.1658 | 0.28 | 0.18667 | 0.15
| Median |  |  |  |  | 0.165 | 0.15 |  | 0.19 | 0.225 | 0.17 | 0.17 | 0.155 |  | 0.5 | 0.17 | 0.1485 | 0.15 | 0.15 | 0.16663 | 0.3 | 0.185 | 0.15
| Std Dev. |  |  |  |  | 0.0054772 | 0 |  | 0.0075277 | 0.016733 | 0.0089443 | 0.0089443 | 0.010488 |  | 0.11547 | 0.019664 | 0.006047 | 0 | 0.054772 | 0.005736 | 0.083666 | 0.008165 | 0.054772
| Rel.Std.Dev. |  |  |  |  | 3.32% | 0% |  | 3.928% | 7.437% | 5.261% | 5.261% | 6.767% |  | 20.38% | 11.13% | 4.081% | 0% | 36.51% | 3.46% | 29.88% | 4.374% | 36.51%
| PDM3 |  |  |  |  | 0.7531% | -8.406% |  | 17.04% | 37.39% | 3.806% | 3.806% | -5.353% |  | 246% | 7.877% | -9.526% | -8.406% | -8.406% | 1.241% | 70.97% | 13.98% | -8.406%
| Z-Score (Absolute) |  | NA | NA | NA | 0.11 | 0.67 | NA | 0.9 | 2.15 | 0.08 | 0.08 | 0.49 | NA | 15.02 | 0.33 | 0.74 | 0.67 | 0.67 | 0.08 | 4.22 | 0.71 | 0.67
| Analytical results for Ce in OREAS 251 (Certified Value 39.1 ppm) | [23 empty] | Certified
Ce | Round | Replicate | Lab | Lab | Lab | Lab | Lab | Lab | Lab | Lab | Lab | Lab | Lab | Lab | Lab | Lab | [8 empty] | 1
| No | No | 03 | 05 | 06 | 08 | 10 | 11 | 12 | 15 | 16 | 17 | 20 | 21 | 22 | 23 | [8 empty] | ppm
|  |  | AR*OES/MS | AR*OES/MS | AR*MS | AR*MS | AR*MS | AR*MS | AR*OES | AR*MS | AR*OES/MS | AR*MS | AR*OES/MS | AR*MS | AR*OES/MS | AR*OES/MS | [8 empty] | 1
2
| 1 | 1 | 45 | 35.1 | 30.7 | 41.1 | 38.5 | 35.1 | 37 | 39.2 | 38.9 | 38.3 | 39.8717 | 44 | 45.61 | 35.9 | [8 empty] | 1
| 1 | 2 | 44.45 | 34.9 | 31.5 | 42.7 | 38.8 | 34.97 | 39 | 38.97 | 37.4 | 39.2 | 40.7163 | 45 | 44.66 | 35.8 | [8 empty] | 0
| 1 | 3 | 42.27 | 35.3 | 31.2 | 42.8 | 38.7 | 36.65 | 36 | 38 | 38.5 | 39.1 | 39.4015 | 44 | 45.28 | 37.2 | [8 empty] | 16
| 1 | 4 | 42.98 | 35.4 | 31.4 | 40.5 | 39.1 | 35.93 | 38 | 38.78 | 39.6 | 37.4 | 41.265 | 50 | 45.21 | 36.3 | [8 empty] | 39.1155
| 1 | 5 | 44.32 | 37 | 31.7 | 42.3 | 39.8 | 35.23 | 37 | 37.78 | 38.8 | 40.2 | 40.5086 | 46 | 46.58 | 36.3 | [8 empty] | 19
| 1 | 6 | 44.19 | 36.1 | 31.5 | 42.4 | 40.1 | 34.39 | 39 | 37.64 | 39.1 | 37.9 | 41.0774 | 45 | 46.01 | 36
| Mean |  | 43.8683 | 35.6333 | 31.3333 | 41.9667 | 39.1667 | 35.3783 | 37.6667 | 38.395 | 38.7167 | 38.6833 | 40.4734 | 45.6667 | 45.5583 | 36.25
| Median |  | 44.255 | 35.35 | 31.45 | 42.35 | 38.95 | 35.165 | 37.5 | 38.39 | 38.85 | 38.7 | 40.6124 | 45 | 45.445 | 36.15
| Std Dev. |  | 1.0267 | 0.78401 | 0.35024 | 0.94163 | 0.64395 | 0.79555 | 1.2111 | 0.668 | 0.7414 | 1.0147 | 0.71591 | 2.2509 | 0.67176 | 0.50892
| Rel.Std.Dev. |  | 2.34% | 2.2% | 1.118% | 2.244% | 1.644% | 2.249% | 3.215% | 1.74% | 1.915% | 2.623% | 1.769% | 4.929% | 1.474% | 1.404%
| PDM3 |  | 12.15% | -8.902% | -19.9% | 7.289% | 0.1309% | -9.554% | -3.704% | -1.842% | -1.02% | -1.105% | 3.472% | 16.75% | 16.47% | -7.326%
| Z-Score (Absolute) |  | 1.22 | 0.79 | 1.74 | 0.77 | 0.11 | 0.78 | 0.24 | 0.07 | 0 | 0 | 0.42 | 1.44 | 1.62 | 0.58
| Analytical results for Co in OREAS 251 (Certified Value 32.8 ppm) | [23 empty] | Certified
Co | Round | Replicate | Lab | Lab | Lab | Lab | Lab | Lab | Lab | Lab | Lab | Lab | Lab | Lab | Lab | Lab | Lab | Lab | Lab | Lab | Lab | Lab | Lab |  | 1
| No | No | 01 | 03 | 04 | 05 | 06 | 07 | 08 | 09 | 10 | 11 | 12 | 13 | 14 | 15 | 16 | 17 | 19 | 20 | 21 | 22 | 23 |  | ppm
|  |  | AR*OES | AR*OES/MS | AR*OES | AR*OES/MS | AR*MS | AR*OES | AR*MS | AR*OES | AR*MS | AR*MS | AR*MS | AR*OES | AR*OES | AR*MS | AR*OES/MS | AR*OES | AR*MS | AR*OES/MS | AR*MS | AR*OES/MS | AR*OES/MS |  | 1
2
| 1 | 1 | 32 | 39.15 | 33 | 31.8 | 30 | 33 | 38.6 | 28.6931 | 31.9 | 33.2 | 32.14 | 33 | 31 | 31.4 | 31.9 | 32 | 39.2 | 34.4612 | 42.4 | 33.9 | 31 |  | 1
| 1 | 2 | 33 | 38.1 | 33 | 33.1 | 30 | 32 | 40 | 28.589 | 32.3 | 33.9 | 32.94 | 34 | 33 | 31.4 | 32.3 | 32 | 38.4 | 34.064 | 43.4 | 32.1 | 32 |  | 0
| 1 | 3 | 32 | 36.4 | 33 | 33.1 | 30 | 33 | 38.9 | 28.6049 | 32.2 | 32.5 | 33.05 | 35 | 34 | 31.6 | 32.6 | 34 | 37.8 | 34.3113 | 42.6 | 33.3 | 32 |  | 16
| 1 | 4 | 32 | 36.89 | 33 | 33.9 | 30 | 33 | 36.9 | 28.204 | 31.6 | 33.4 | 32.88 | 34 | 33 | 31 | 33 | 34 | 36.2 | 34.0218 | 45.8 | 33.7 | 32 |  | 32.8397
| 1 | 5 | 32 | 38.37 | 33 | 32 | 30 | 33 | 37.7 | 28.25 | 32.5 | 35.9 | 33.32 | 32 | 33 | 31.3 | 32.4 | 32 | 37 | 34.2544 | 44.1 | 31.5 | 32 |  | 20
| 1 | 6 | 32 | 38.99 | 33 | 34 | 30 | 33 | 39.3 | 28.4315 | 33 | 34.1 | 33.54 | 33 | 33 | 30.4 | 33.7 | 35 | 37.6 | 34.5269 | 42.8 | 33.5 | 32
| Mean |  | 32.1667 | 37.9833 | 33 | 32.9833 | 30 | 32.8333 | 38.5667 | 28.4621 | 32.25 | 33.8333 | 32.9783 | 33.5 | 32.8333 | 31.1833 | 32.65 | 33.1667 | 37.7 | 34.2733 | 43.5167 | 33 | 31.8333
| Median |  | 32 | 38.235 | 33 | 33.1 | 30 | 33 | 38.75 | 28.5102 | 32.25 | 33.65 | 32.995 | 33.5 | 33 | 31.35 | 32.5 | 33 | 37.7 | 34.2828 | 43.1 | 33.4 | 32
| Std Dev. |  | 0.40825 | 1.1171 | 0 | 0.92394 | 0 | 0.40825 | 1.1165 | 0.20118 | 0.48477 | 1.1587 | 0.47985 | 1.0488 | 0.98319 | 0.43089 | 0.62849 | 1.3292 | 1.0488 | 0.20421 | 1.2781 | 0.96954 | 0.40825
| Rel.Std.Dev. |  | 1.269% | 2.941% | 0% | 2.801% | 0% | 1.243% | 2.895% | 0.7068% | 1.503% | 3.425% | 1.455% | 3.131% | 2.994% | 1.382% | 1.925% | 4.008% | 2.782% | 0.5958% | 2.937% | 2.938% | 1.282%
| PDM3 |  | -2.049% | 15.66% | 0.4882% | 0.4375% | -8.647% | -0.01927% | 17.44% | -13.33% | -1.796% | 3.026% | 0.4223% | 2.011% | -0.01927% | -5.044% | -0.5775% | 0.9958% | 14.8% | 4.365% | 32.51% | 0.4882% | -3.064%
| Z-Score (Absolute) |  | 0.75 | 4.48 | 0 | 0.01 | 2.7 | 0.15 | 5 | 4.08 | 0.67 | 0.38 | 0.02 | 0.45 | 0.18 | 1.49 | 0.31 | 0.15 | 4.23 | 1.14 | 9.46 | 0 | 1.05
| Analytical results for Cr in OREAS 251 (Certified Value 55 ppm) | [23 empty] | Certified
Cr | Round | Replicate | Lab | Lab | Lab | Lab | Lab | Lab | Lab | Lab | Lab | Lab | Lab | Lab | Lab | Lab | Lab | Lab | Lab | Lab | Lab | Lab | Lab |  | 1
| No | No | 01 | 03 | 04 | 05 | 06 | 07 | 08 | 09 | 10 | 11 | 12 | 13 | 14 | 15 | 16 | 17 | 19 | 20 | 21 | 22 | 23 |  | ppm
|  |  | AR*OES | AR*OES/MS | AR*OES | AR*OES/MS | AR*MS | AR*OES | AR*MS | AR*OES | AR*MS | AR*OES | AR*OES | AR*OES | AR*OES | AR*OES | AR*OES/MS | AR*OES | AR*OES | AR*OES/MS | AR*MS | AR*OES/MS | AR*OES/MS |  | 0
1
| 1 | 1 | 52 | 66.91 | 55 | 57 | 60 | 53 | 72 | 59.1738 | 53.8 | 55 | 53 | 53 | 52 | 57 | 53.2 | 45 | 60 | 61.0055 | 170 | 54 | 50 |  | 1
| 1 | 2 | 52 | 65.58 | 53 | 56 | 59 | 55 | 74 | 59.1978 | 53.4 | 54 | 53 | 52 | 53 | 56 | 51.3 | 45 | 58 | 60.4928 | 165 | 57 | 50 |  | 0
| 1 | 3 | 51 | 63.39 | 54 | 58 | 58 | 54 | 71 | 59.3794 | 52.1 | 56 | 52 | 54 | 54 | 57 | 52.8 | 55 | 58 | 59.4863 | 175 | 54 | 55 |  | 16
| 1 | 4 | 51 | 63.73 | 53 | 57 | 60 | 55 | 67 | 57.6286 | 51 | 58 | 54 | 54 | 52 | 57 | 54.9 | 45 | 54 | 60.6314 | 189 | 55 | 50 |  | 54.979
| 1 | 5 | 53 | 65.99 | 54 | 57 | 57 | 55 | 68 | 57.8802 | 52.1 | 57 | 51 | 58 | 52 | 57 | 53.7 | 45 | 54 | 57.847 | 181 | 56 | 50 |  | 21
| 1 | 6 | 53 | 66.87 | 54 | 56 | 57 | 55 | 70 | 58.3628 | 50.9 | 55 | 52 | 52 | 52 | 56 | 54.7 | 45 | 56 | 58.8748 | 171 | 56 | 55
| Mean |  | 52 | 65.4117 | 53.8333 | 56.8333 | 58.5 | 54.5 | 70.3333 | 58.6038 | 52.2167 | 55.8333 | 52.5 | 53.8333 | 52.5 | 56.6667 | 53.4333 | 46.6667 | 56.6667 | 59.723 | 175.1667 | 55.3333 | 51.6667
| Median |  | 52 | 65.785 | 54 | 57 | 58.5 | 55 | 70.5 | 58.7683 | 52.1 | 55.5 | 52.5 | 53.5 | 52 | 57 | 53.45 | 45 | 57 | 59.9896 | 173 | 55.5 | 50
| Std Dev. |  | 0.89443 | 1.5264 | 0.75277 | 0.75277 | 1.3784 | 0.83666 | 2.582 | 0.74993 | 1.1957 | 1.472 | 1.0488 | 2.2286 | 0.83666 | 0.5164 | 1.3292 | 4.0825 | 2.4221 | 1.213 | 8.6352 | 1.2111 | 2.582
| Rel.Std.Dev. |  | 1.72% | 2.334% | 1.398% | 1.325% | 2.356% | 1.535% | 3.671% | 1.28% | 2.29% | 2.636% | 1.998% | 4.14% | 1.594% | 0.9113% | 2.488% | 8.748% | 4.274% | 2.031% | 4.93% | 2.189% | 4.997%
| PDM3 |  | -5.418% | 18.98% | -2.084% | 3.373% | 6.404% | -0.8713% | 27.93% | 6.593% | -5.024% | 1.554% | -4.509% | -2.084% | -4.509% | 3.07% | -2.811% | -15.12% | 3.07% | 8.629% | 218.6% | 0.6444% | -6.025%
| Z-Score (Absolute) |  | 0.79 | 2.4 | 0.36 | 0.36 | 0.75 | 0.2 | 3.57 | 0.78 | 0.74 | 0.12 | 0.67 | 0.36 | 0.67 | 0.32 | 0.45 | 2.46 | 0.32 | 1.04 | 28.52 | 0 | 0.87
| Analytical results for Cs in OREAS 251 (Certified Value 0.83 ppm) | [23 empty] | Certified
Cs | Round | Replicate | Lab | Lab | Lab | Lab | Lab | Lab | Lab | Lab | Lab | Lab | Lab | Lab | Lab | [9 empty] | 1
| No | No | 03 | 05 | 06 | 08 | 10 | 11 | 15 | 16 | 17 | 19 | 20 | 22 | 23 | [9 empty] | ppm
|  |  | AR*OES/MS | AR*OES/MS | AR*MS | AR*MS | AR*MS | AR*MS | AR*MS | AR*OES/MS | AR*MS | AR*MS | AR*OES/MS | AR*OES/MS | AR*OES/MS | [9 empty] | 2
2
| 1 | 1 | 0.93 | 0.82 | 0.52 | 0.94 | 0.63 | 0.09 | 0.98 | 0.759 | 0.62 | 0.8 | 1.0388 | 0.87 | 0.6 | [9 empty] | 1
| 1 | 2 | 0.91 | 0.83 | 0.5 | 0.98 | 0.65 | 0.92 | 0.98 | 0.72 | 0.66 | 0.8 | 1.0201 | 0.77 | 0.6 | [9 empty] | 0
| 1 | 3 | 0.86 | 0.85 | 0.5 | 0.97 | 0.63 | 0.94 | 0.95 | 0.703 | 0.66 | 0.8 | 1.01 | 0.84 | 0.6 | [9 empty] | 16
| 1 | 4 | 0.88 | 0.86 | 0.51 | 0.9 | 0.64 | 0.96 | 0.94 | 0.842 | 0.7 | 0.8 | 1.0287 | 0.83 | 0.6 | [9 empty] | 0.82888
| 1 | 5 | 0.9 | 0.86 | 0.52 | 0.94 | 0.66 | 0.98 | 1 | 0.8 | 0.7 | 0.8 | 1.027 | 0.87 | 0.5 | [9 empty] | 22
| 1 | 6 | 0.92 | 0.86 | 0.51 | 0.96 | 0.63 | 0.94 | 0.96 | 0.787 | 0.7 | 0.8 | 1.016 | 0.9 | 0.6
| Mean |  | 0.9 | 0.84667 | 0.51 | 0.94833 | 0.64 | 0.805 | 0.96833 | 0.7685 | 0.67333 | 0.8 | 1.0234 | 0.84667 | 0.58333
| Median |  | 0.905 | 0.855 | 0.51 | 0.95 | 0.635 | 0.94 | 0.97 | 0.773 | 0.68 | 0.8 | 1.0236 | 0.855 | 0.6
| Std Dev. |  | 0.026077 | 0.017512 | 0.0089443 | 0.028577 | 0.012649 | 0.35087 | 0.022286 | 0.051903 | 0.03266 | 1.2162e-16 | 0.01022 | 0.045019 | 0.040825
| Rel.Std.Dev. |  | 2.897% | 2.068% | 1.754% | 3.013% | 1.976% | 43.59% | 2.301% | 6.754% | 4.85% | 1.52e-14% | 0.9986% | 5.317% | 6.999%
| PDM3 |  | 8.58% | 2.145% | -38.47% | 14.41% | -22.79% | -2.882% | 16.82% | -7.285% | -18.77% | -3.485% | 23.47% | 2.145% | -29.62%
| Z-Score (Absolute) |  | 0.35 | 0 | 2.23 | 0.67 | 1.37 | 0.67 | 0.81 | 0.52 | 1.15 | 0.31 | 1.17 | 0 | 1.75
| Analytical results for Cu in OREAS 251 (Certified Value 47.5 ppm) | [23 empty] | Certified
Cu | Round | Replicate | Lab | Lab | Lab | Lab | Lab | Lab | Lab | Lab | Lab | Lab | Lab | Lab | Lab | Lab | Lab | Lab | Lab | Lab | Lab | Lab | Lab |  | 1
| No | No | 01 | 03 | 04 | 05 | 06 | 07 | 08 | 09 | 10 | 11 | 12 | 13 | 14 | 15 | 16 | 17 | 19 | 20 | 21 | 22 | 23 |  | ppm
|  |  | AR*OES | AR*OES/MS | AR*OES | AR*OES/MS | AR*MS | AR*OES | AR*MS | AR*OES | AR*MS | AR*OES | AR*OES | AR*OES | AR*OES | AR*OES | AR*OES/MS | AR*OES | AR*MS | AR*OES/MS | AR*MS | AR*OES/MS | AR*OES/MS |  | 1
2
| 1 | 1 | 48 | 55.99 | 48 | 47.4 | 48.9 | 48 | 53.4 | 47.7814 | 46.52 | 45.8 | 48 | 51 | 47 | 46 | 41.7 | 47.5 | 48 | 51.7603 | 52.3 | 44.5 | 48 |  | 1
| 1 | 2 | 47 | 54.09 | 48 | 46.2 | 49.2 | 49 | 57.2 | 47.7406 | 47.66 | 45.3 | 49 | 49 | 49 | 46 | 43.4 | 46.5 | 46 | 51.476 | 52 | 42.8 | 48 |  | 0
| 1 | 3 | 47 | 52.03 | 48 | 46.1 | 48.8 | 48 | 54.8 | 47.9793 | 47.07 | 45.5 | 48 | 51 | 48 | 45 | 42 | 47.5 | 44.5 | 51.2272 | 52.3 | 44.5 | 48 |  | 16
| 1 | 4 | 47 | 53.28 | 48 | 46.9 | 49.3 | 48 | 52.5 | 47.0532 | 46.43 | 45.3 | 48 | 51 | 48 | 46 | 44 | 48.5 | 43 | 52.1165 | 57.2 | 43.8 | 48 |  | 47.5307
| 1 | 5 | 48 | 54.56 | 48 | 46.3 | 49.9 | 49 | 54.8 | 47.2227 | 47.8 | 46.5 | 47 | 48 | 48 | 46 | 43.9 | 46.5 | 43 | 51.8939 | 53.6 | 43.2 | 48 |  | 23
| 1 | 6 | 48 | 54.79 | 48 | 45.4 | 49.2 | 48 | 55.7 | 47.3706 | 47.87 | 44.8 | 48 | 49 | 47 | 45 | 44.2 | 48 | 44.5 | 52.0692 | 53.1 | 46.2 | 48
| Mean |  | 47.5 | 54.1233 | 48 | 46.3833 | 49.2167 | 48.3333 | 54.7333 | 47.5247 | 47.225 | 45.5333 | 48 | 49.8333 | 47.8333 | 45.6667 | 43.2 | 47.4167 | 44.8333 | 51.7572 | 53.4167 | 44.1667 | 48
| Median |  | 47.5 | 54.325 | 48 | 46.25 | 49.2 | 48 | 54.8 | 47.5556 | 47.365 | 45.4 | 48 | 50 | 48 | 46 | 43.65 | 47.5 | 44.5 | 51.8271 | 52.7 | 44.15 | 48
| Std Dev. |  | 0.54772 | 1.3575 | 0 | 0.69113 | 0.38687 | 0.5164 | 1.6609 | 0.36234 | 0.64637 | 0.57504 | 0.63246 | 1.3292 | 0.75277 | 0.5164 | 1.0826 | 0.80104 | 1.9149 | 0.3479 | 1.9467 | 1.2078 | 0
| Rel.Std.Dev. |  | 1.153% | 2.508% | 0% | 1.49% | 0.7861% | 1.068% | 3.035% | 0.7624% | 1.369% | 1.263% | 1.318% | 2.667% | 1.574% | 1.131% | 2.506% | 1.689% | 4.271% | 0.6722% | 3.644% | 2.735% | 0%
| PDM3 |  | -0.06461% | 13.87% | 0.9873% | -2.414% | 3.547% | 1.689% | 15.15% | -0.01275% | -0.6432% | -4.202% | 0.9873% | 4.844% | 0.6367% | -3.922% | -9.111% | -0.2399% | -5.675% | 8.892% | 12.38% | -7.078% | 0.9873%
| Z-Score (Absolute) |  | 0.16 | 2.93 | 0.08 | 0.67 | 0.64 | 0.23 | 3.21 | 0.14 | 0.28 | 1.07 | 0.08 | 0.93 | 0 | 1.01 | 2.15 | 0.19 | 1.4 | 1.82 | 2.24 | 1.71 | 0.08
| Analytical results for Dy in OREAS 251 (Certified Value 2.86 ppm) | [23 empty] | Certified
Dy | Round | Replicate | 01: Lab; 03: Lab; 04: Lab; 05: Lab; 06: Lab; 07: Lab |  | 1
| No | No | 01: 03; 03: 08; 04: 11; 05: 17; 06: 20; 07: 23 |  | ppm
|  |  | 01: AR*OES/MS; 03: AR*MS; 04: AR*MS; 05: AR*MS; 06: AR*OES/MS; 07: AR*OES/MS |  | 2
3
| 1 | 1 | 01: 2.96; 03: 3; 04: 2.14; 05: 2.61; 06: 3.0194; 07: 2.65 |  | 1
| 1 | 2 | 01: 2.93; 03: 3.2; 04: 2.13; 05: 2.59; 06: 2.8702; 07: 2.7 |  | 0
| 1 | 3 | 01: 2.84; 03: 3.2; 04: 2.21; 05: 2.58; 06: 2.906; 07: 2.75 |  | 16
| 1 | 4 | 01: 2.87; 03: 3; 04: 2.19; 05: 2.7; 06: 2.8954; 07: 2.75 |  | 2.8642
| 1 | 5 | 01: 2.91; 03: 3.1; 04: 2.11; 05: 2.73; 06: 2.9507; 07: 2.7 |  | 24
| 1 | 6 | 01: 2.96; 03: 3.1; 04: 2.06; 05: 2.68; 06: 3.073; 07: 2.7
| Mean |  | 01: 2.9117; 03: 3.1; 04: 2.14; 05: 2.6483; 06: 2.9525; 07: 2.7083
| Median |  | 01: 2.92; 03: 3.1; 04: 2.135; 05: 2.645; 06: 2.9284; 07: 2.7
| Std Dev. |  | 01: 0.048751; 03: 0.089443; 04: 0.054406; 05: 0.063061; 06: 0.078995; 07: 0.037639
| Rel.Std.Dev. |  | 01: 1.674%; 03: 2.885%; 04: 2.542%; 05: 2.381%; 06: 2.676%; 07: 1.39%
| PDM3 |  | 01: 1.659%; 03: 8.234%; 04: -25.28%; 05: -7.535%; 06: 3.083%; 07: -5.441%
| Z-Score (Absolute) |  | 01: 0.45; 03: 1.29; 04: 2.97; 05: 0.72; 06: 0.63; 07: 0.45
| Analytical results for Er in OREAS 251 (Certified Value 1.32 ppm) | [23 empty] | Certified
Er | Round | Replicate | 01: Lab; 03: Lab; 04: Lab; 05: Lab; 06: Lab; 07: Lab |  | 1
| No | No | 01: 03; 03: 08; 04: 11; 05: 17; 06: 20; 07: 23 |  | ppm
|  |  | 01: AR*OES/MS; 03: AR*MS; 04: AR*MS; 05: AR*MS; 06: AR*OES/MS; 07: AR*OES/MS |  | 2
3
| 1 | 1 | 01: 1.37; 03: 1.4; 04: 1.04; 05: 1.24; 06: 1.3377; 07: 1.22 |  | 1
| 1 | 2 | 01: 1.35; 03: 1.5; 04: 1.02; 05: 1.2; 06: 1.295; 07: 1.22 |  | 0
| 1 | 3 | 01: 1.31; 03: 1.5; 04: 1.05; 05: 1.21; 06: 1.3565; 07: 1.26 |  | 16
| 1 | 4 | 01: 1.33; 03: 1.4; 04: 1.06; 05: 1.2; 06: 1.3421; 07: 1.25 |  | 1.3181
| 1 | 5 | 01: 1.35; 03: 1.4; 04: 1.01; 05: 1.25; 06: 1.3382; 07: 1.25 |  | 25
| 1 | 6 | 01: 1.39; 03: 1.5; 04: 0.98; 05: 1.16; 06: 1.3821; 07: 1.23
| Mean |  | 01: 1.35; 03: 1.45; 04: 1.0267; 05: 1.21; 06: 1.342; 07: 1.2383
| Median |  | 01: 1.35; 03: 1.45; 04: 1.03; 05: 1.205; 06: 1.3402; 07: 1.24
| Std Dev. |  | 01: 0.028284; 03: 0.054772; 04: 0.029439; 05: 0.032249; 06: 0.028471; 07: 0.017224
| Rel.Std.Dev. |  | 01: 2.095%; 03: 3.777%; 04: 2.867%; 05: 2.665%; 06: 2.122%; 07: 1.391%
| PDM3 |  | 01: 2.423%; 03: 10.01%; 04: -22.11%; 05: -8.198%; 06: 1.813%; 07: -6.049%
| Z-Score (Absolute) |  | 01: 0.58; 03: 1.54; 04: 2.54; 05: 0.77; 06: 0.5; 07: 0.5
| Analytical results for Eu in OREAS 251 (Certified Value 0.75 ppm) | [23 empty] | Certified
Eu | Round | Replicate | 01: Lab; 03: Lab; 04: Lab; 05: Lab; 06: Lab; 07: Lab |  | 1
| No | No | 01: 03; 03: 08; 04: 11; 05: 17; 06: 20; 07: 23 |  | ppm
|  |  | 01: AR*OES/MS; 03: AR*MS; 04: AR*MS; 05: AR*MS; 06: AR*OES/MS; 07: AR*OES/MS |  | 2
2
| 1 | 1 | 01: 0.82; 03: 0.8; 04: 0.58; 05: 0.702; 06: 0.87007; 07: 0.65 |  | 1
| 1 | 2 | 01: 0.81; 03: 0.9; 04: 0.59; 05: 0.71; 06: 0.86543; 07: 0.65 |  | 0
| 1 | 3 | 01: 0.77; 03: 0.9; 04: 0.62; 05: 0.704; 06: 0.8805; 07: 0.7 |  | 16
| 1 | 4 | 01: 0.78; 03: 0.8; 04: 0.62; 05: 0.746; 06: 0.89363; 07: 0.7 |  | 0.75208
| 1 | 5 | 01: 0.79; 03: 0.8; 04: 0.6; 05: 0.736; 06: 0.88905; 07: 0.65 |  | 26
| 1 | 6 | 01: 0.81; 03: 0.9; 04: 0.58; 05: 0.724; 06: 0.88417; 07: 0.65
| Mean |  | 01: 0.79667; 03: 0.85; 04: 0.59833; 05: 0.72033; 06: 0.88047; 07: 0.66667
| Median |  | 01: 0.8; 03: 0.85; 04: 0.595; 05: 0.717; 06: 0.88233; 07: 0.65
| Std Dev. |  | 01: 0.019664; 03: 0.054772; 04: 0.018348; 05: 0.018041; 06: 0.010909; 07: 0.02582
| Rel.Std.Dev. |  | 01: 2.468%; 03: 6.444%; 04: 3.067%; 05: 2.504%; 06: 1.239%; 07: 3.873%
| PDM3 |  | 01: 5.929%; 03: 13.02%; 04: -20.44%; 05: -4.221%; 06: 17.07%; 07: -11.36%
| Z-Score (Absolute) |  | 01: 0.28; 03: 0.67; 04: 1.18; 05: 0.28; 06: 0.9; 07: 0.68
| Analytical results for Fe in OREAS 251 (Certified Value 5.05 wt.%) | [23 empty] | Certified
Fe | Round | Replicate | Lab | Lab | Lab | Lab | Lab | Lab | Lab | Lab | Lab | Lab | Lab | Lab | Lab | Lab | Lab | Lab | Lab | Lab | Lab | Lab | Lab |  | 1
| No | No | 01 | 02 | 03 | 04 | 05 | 06 | 07 | 08 | 09 | 10 | 11 | 12 | 13 | 14 | 15 | 16 | 17 | 19 | 20 | 22 | 23 |  | wt.%
|  |  | AR*OES | AR*OES | AR*OES | AR*OES | AR*OES/MS | AR*OES | AR*OES | AR*MS | AR*OES | AR*MS | AR*OES | AR*OES | AR*OES | AR*OES | AR*OES | AR*OES/MS | AR*OES | AR*OES | AR*OES/MS | AR*OES/MS | AR*OES/MS |  | 2
3
| 1 | 1 | 4.63 | 5.6411 | 5.563 | 4.71 | 4.9 | 5.26 | 4.64 | 5.63 | 5.111 | 4.44 | 5.14 | 4.94 | 4.7 | 4.7 | 5.28 | 5.06 | 5.22 | 4.81 | 5.3906 | 4.87 | 5.102 |  | 1
| 1 | 2 | 4.62 | 5.5334 | 5.482 | 4.71 | 4.89 | 5.23 | 4.81 | 5.82 | 5.0695 | 4.61 | 5.1 | 4.94 | 4.65 | 4.91 | 5.32 | 5.13 | 5.22 | 4.83 | 5.3488 | 4.83 | 5.0765 |  | 0
| 1 | 3 | 4.6 | 5.5165 | 5.302 | 4.72 | 5.18 | 5.21 | 4.73 | 5.66 | 5.105 | 4.48 | 5.19 | 4.83 | 4.83 | 4.92 | 5.3 | 5.08 | 5.25 | 4.75 | 5.3218 | 4.73 | 5.1305 |  | 16
| 1 | 4 | 4.6 | 5.5744 | 5.421 | 4.7 | 5.13 | 5.33 | 4.72 | 5.3 | 5.0285 | 4.43 | 5.27 | 4.94 | 4.83 | 4.82 | 5.34 | 5.31 | 5.28 | 4.58 | 5.4092 | 4.83 | 5.067 |  | 5.0481
| 1 | 5 | 4.66 | 5.648 | 5.436 | 4.74 | 5.39 | 5.35 | 4.79 | 5.38 | 5.0315 | 4.46 | 5.24 | 4.78 | 4.57 | 4.86 | 5.35 | 5.27 | 5.29 | 4.49 | 5.3946 | 4.84 | 5.024 |  | 27
| 1 | 6 | 4.7 | 5.5744 | 5.56 | 4.75 | 5.21 | 5.3 | 4.77 | 5.66 | 5.0633 | 4.58 | 5.1 | 4.88 | 4.64 | 4.82 | 5.23 | 5.22 | 5.21 | 4.69 | 5.4237 | 4.95 | 5.1275
| Mean |  | 4.635 | 5.5813 | 5.4607 | 4.7217 | 5.1167 | 5.28 | 4.7433 | 5.575 | 5.0681 | 4.5 | 5.1733 | 4.885 | 4.7033 | 4.8383 | 5.3033 | 5.1783 | 5.245 | 4.6917 | 5.3815 | 4.8417 | 5.0879
| Median |  | 4.625 | 5.5744 | 5.459 | 4.715 | 5.155 | 5.28 | 4.75 | 5.645 | 5.0664 | 4.47 | 5.165 | 4.91 | 4.675 | 4.84 | 5.31 | 5.175 | 5.235 | 4.72 | 5.3926 | 4.835 | 5.0892
| Std Dev. |  | 0.038859 | 0.054062 | 0.098134 | 0.019408 | 0.19284 | 0.055857 | 0.06121 | 0.19552 | 0.035002 | 0.076158 | 0.072019 | 0.068044 | 0.10652 | 0.080104 | 0.044121 | 0.10342 | 0.033912 | 0.13393 | 0.038564 | 0.07111 | 0.040575
| Rel.Std.Dev. |  | 0.8384% | 0.9686% | 1.797% | 0.411% | 3.769% | 1.058% | 1.29% | 3.507% | 0.6906% | 1.692% | 1.392% | 1.393% | 2.265% | 1.656% | 0.8319% | 1.997% | 0.6466% | 2.855% | 0.7166% | 1.469% | 0.7975%
| PDM3 |  | -8.184% | 10.56% | 8.172% | -6.467% | 1.357% | 4.593% | -6.038% | 10.44% | 0.396% | -10.86% | 2.48% | -3.232% | -6.831% | -4.156% | 5.055% | 2.579% | 3.899% | -7.062% | 6.602% | -4.09% | 0.7878%
| Z-Score (Absolute) |  | 1.22 | 1.33 | 1.01 | 0.99 | 0.08 | 0.52 | 0.93 | 1.32 | 0.05 | 1.59 | 0.23 | 0.55 | 1.04 | 0.67 | 0.58 | 0.24 | 0.42 | 1.07 | 0.79 | 0.67 | 0
| Analytical results for Ga in OREAS 251 (Certified Value 4.3 ppm) | [23 empty] | Certified
Ga | Round | Replicate | Lab | Lab | Lab | Lab | Lab | Lab | Lab | Lab | Lab | Lab | Lab | Lab | Lab | Lab | Lab | Lab | Lab | Lab | Lab | Lab |  |  | 1
| No | No | 01 | 03 | 04 | 05 | 06 | 07 | 08 | 09 | 10 | 11 | 12 | 13 | 14 | 15 | 16 | 17 | 19 | 20 | 22 | 23 |  |  | ppm
|  |  | AR*OES | AR*OES/MS | AR*OES | AR*OES/MS | AR*MS | AR*OES | AR*MS | AR*OES | AR*MS | AR*MS | AR*MS | AR*OES | AR*OES | AR*MS | AR*OES/MS | AR*MS | AR*MS | AR*OES/MS | AR*OES/MS | AR*OES/MS |  |  | 2
2
| 1 | 1 | < 10 | 5.54 | < 10 | 4.6 | 3.5 | < 10 | 7.53 | 8.47 | 3.8 | 4.21 | 4.2 | < 10 | < 10 | 4.5 | 4.74 | 3.2 | 4.6 | 4.492 | 3.7 | 4.3 |  |  | 1
| 1 | 2 | < 10 | 5.33 | < 10 | 4.6 | 3.5 | < 10 | 7.97 | 8.73 | 3.8 | 4.28 | 4.4 | < 10 | < 10 | 4.6 | 4.39 | 3.2 | 4.5 | 4.3701 | 3.5 | 4.1 |  |  | 0
| 1 | 3 | < 10 | 5.08 | < 10 | 4.7 | 3.4 | < 10 | 7.68 | 8.855 | 3.6 | 4.37 | 4.2 | < 10 | < 10 | 4.6 | 4.48 | 3.4 | 4.6 | 4.4691 | 3.7 | 4.3 |  |  | 16
| 1 | 4 | < 10 | 5.09 | < 10 | 4.8 | 3.5 | < 10 | 7.23 | 8.405 | 3.8 | 4.48 | 4.2 | < 10 | < 10 | 4.6 | 4.5 | 3.4 | 4.3 | 4.3851 | 3.5 | 4.2 |  |  | 4.2993
| 1 | 5 | < 10 | 5.38 | < 10 | 4.8 | 3.5 | < 10 | 7.29 | 8.27 | 3.6 | 4.6 | 4.1 | < 10 | < 10 | 4.7 | 4.34 | 3.2 | 4.2 | 4.3215 | 3.6 | 4.1 |  |  | 28
| 1 | 6 | < 10 | 5.51 | < 10 | 4.8 | 3.5 | < 10 | 7.88 | 8.33 | 3.7 | 4.43 | 4.5 | < 10 | < 10 | 4.5 | 4.32 | 3.4 | 4.4 | 4.2453 | 3.7 | 4.3
| Mean |  |  | 5.3217 |  | 4.7167 | 3.4833 |  | 7.5967 | 8.51 | 3.7167 | 4.395 | 4.2667 |  |  | 4.5833 | 4.4617 | 3.3 | 4.4333 | 4.3805 | 3.6167 | 4.2167
| Median |  |  | 5.355 |  | 4.75 | 3.5 |  | 7.605 | 8.4375 | 3.75 | 4.4 | 4.2 |  |  | 4.6 | 4.435 | 3.3 | 4.45 | 4.3776 | 3.65 | 4.25
| Std Dev. |  |  | 0.19934 |  | 0.098319 | 0.040825 |  | 0.30316 | 0.2324 | 0.098319 | 0.14039 | 0.15055 |  |  | 0.075277 | 0.15446 | 0.10954 | 0.1633 | 0.091848 | 0.098319 | 0.098319
| Rel.Std.Dev. |  |  | 3.746% |  | 2.085% | 1.172% |  | 3.991% | 2.731% | 2.645% | 3.194% | 3.529% |  |  | 1.642% | 3.462% | 3.32% | 3.683% | 2.097% | 2.719% | 2.332%
| PDM3 |  |  | 23.78% |  | 9.707% | -18.98% |  | 76.69% | 97.94% | -13.55% | 2.225% | -0.7602% |  |  | 6.605% | 3.775% | -23.24% | 3.116% | 1.888% | -15.88% | -1.923%
| Z-Score (Absolute) |  | NA | 1.94 | NA | 0.67 | 1.91 | NA | 6.71 | 8.63 | 1.42 | 0 | 0.27 | NA | NA | 0.39 | 0.14 | 2.3 | 0.08 | 0.03 | 1.63 | 0.37
| Analytical results for Gd in OREAS 251 (Certified Value 3.61 ppm) | [23 empty] | Certified
Gd | Round | Replicate | 01: Lab; 03: Lab; 04: Lab; 05: Lab; 06: Lab; 07: Lab |  |  | 1
| No | No | 01: 03; 03: 08; 04: 11; 05: 17; 06: 20; 07: 23 |  |  | ppm
|  |  | 01: AR*OES/MS; 03: AR*MS; 04: AR*MS; 05: AR*MS; 06: AR*OES/MS; 07: AR*OES/MS |  |  | 2
2
| 1 | 1 | 01: 3.76; 03: 4; 04: 2.87; 05: 3.31; 06: 4.2687; 07: 3.35 |  |  | 1
| 1 | 2 | 01: 3.76; 03: 4.2; 04: 2.88; 05: 3.31; 06: 4.364; 07: 3.35 |  |  | 0
| 1 | 3 | 01: 3.58; 03: 4.2; 04: 2.98; 05: 3.32; 06: 4.2321; 07: 3.4 |  |  | 16
| 1 | 4 | 01: 3.63; 03: 4; 04: 2.89; 05: 3.46; 06: 4.1838; 07: 3.4 |  |  | 3.6073
| 1 | 5 | 01: 3.69; 03: 4; 04: 2.88; 05: 3.38; 06: 4.2588; 07: 3.35 |  |  | 29
| 1 | 6 | 01: 3.76; 03: 4.1; 04: 2.82; 05: 3.35; 06: 4.2249; 07: 3.35
| Mean |  | 01: 3.6967; 03: 4.0833; 04: 2.8867; 05: 3.355; 06: 4.2554; 07: 3.3667
| Median |  | 01: 3.725; 03: 4.05; 04: 2.88; 05: 3.335; 06: 4.2454; 07: 3.35
| Std Dev. |  | 01: 0.077632; 03: 0.098319; 04: 0.052026; 05: 0.058224; 06: 0.060951; 07: 0.02582
| Rel.Std.Dev. |  | 01: 2.1%; 03: 2.408%; 04: 1.802%; 05: 1.735%; 06: 1.432%; 07: 0.7669%
| PDM3 |  | 01: 2.478%; 03: 13.2%; 04: -19.98%; 05: -6.994%; 06: 17.97%; 07: -6.67%
| Z-Score (Absolute) |  | 01: 0.31; 03: 1.02; 04: 1.19; 05: 0.33; 06: 1.34; 07: 0.31
| Analytical results for Ge in OREAS 251 (Indicative Value 0.1 ppm) | [23 empty] | Indicative
Ge | Round | Replicate | 01: Lab; 03: Lab; 04: Lab; 05: Lab; 06: Lab; 07: Lab; 08: Lab; 09: Lab |  |  | 1
| No | No | 01: 03; 03: 05; 04: 08; 05: 10; 06: 16; 07: 20; 08: 22; 09: 23 |  |  | ppm
|  |  | 01: AR*OES/MS; 03: AR*OES/MS; 04: AR*MS; 05: AR*MS; 06: AR*OES/MS; 07: AR*OES/MS; 08: AR*OES/MS; 09: AR*OES/MS |  |  | 2
2
| 1 | 1 | 01: 1.93; 03: < 0.1; 04: 0.1; 05: < 0.1; 06: < 0.1; 07: < 0.01; 08: < 0.1; 09: 0.1 |  |  | 1
| 1 | 2 | 01: 1.74; 03: 0.1; 04: 0.1; 05: < 0.1; 06: < 0.1; 07: < 0.01; 08: < 0.1; 09: 0.2 |  |  | 3
| 1 | 3 | 01: 1.87; 03: < 0.1; 04: 0.1; 05: 0.1; 06: < 0.1; 07: < 0.01; 08: < 0.1; 09: 0.2 |  |  | 16
| 1 | 4 | 01: 1.78; 03: 0.1; 04: 0.1; 05: < 0.1; 06: < 0.1; 07: < 0.01; 08: < 0.1; 09: 0.2 |  |  | 0.10208
| 1 | 5 | 01: 1.89; 03: 0.1; 04: 0.1; 05: 0.1; 06: < 0.1; 07: < 0.01; 08: < 0.1; 09: 0.2 |  |  | 9
| 1 | 6 | 01: 1.9; 03: < 0.1; 04: 0.1; 05: < 0.1; 06: < 0.1; 07: < 0.01; 08: < 0.1; 09: 0.1
| Mean |  | 01: 1.8517; 03: 0.1; 04: 0.1; 05: 0.1; 09: 0.16667
| Median |  | 01: 1.88; 03: 0.1; 04: 0.1; 05: 0.1; 09: 0.2
| Std Dev. |  | 01: 0.074677; 03: 1.6997e-17; 04: 1.5202e-17; 05: 0; 09: 0.05164
| Rel.Std.Dev. |  | 01: 4.033%; 03: 1.7e-14%; 04: 1.52e-14%; 05: 0%; 09: 30.98%
| PDM3 |  | 01: 1714%; 03: -2.041%; 04: -2.041%; 05: -2.041%; 09: 63.27%
| Z-Score (Absolute) |  | 01: 35.43; 03: 0.51; 04: 0; 05: 0.67; 06: NA; 07: NA; 08: NA; 09: 1.35
| Analytical results for Hf in OREAS 251 (Certified Value 0.84 ppm) | [23 empty] | Certified
Hf | Round | Replicate | Lab | Lab | Lab | Lab | Lab | Lab | Lab | Lab | Lab | Lab | Lab | Lab | [10 empty] | 1
| No | No | 03 | 05 | 06 | 08 | 10 | 11 | 15 | 16 | 17 | 20 | 22 | 23 | [10 empty] | ppm
|  |  | AR*OES/MS | AR*OES/MS | AR*MS | AR*MS | AR*MS | AR*MS | AR*MS | AR*OES/MS | AR*MS | AR*OES/MS | AR*OES/MS | AR*OES/MS | [10 empty] | 2
2
| 1 | 1 | < 0.1 | 0.74 | 0.63 | < 0.1 | 0.04 | 0.88 | 0.86 | 0.888 | 0.6 | 0.22411 | 1.06 | < 0.1 | [10 empty] | 1
| 1 | 2 | < 0.1 | 0.79 | 0.63 | < 0.1 | 0.04 | 0.88 | 0.95 | 0.824 | 0.6 | 0.20953 | 0.88 | < 0.1 | [10 empty] | 0
| 1 | 3 | < 0.1 | 0.83 | 0.67 | < 0.1 | < 0.02 | 0.94 | 0.85 | 0.814 | 0.8 | 0.24191 | 1.11 | < 0.1 | [10 empty] | 16
| 1 | 4 | < 0.1 | 0.81 | 0.62 | < 0.1 | 0.03 | 0.97 | 0.87 | 0.908 | 0.8 | 0.21806 | 1.09 | < 0.1 | [10 empty] | 0.84114
| 1 | 5 | < 0.1 | 0.79 | 0.65 | < 0.1 | < 0.02 | 0.91 | 0.94 | 0.811 | 0.8 | 0.24927 | 1.22 | < 0.1 | [10 empty] | 30
| 1 | 6 | < 0.1 | 0.87 | 0.64 | < 0.1 | 0.03 | 0.9 | 0.89 | 0.773 | 0.6 | 0.25584 | 1.24 | < 0.1
| Mean |  | 03: 0.805; 04: 0.64; 06: 0.035; 07: 0.91333; 08: 0.89333; 09: 0.83633; 10: 0.7; 11: 0.23312; 12: 1.1
| Median |  | 03: 0.8; 04: 0.635; 06: 0.035; 07: 0.905; 08: 0.88; 09: 0.819; 10: 0.7; 11: 0.23301; 12: 1.1
| Std Dev. |  | 03: 0.043704; 04: 0.017889; 06: 0.0057735; 07: 0.03559; 08: 0.042269; 09: 0.051204; 10: 0.10954; 11: 0.01854; 12: 0.12977
| Rel.Std.Dev. |  | 03: 5.429%; 04: 2.795%; 06: 16.5%; 07: 3.897%; 08: 4.732%; 09: 6.122%; 10: 15.65%; 11: 7.953%; 12: 11.8%
| PDM3 |  | 03: -4.297%; 04: -23.91%; 06: -95.84%; 07: 8.582%; 08: 6.205%; 09: -0.5718%; 10: -16.78%; 11: -72.29%; 12: 30.77%
| Z-Score (Absolute) |  | NA | 0 | 1.03 | NA | 4.79 | 0.67 | 0.55 | 0.2 | 0.65 | 3.56 | 1.84 | NA
| Analytical results for Hg in OREAS 251 (Indicative Value 0.012 ppm) | [23 empty] | Indicative
Hg | Round | Replicate | Lab | Lab | Lab | Lab | Lab | Lab | Lab | Lab | Lab | Lab | Lab | Lab | Lab | [9 empty] | 1
| No | No | 01 | 04 | 05 | 07 | 08 | 10 | 12 | 13 | 15 | 16 | 17 | 20 | 22 | [9 empty] | ppm
|  |  | AR*OES | AR*OES | AR*OES/MS | AR*OES | AR*MS | AR*MS | AR*MS | AR*OES | AR*MS | AR*OES/MS | AR*MS | AR*OES/MS | AR*OES/MS | [9 empty] | 3
3
| 1 | 1 | < 1 | < 1 | 0.01 | < 1 | 0.02 | 0.008 | 0.02 | < 1 | < 0.05 | 0.03 | < 0.01 | 0.0069676 | 0.02 | [9 empty] | 1
| 1 | 2 | < 1 | < 1 | 0.01 | < 1 | 0.02 | 0.01 | 0.02 | < 1 | < 0.05 | < 0.01 | < 0.01 | 0.0069676 | 0.01 | [9 empty] | 4
| 1 | 3 | < 1 | < 1 | 0.01 | < 1 | 0.04 | 0.01 | 0.01 | < 1 | < 0.05 | < 0.01 | < 0.01 | 0.0097329 | 0.01 | [9 empty] | 16
| 1 | 4 | < 1 | < 1 | 0.01 | < 1 | 0.06 | 0.016 | 0.01 | < 1 | < 0.05 | 0.044 | < 0.01 | 0.011658 | 0.02 | [9 empty] | 0.012422
| 1 | 5 | < 1 | < 1 | 0.01 | < 1 | 0.07 | 0.014 | 0.02 | < 1 | < 0.05 | < 0.01 | < 0.01 | 0.0066441 | 0.01 | [9 empty] | 10
| 1 | 6 | < 1 | < 1 | 0.01 | < 1 | 0.05 | 0.019 | 0.02 | < 1 | < 0.05 | < 0.01 | < 0.01 | 0.0096893 | 0.03
| Mean |  | 04: 0.01; 06: 0.043333; 07: 0.012833; 08: 0.016667; 11: 0.037; 13: 0.0086099; 14: 0.016667
| Median |  | 04: 0.01; 06: 0.045; 07: 0.012; 08: 0.02; 11: 0.037; 13: 0.0083284; 14: 0.015
| Std Dev. |  | 04: 0; 06: 0.020656; 07: 0.0042151; 08: 0.005164; 11: 0.0098995; 13: 0.0020482; 14: 0.008165
| Rel.Std.Dev. |  | 04: 0%; 06: 47.67%; 07: 32.84%; 08: 30.98%; 11: 26.76%; 13: 23.79%; 14: 48.99%
| PDM3 |  | 04: -19.5%; 06: 248.8%; 07: 3.311%; 08: 34.17%; 11: 197.9%; 13: -30.69%; 14: 34.17%
| Z-Score (Absolute) |  | NA | NA | 0.67 | NA | 4.94 | 0.2 | 0.45 | NA | NA | 3.88 | NA | 0.91 | 0
| Analytical results for Ho in OREAS 251 (Certified Value 0.49 ppm) | [23 empty] | Certified
Ho | Round | Replicate | 01: Lab; 03: Lab; 04: Lab; 05: Lab; 06: Lab; 07: Lab |  |  | 1
| No | No | 01: 03; 03: 08; 04: 11; 05: 17; 06: 20; 07: 23 |  |  | ppm
|  |  | 01: AR*OES/MS; 03: AR*MS; 04: AR*MS; 05: AR*MS; 06: AR*OES/MS; 07: AR*OES/MS |  |  | 2
2
| 1 | 1 | 01: 0.54; 03: 0.6; 04: 0.4; 05: 0.44; 06: 0.52946; 07: 0.47 |  |  | 1
| 1 | 2 | 01: 0.53; 03: 0.6; 04: 0.39; 05: 0.44; 06: 0.53315; 07: 0.47 |  |  | 0
| 1 | 3 | 01: 0.51; 03: 0.6; 04: 0.4; 05: 0.445; 06: 0.54204; 07: 0.48 |  |  | 16
| 1 | 4 | 01: 0.51; 03: 0.5; 04: 0.41; 05: 0.45; 06: 0.52171; 07: 0.48 |  |  | 0.49365
| 1 | 5 | 01: 0.53; 03: 0.6; 04: 0.39; 05: 0.455; 06: 0.54631; 07: 0.48 |  |  | 31
| 1 | 6 | 01: 0.54; 03: 0.6; 04: 0.38; 05: 0.45; 06: 0.53869; 07: 0.47
| Mean |  | 01: 0.52667; 03: 0.58333; 04: 0.395; 05: 0.44667; 06: 0.53523; 07: 0.475
| Median |  | 01: 0.53; 03: 0.6; 04: 0.395; 05: 0.4475; 06: 0.53592; 07: 0.475
| Std Dev. |  | 01: 0.013663; 03: 0.040825; 04: 0.010488; 05: 0.0060553; 06: 0.0089613; 07: 0.0054772
| Rel.Std.Dev. |  | 01: 2.594%; 03: 6.999%; 04: 2.655%; 05: 1.356%; 06: 1.674%; 07: 1.153%
| PDM3 |  | 01: 6.689%; 03: 18.17%; 04: -19.98%; 05: -9.517%; 06: 8.422%; 07: -3.778%
| Z-Score (Absolute) |  | 01: 0.39; 03: 1.26; 04: 1.61; 05: 0.82; 06: 0.52; 07: 0.39
| Analytical results for In in OREAS 251 (Certified Value < 0.04 ppm) | [23 empty] | Certified
In | Round | Replicate | Lab | Lab | Lab | Lab | Lab | Lab | Lab | Lab | Lab | Lab | Lab | Lab | Lab | Lab | [8 empty] | 1
| No | No | 03 | 05 | 06 | 08 | 09 | 10 | 11 | 15 | 16 | 17 | 19 | 20 | 22 | 23 | [8 empty] | ppm
|  |  | AR*OES/MS | AR*OES/MS | AR*MS | AR*MS | AR*OES | AR*MS | AR*MS | AR*MS | AR*OES/MS | AR*MS | AR*MS | AR*OES/MS | AR*OES/MS | AR*OES/MS | [8 empty] | 3
3
| 1 | 1 | < 0.1 | 0.03 | < 0.05 | 0.04 | < 0.1 | 0.02 | 0.03 | < 0.05 | 0.024 | 0.02 | < 0.05 | 0.035374 | 0.03 | 0.02 | [8 empty] | 1
| 1 | 2 | < 0.1 | 0.03 | < 0.05 | 0.04 | < 0.1 | 0.02 | 0.03 | < 0.05 | 0.026 | 0.02 | < 0.05 | 0.03382 | 0.02 | 0.02 | [8 empty] | 0
| 1 | 3 | < 0.1 | 0.03 | < 0.05 | 0.04 | < 0.1 | < 0.02 | 0.03 | < 0.05 | 0.027 | 0.02 | < 0.05 | 0.032792 | 0.03 | 0.02 | [8 empty] | 16
| 1 | 4 | < 0.1 | 0.03 | < 0.05 | 0.04 | < 0.1 | < 0.02 | 0.03 | < 0.05 | 0.029 | 0.02 | < 0.05 | 0.034313 | 0.02 | 0.02 | [8 empty] | < 0.04
| 1 | 5 | < 0.1 | 0.03 | < 0.05 | 0.04 | < 0.1 | < 0.02 | 0.03 | < 0.05 | 0.025 | 0.025 | < 0.05 | 0.032009 | 0.02 | 0.02 | [8 empty] | 32
| 1 | 6 | < 0.1 | 0.03 | < 0.05 | 0.04 | < 0.1 | 0.03 | 0.03 | < 0.05 | 0.026 | 0.02 | < 0.05 | 0.032792 | 0.05 | 0.02
| Mean |  | 03: 0.03; 05: 0.04; 07: 0.023333; 08: 0.03; 10: 0.026167; 11: 0.020833; 13: 0.033517; 14: 0.028333; 15: 0.02
| Median |  | 03: 0.03; 05: 0.04; 07: 0.02; 08: 0.03; 10: 0.026; 11: 0.02; 13: 0.033306; 14: 0.025; 15: 0.02
| Std Dev. |  | 03: 0; 05: 0; 07: 0.0057735; 08: 0; 10: 0.0017224; 11: 0.0020412; 13: 0.0012248; 14: 0.01169; 15: 0
| Rel.Std.Dev. |  | 03: 0%; 05: 0%; 07: 24.74%; 08: 0%; 10: 6.582%; 11: 9.798%; 13: 3.654%; 14: 41.26%; 15: 0%
PDM3
| Z-Score (Absolute) |  | NA | 0.67 | NA | 2.43 | NA | 0.5 | 0.67 | NA | 0 | 1.08 | NA | 1.29 | 0.38 | 1.08
| Analytical results for K in OREAS 251 (Certified Value 0.113 wt.%) | [23 empty] | Certified
K | Round | Replicate | Lab | Lab | Lab | Lab | Lab | Lab | Lab | Lab | Lab | Lab | Lab | Lab | Lab | Lab | Lab | Lab | Lab | Lab | Lab | Lab | Lab |  | 1
| No | No | 01 | 02 | 03 | 04 | 05 | 06 | 07 | 08 | 09 | 10 | 11 | 12 | 13 | 14 | 15 | 16 | 17 | 19 | 20 | 22 | 23 |  | wt.%
|  |  | AR*OES | AR*OES | AR*OES | AR*OES | AR*OES/MS | AR*OES | AR*OES | AR*MS | AR*OES | AR*MS | AR*OES | AR*OES | AR*OES | AR*OES | AR*OES | AR*OES/MS | AR*OES | AR*OES | AR*OES/MS | AR*OES/MS | AR*OES/MS |  | 3
3
| 1 | 1 | 0.1 | 0.1623 | 0.141 | 0.11 | 0.11 | 0.136 | 0.11 | 0.17 | 0.12879 | 0.1 | 0.1073 | 0.11 | 0.11 | 0.1 | 0.1397 | 0.125 | 0.1 | 0.11 | 0.154 | 0.12 | 0.093 |  | 1
| 1 | 2 | 0.1 | 0.1641 | 0.138 | 0.11 | 0.11 | 0.134 | 0.11 | 0.18 | 0.12804 | 0.1 | 0.111 | 0.11 | 0.11 | 0.11 | 0.1328 | 0.113 | 0.09 | 0.115 | 0.1582 | 0.11 | 0.092 |  | 0
| 1 | 3 | 0.1 | 0.1642 | 0.13 | 0.11 | 0.11 | 0.135 | 0.11 | 0.17 | 0.13017 | 0.1 | 0.1116 | 0.11 | 0.11 | 0.11 | 0.1363 | 0.114 | 0.09 | 0.11 | 0.152 | 0.11 | 0.091 |  | 16
| 1 | 4 | 0.1 | 0.1647 | 0.136 | 0.11 | 0.11 | 0.138 | 0.11 | 0.16 | 0.12829 | 0.1 | 0.1179 | 0.11 | 0.11 | 0.11 | 0.1358 | 0.125 | 0.1 | 0.105 | 0.1529 | 0.11 | 0.091 |  | 0.11317
| 1 | 5 | 0.1 | 0.1621 | 0.137 | 0.11 | 0.12 | 0.139 | 0.11 | 0.16 | 0.12482 | 0.1 | 0.1166 | 0.11 | 0.1 | 0.1 | 0.1404 | 0.122 | 0.1 | 0.095 | 0.1476 | 0.11 | 0.0905 |  | 33
| 1 | 6 | 0.11 | 0.1635 | 0.142 | 0.11 | 0.12 | 0.139 | 0.11 | 0.17 | 0.1246 | 0.1 | 0.115 | 0.11 | 0.11 | 0.1 | 0.1343 | 0.124 | 0.09 | 0.105 | 0.1519 | 0.12 | 0.0935
| Mean |  | 0.10167 | 0.16348 | 0.13733 | 0.11 | 0.11333 | 0.13683 | 0.11 | 0.16833 | 0.12745 | 0.1 | 0.11323 | 0.11 | 0.10833 | 0.105 | 0.13655 | 0.1205 | 0.095 | 0.10667 | 0.15277 | 0.11333 | 0.091833
| Median |  | 0.1 | 0.1638 | 0.1375 | 0.11 | 0.11 | 0.137 | 0.11 | 0.17 | 0.12817 | 0.1 | 0.1133 | 0.11 | 0.11 | 0.105 | 0.13605 | 0.123 | 0.095 | 0.1075 | 0.15245 | 0.11 | 0.0915
| Std Dev. |  | 0.0040825 | 0.0010666 | 0.004274 | 0 | 0.005164 | 0.002137 | 0 | 0.0075277 | 0.0022493 | 1.5202e-17 | 0.0039773 | 0 | 0.0040825 | 0.0054772 | 0.0029831 | 0.0055408 | 0.0054772 | 0.0068313 | 0.0034378 | 0.005164 | 0.0012111
| Rel.Std.Dev. |  | 4.016% | 0.6524% | 3.112% | 0% | 4.556% | 1.562% | 0% | 4.472% | 1.765% | 1.52e-14% | 3.512% | 0% | 3.768% | 5.216% | 2.185% | 4.598% | 5.766% | 6.404% | 2.25% | 4.556% | 1.319%
| PDM3 |  | -10.16% | 44.46% | 21.35% | -2.801% | 0.144% | 20.91% | -2.801% | 48.74% | 12.62% | -11.64% | 0.05559% | -2.801% | -4.274% | -7.22% | 20.66% | 6.477% | -16.06% | -5.747% | 34.99% | 0.144% | -18.85%
| Z-Score (Absolute) |  | 0.67 | 2.93 | 1.4 | 0.19 | 0.01 | 1.38 | 0.19 | 3.21 | 0.83 | 0.77 | 0 | 0.19 | 0.29 | 0.48 | 1.36 | 0.42 | 1.06 | 0.38 | 2.3 | 0.01 | 1.25
| Analytical results for La in OREAS 251 (Certified Value 17.5 ppm) | [23 empty] | Certified
La | Round | Replicate | Lab | Lab | Lab | Lab | Lab | Lab | Lab | Lab | Lab | Lab | Lab | Lab | Lab | Lab | Lab | Lab | Lab | Lab | Lab | Lab |  |  | 1
| No | No | 01 | 03 | 04 | 05 | 06 | 07 | 08 | 09 | 10 | 11 | 12 | 13 | 14 | 15 | 16 | 17 | 20 | 21 | 22 | 23 |  |  | ppm
|  |  | AR*OES | AR*OES/MS | AR*OES | AR*OES/MS | AR*MS | AR*OES | AR*MS | AR*OES | AR*MS | AR*MS | AR*OES | AR*OES | AR*OES | AR*MS | AR*OES/MS | AR*MS | AR*OES/MS | AR*MS | AR*OES/MS | AR*OES/MS |  |  | 1
1
| 1 | 1 | 20 | 20.07 | 10 | 16.2 | 12.7 | 10 | 18.9 | 16.324 | 17 | 14.72 | 18 | 20 | 10 | 16.85 | 16.7 | 18.6 | 15.559 | 19.3 | 19.2 | 15.1 |  |  | 1
| 1 | 2 | 20 | 19.31 | 10 | 16 | 13 | 10 | 19.3 | 16.2745 | 17.4 | 14.94 | 17 | 20 | 10 | 16.94 | 15.9 | 19.7 | 15.6813 | 20.1 | 18.6 | 15.1 |  |  | 0
| 1 | 3 | 10 | 18.57 | 10 | 16.5 | 12.8 | 10 | 19.4 | 16.5079 | 17 | 15.42 | 17 | 20 | 10 | 16.55 | 16.2 | 19.7 | 15.445 | 19.7 | 18.9 | 15.7 |  |  | 16
| 1 | 4 | 10 | 18.76 | 10 | 16.5 | 12.9 | 10 | 18.6 | 16.0145 | 17 | 15.89 | 17 | 20 | 10 | 16.92 | 17 | 19.3 | 15.321 | 22.3 | 18.9 | 15.4 |  |  | 17.4622
| 1 | 5 | 20 | 19.65 | 10 | 16.9 | 13.1 | 10 | 19.2 | 16.1718 | 16.7 | 14.96 | 17 | 20 | 10 | 16.66 | 16.8 | 21 | 15.1394 | 20.6 | 19.3 | 15.3 |  |  | 34
| 1 | 6 | 20 | 19.52 | 10 | 16.6 | 12.9 | 10 | 19.2 | 16.2877 | 17.7 | 14.67 | 18 | 20 | 10 | 16.68 | 16.9 | 20.1 | 15.4343 | 20.6 | 19.2 | 15.2
| Mean |  | 16.6667 | 19.3133 | 10 | 16.45 | 12.9 | 10 | 19.1 | 16.2634 | 17.1333 | 15.1 | 17.3333 | 20 | 10 | 16.7667 | 16.5833 | 19.7333 | 15.43 | 20.4333 | 19.0167 | 15.3
| Median |  | 20 | 19.415 | 10 | 16.5 | 12.9 | 10 | 19.2 | 16.2811 | 17 | 14.95 | 17 | 20 | 10 | 16.765 | 16.75 | 19.7 | 15.4397 | 20.35 | 19.05 | 15.25
| Std Dev. |  | 5.164 | 0.56344 | 0 | 0.31464 | 0.14142 | 0 | 0.29665 | 0.16402 | 0.3559 | 0.46925 | 0.5164 | 0 | 0 | 0.15895 | 0.43551 | 0.80166 | 0.18781 | 1.0463 | 0.26394 | 0.22804
| Rel.Std.Dev. |  | 30.98% | 2.917% | 0% | 1.913% | 1.096% | 0% | 1.553% | 1.008% | 2.077% | 3.108% | 2.979% | 0% | 0% | 0.948% | 2.626% | 4.062% | 1.217% | 5.12% | 1.388% | 1.49%
| PDM3 |  | -4.556% | 10.6% | -42.73% | -5.796% | -26.13% | -42.73% | 9.379% | -6.865% | -1.883% | -13.53% | -0.7378% | 14.53% | -42.73% | -3.983% | -5.033% | 13.01% | -11.64% | 17.01% | 8.902% | -12.38%
| Z-Score (Absolute) |  | 0.94 | 0.75 | 1.89 | 0.06 | 1.07 | 1.89 | 0.69 | 0.12 | 0.13 | 0.45 | 0.19 | 0.94 | 1.89 | 0.03 | 0.03 | 0.87 | 0.35 | 1.06 | 0.66 | 0.39
| Analytical results for Li in OREAS 251 (Certified Value 7.1 ppm) | [23 empty] | Certified
Li | Round | Replicate | Lab | Lab | Lab | Lab | Lab | Lab | Lab | Lab | Lab | Lab | Lab | Lab | Lab | Lab | Lab | Lab | [6 empty] | 1
| No | No | 03 | 05 | 06 | 08 | 09 | 10 | 11 | 12 | 15 | 16 | 17 | 19 | 20 | 21 | 22 | 23 | [6 empty] | ppm
|  |  | AR*OES/MS | AR*OES/MS | AR*MS | AR*MS | AR*OES | AR*MS | AR*MS | AR*OES | AR*MS | AR*OES/MS | AR*MS | AR*OES | AR*OES/MS | AR*MS | AR*OES/MS | AR*OES/MS | [6 empty] | 2
2
| 1 | 1 | 8.92 | 7 | 5.9 | 10.6 | 8.279 | 5.8 | 6.3 | 6 | 7.6 | 6.16 | 5.2 | 9 | 8.0236 | 12.9 | 9 | 5.4 | [6 empty] | 1
| 1 | 2 | 8.33 | 7 | 5.8 | 10.8 | 8.4612 | 5.4 | 6.7 | 7 | 7.5 | 6.2 | 5 | 10 | 7.865 | 12.8 | 9 | 5.5 | [6 empty] | 0
| 1 | 3 | 8.04 | 7 | 5.8 | 10.1 | 8.4064 | 5.8 | 6.7 | 6 | 7.5 | 6.13 | 5.3 | 9 | 7.9747 | 13.5 | 9 | 5.4 | [6 empty] | 16
| 1 | 4 | 8.2 | 7 | 5.9 | 9.7 | 7.9919 | 5.7 | 7 | 6 | 7.6 | 7.37 | 5.4 | 9 | 7.8917 | 14 | 9 | 5.2 | [6 empty] | 7.0974
| 1 | 5 | 8.67 | 7 | 5.9 | 9.8 | 7.9531 | 5.8 | 7.4 | 6 | 7.6 | 7.17 | 5.2 | 9 | 7.838 | 13.4 | 9 | 5.2 | [6 empty] | 35
| 1 | 6 | 8.7 | 7 | 5.9 | 10 | 8.026 | 5.9 | 7.3 | 6 | 7.5 | 7.06 | 5.3 | 9 | 7.8211 | 12.9 | 9 | 5.9
| Mean |  | 8.4767 | 7 | 5.8667 | 10.1667 | 8.1863 | 5.7333 | 6.9 | 6.1667 | 7.55 | 6.6817 | 5.2333 | 9.1667 | 7.9024 | 13.25 | 9 | 5.4333
| Median |  | 8.5 | 7 | 5.9 | 10.05 | 8.1525 | 5.8 | 6.85 | 6 | 7.55 | 6.63 | 5.25 | 9 | 7.8784 | 13.15 | 9 | 5.4
| Std Dev. |  | 0.33839 | 0 | 0.05164 | 0.44121 | 0.22382 | 0.17512 | 0.41473 | 0.40825 | 0.054772 | 0.57687 | 0.13663 | 0.40825 | 0.080246 | 0.46797 | 0 | 0.2582
| Rel.Std.Dev. |  | 3.992% | 0% | 0.8802% | 4.34% | 2.734% | 3.054% | 6.011% | 6.62% | 0.7255% | 8.634% | 2.611% | 4.454% | 1.015% | 3.532% | 0% | 4.752%
| PDM3 |  | 19.43% | -1.372% | -17.34% | 43.24% | 15.34% | -19.22% | -2.781% | -13.11% | 6.377% | -5.858% | -26.26% | 29.16% | 11.34% | 86.69% | 26.81% | -23.45%
| Z-Score (Absolute) |  | 0.62 | 0.14 | 0.73 | 1.49 | 0.47 | 0.76 | 0.19 | 0.57 | 0.14 | 0.31 | 1.05 | 0.98 | 0.32 | 3.09 | 0.89 | 0.95
| Analytical results for Lu in OREAS 251 (Certified Value 0.14 ppm) | [23 empty] | Certified
Lu | Round | Replicate | 03: Lab; 05: Lab; 06: Lab; 08: Lab; 09: Lab; 10: Lab; 11: Lab; 12: Lab; 15: Lab | [6 empty] | 1
| No | No | 03: 03; 05: 05; 06: 08; 08: 11; 09: 16; 10: 17; 11: 20; 12: 22; 15: 23 | [6 empty] | ppm
|  |  | 03: AR*OES/MS; 05: AR*OES/MS; 06: AR*MS; 08: AR*MS; 09: AR*OES/MS; 10: AR*MS; 11: AR*OES/MS; 12: AR*OES/MS; 15: AR*OES/MS | [6 empty] | 2
2
| 1 | 1 | 03: 0.15; 05: 0.15; 06: 0.1; 08: 0.11; 09: 0.142; 10: 0.12; 11: 0.13422; 12: 0.15; 15: 0.1 | [6 empty] | 1
| 1 | 2 | 03: 0.14; 05: 0.15; 06: 0.2; 08: 0.12; 09: 0.136; 10: 0.115; 11: 0.13385; 12: 0.15; 15: 0.15 | [6 empty] | 0
| 1 | 3 | 03: 0.14; 05: 0.15; 06: 0.2; 08: 0.12; 09: 0.137; 10: 0.12; 11: 0.13691; 12: 0.15; 15: 0.15 | [6 empty] | 16
| 1 | 4 | 03: 0.14; 05: 0.15; 06: 0.1; 08: 0.12; 09: 0.14; 10: 0.115; 11: 0.13479; 12: 0.15; 15: 0.15 | [6 empty] | 0.14064
| 1 | 5 | 03: 0.14; 05: 0.15; 06: 0.2; 08: 0.11; 09: 0.135; 10: 0.115; 11: 0.13542; 12: 0.15; 15: 0.15 | [6 empty] | 36
| 1 | 6 | 03: 0.14; 05: 0.15; 06: 0.2; 08: 0.11; 09: 0.141; 10: 0.12; 11: 0.13324; 12: 0.16; 15: 0.15
| Mean |  | 03: 0.14167; 05: 0.15; 06: 0.16667; 08: 0.115; 09: 0.1385; 10: 0.1175; 11: 0.13474; 12: 0.15167; 15: 0.14167
| Median |  | 03: 0.14; 05: 0.15; 06: 0.2; 08: 0.115; 09: 0.1385; 10: 0.1175; 11: 0.1345; 12: 0.15; 15: 0.15
| Std Dev. |  | 03: 0.0040825; 05: 0; 06: 0.05164; 08: 0.0054772; 09: 0.002881; 10: 0.0027386; 11: 0.001302; 12: 0.0040825; 15: 0.020412
| Rel.Std.Dev. |  | 03: 2.882%; 05: 0%; 06: 30.98%; 08: 4.763%; 09: 2.08%; 10: 2.331%; 11: 0.9663%; 12: 2.692%; 15: 14.41%
| PDM3 |  | 03: 0.7318%; 05: 6.657%; 06: 18.51%; 08: -18.23%; 09: -1.52%; 10: -16.45%; 11: -4.195%; 12: 7.842%; 15: 0.7318%
| Z-Score (Absolute) |  | 03: 0; 05: 0.67; 06: 2.02; 08: 2.16; 09: 0.26; 10: 1.96; 11: 0.56; 12: 0.81; 15: 0.67
| Analytical results for Mg in OREAS 251 (Certified Value 1.73 wt.%) | [23 empty] | Certified
Mg | Round | Replicate | Lab | Lab | Lab | Lab | Lab | Lab | Lab | Lab | Lab | Lab | Lab | Lab | Lab | Lab | Lab | Lab | Lab | Lab | Lab | Lab | Lab | Lab | 1
| No | No | 01 | 02 | 03 | 04 | 05 | 06 | 07 | 08 | 09 | 10 | 11 | 12 | 13 | 14 | 15 | 16 | 17 | 19 | 20 | 21 | 22 | 23 | wt.%
|  |  | AR*OES | AR*OES | AR*OES | AR*OES | AR*OES/MS | AR*OES | AR*OES | AR*MS | AR*OES | AR*MS | AR*OES | AR*OES | AR*OES | AR*OES | AR*OES | AR*OES/MS | AR*OES | AR*OES | AR*OES/MS | AR*MS | AR*OES/MS | AR*OES/MS | 2
3
| 1 | 1 | 1.6 | 1.9754 | 1.87 | 1.71 | 1.79 | 1.8 | 1.71 | 1.79 | 1.7481 | 1.72 | 1.71 | 1.72 | 1.71 | 1.65 | 1.61 | 1.92 | 1.68 | 1.86 | 1.7453 | 2.94 | 1.7 | 1.6655 | 1
| 1 | 2 | 1.6 | 1.9287 | 1.844 | 1.72 | 1.8 | 1.79 | 1.76 | 1.83 | 1.7534 | 1.76 | 1.7 | 1.71 | 1.7 | 1.71 | 1.63 | 1.83 | 1.69 | 1.88 | 1.7248 | 3.05 | 1.71 | 1.671 | 0
| 1 | 3 | 1.59 | 1.9369 | 1.794 | 1.71 | 1.79 | 1.79 | 1.75 | 1.73 | 1.766 | 1.71 | 1.72 | 1.7 | 1.77 | 1.72 | 1.64 | 1.92 | 1.68 | 1.81 | 1.7354 | 2.95 | 1.67 | 1.6855 | 16
| 1 | 4 | 1.58 | 1.9713 | 1.828 | 1.72 | 1.77 | 1.83 | 1.74 | 1.68 | 1.7402 | 1.71 | 1.71 | 1.74 | 1.75 | 1.69 | 1.62 | 2.01 | 1.68 | 1.79 | 1.7471 | 3.28 | 1.71 | 1.6855 | 1.7261
| 1 | 5 | 1.6 | 2.0113 | 1.822 | 1.73 | 1.85 | 1.82 | 1.75 | 1.69 | 1.741 | 1.71 | 1.72 | 1.71 | 1.67 | 1.71 | 1.62 | 1.84 | 1.69 | 1.79 | 1.735 | 3.06 | 1.71 | 1.671 | 37
| 1 | 6 | 1.62 | 1.9624 | 1.878 | 1.72 | 1.79 | 1.81 | 1.76 | 1.71 | 1.7568 | 1.76 | 1.69 | 1.72 | 1.69 | 1.68 | 1.59 | 1.82 | 1.67 | 1.82 | 1.7666 | 3 | 1.74 | 1.6785
| Mean |  | 1.5983 | 1.9643 | 1.8393 | 1.7183 | 1.7983 | 1.8067 | 1.745 | 1.7383 | 1.7509 | 1.7283 | 1.7083 | 1.7167 | 1.715 | 1.6933 | 1.6183 | 1.89 | 1.6817 | 1.825 | 1.7424 | 3.0467 | 1.7067 | 1.6762
| Median |  | 1.6 | 1.9668 | 1.836 | 1.72 | 1.79 | 1.805 | 1.75 | 1.72 | 1.7508 | 1.715 | 1.71 | 1.715 | 1.705 | 1.7 | 1.62 | 1.88 | 1.68 | 1.815 | 1.7404 | 3.025 | 1.71 | 1.6747
| Std Dev. |  | 0.013292 | 0.029675 | 0.031437 | 0.0075277 | 0.027142 | 0.01633 | 0.018708 | 0.05947 | 0.0099144 | 0.024833 | 0.01169 | 0.013663 | 0.037815 | 0.02582 | 0.017224 | 0.073756 | 0.0075277 | 0.037283 | 0.01435 | 0.12453 | 0.022509 | 0.0083287
| Rel.Std.Dev. |  | 0.8316% | 1.511% | 1.709% | 0.4381% | 1.509% | 0.9039% | 1.072% | 3.421% | 0.5662% | 1.437% | 0.6843% | 0.7959% | 2.205% | 1.525% | 1.064% | 3.902% | 0.4476% | 2.043% | 0.8236% | 4.087% | 1.319% | 0.4969%
| PDM3 |  | -7.405% | 13.8% | 6.557% | -0.4527% | 4.182% | 4.665% | 1.092% | 0.706% | 1.436% | 0.1267% | -1.032% | -0.5492% | -0.6458% | -1.901% | -6.246% | 9.492% | -2.577% | 5.727% | 0.9396% | 76.5% | -1.129% | -2.895%
| Z-Score (Absolute) |  | 1.99 | 3.4 | 1.56 | 0.22 | 0.8 | 1.08 | 0.17 | 0.07 | 0.26 | 0.07 | 0.37 | 0.25 | 0.27 | 0.59 | 1.69 | 2.3 | 0.76 | 1.35 | 0.13 | 18.64 | 0.39 | 0.84
| Analytical results for Mn in OREAS 251 (Certified Value 0.056 wt.%) | [23 empty] | Certified
Mn | Round | Replicate | Lab | Lab | Lab | Lab | Lab | Lab | Lab | Lab | Lab | Lab | Lab | Lab | Lab | Lab | Lab | Lab | Lab | Lab | Lab | Lab | Lab | Lab | 1
| No | No | 01 | 02 | 03 | 04 | 05 | 06 | 07 | 08 | 09 | 10 | 11 | 12 | 13 | 14 | 15 | 16 | 17 | 19 | 20 | 21 | 22 | 23 | wt.%
|  |  | AR*OES | AR*OES | AR*OES/MS | AR*OES | AR*OES/MS | AR*OES | AR*OES | AR*MS | AR*OES | AR*MS | AR*OES | AR*OES | AR*OES | AR*OES | AR*OES | AR*OES/MS | AR*OES | AR*OES | AR*OES/MS | AR*MS | AR*OES/MS | AR*OES/MS | 3
3
| 1 | 1 | 0.0548 | 0.0589 | 0.064289 | 0.0549 | 0.0541 | 0.053 | 0.0531 | 0.063 | 0.053786 | 0.0574 | 0.0556 | 0.0561 | 0.0552 | 0.0534 | 0.057 | 0.055 | 0.0581 | 0.061 | 0.059651 | 0.0895 | 0.06 | 0.0565 | 1
| 1 | 2 | 0.0547 | 0.0579 | 0.062209 | 0.0547 | 0.053 | 0.0528 | 0.0524 | 0.0662 | 0.053361 | 0.0571 | 0.0553 | 0.0565 | 0.0551 | 0.0551 | 0.0566 | 0.066 | 0.0584 | 0.0615 | 0.060341 | 0.0927 | 0.06 | 0.0565 | 0
| 1 | 3 | 0.0549 | 0.0576 | 0.0619 | 0.0556 | 0.0549 | 0.0527 | 0.0528 | 0.0637 | 0.05358 | 0.054 | 0.0562 | 0.0557 | 0.0587 | 0.0554 | 0.0564 | 0.0569 | 0.0581 | 0.0595 | 0.05948 | 0.0902 | 0.06 | 0.057 | 16
| 1 | 4 | 0.0539 | 0.0574 | 0.062153 | 0.0549 | 0.0553 | 0.0535 | 0.0512 | 0.0602 | 0.052983 | 0.0545 | 0.056 | 0.0568 | 0.0545 | 0.0542 | 0.0557 | 0.0631 | 0.0582 | 0.0585 | 0.060007 | 0.1036 | 0.06 | 0.0565 | 0.056097
| 1 | 5 | 0.0549 | 0.0578 | 0.06332 | 0.0545 | 0.0539 | 0.0535 | 0.0526 | 0.0612 | 0.052901 | 0.056 | 0.0563 | 0.0558 | 0.0528 | 0.0552 | 0.056 | 0.0556 | 0.0584 | 0.0565 | 0.05926 | 0.0947 | 0.06 | 0.0565 | 38
| 1 | 6 | 0.0549 | 0.058 | 0.063664 | 0.0547 | 0.0548 | 0.0535 | 0.0519 | 0.0632 | 0.053338 | 0.0557 | 0.0549 | 0.0566 | 0.0555 | 0.0538 | 0.0549 | 0.0612 | 0.0576 | 0.058 | 0.060469 | 0.0912 | 0.06 | 0.057
| Mean |  | 0.054683 | 0.057933 | 0.062923 | 0.054883 | 0.054333 | 0.053167 | 0.052333 | 0.062917 | 0.053325 | 0.055783 | 0.055717 | 0.05625 | 0.0553 | 0.054517 | 0.0561 | 0.059633 | 0.058133 | 0.059167 | 0.059868 | 0.09365 | 0.06 | 0.056667
| Median |  | 0.05485 | 0.05785 | 0.062765 | 0.0548 | 0.05445 | 0.05325 | 0.0525 | 0.0631 | 0.05335 | 0.05585 | 0.0558 | 0.0563 | 0.05515 | 0.05465 | 0.0562 | 0.05905 | 0.05815 | 0.059 | 0.059829 | 0.09195 | 0.06 | 0.0565
| Std Dev. |  | 0.000392 | 0.00052026 | 0.00097179 | 0.00038166 | 0.00083586 | 0.00037771 | 0.00068605 | 0.0020885 | 0.00033944 | 0.0013586 | 0.00054924 | 0.00045056 | 0.0019256 | 0.00083046 | 0.00074297 | 0.0044769 | 0.00029439 | 0.0018886 | 0.00048378 | 0.0052179 | 0 | 0.0002582
| Rel.Std.Dev. |  | 0.7169% | 0.898% | 1.544% | 0.6954% | 1.538% | 0.7104% | 1.311% | 3.319% | 0.6365% | 2.435% | 0.9858% | 0.801% | 3.482% | 1.523% | 1.324% | 7.507% | 0.5064% | 3.192% | 0.8081% | 5.572% | 0% | 0.4556%
| PDM3 |  | -2.52% | 3.274% | 12.17% | -2.163% | -3.144% | -5.223% | -6.709% | 12.16% | -4.941% | -0.5588% | -0.6777% | 0.2731% | -1.42% | -2.817% | 0.005683% | 6.304% | 3.63% | 5.472% | 6.722% | 66.94% | 6.958% | 1.016%
| Z-Score (Absolute) |  | 0.53 | 0.62 | 2.39 | 0.46 | 0.65 | 1.07 | 1.36 | 2.39 | 1.01 | 0.14 | 0.16 | 0.03 | 0.55 | 0.59 | 0.03 | 0.78 | 0.7 | 1.06 | 1.31 | 12.59 | 1.36 | 0.17
| Analytical results for Mo in OREAS 251 (Certified Value 1.02 ppm) | [23 empty] | Certified
Mo | Round | Replicate | Lab | Lab | Lab | Lab | Lab | Lab | Lab | Lab | Lab | Lab | Lab | Lab | Lab | Lab | Lab | Lab | Lab | Lab | Lab | Lab | Lab | Lab | 1
| No | No | 01 | 02 | 03 | 04 | 05 | 06 | 07 | 08 | 09 | 10 | 11 | 12 | 13 | 14 | 15 | 16 | 17 | 19 | 20 | 21 | 22 | 23 | ppm
|  |  | AR*OES | AR*OES | AR*OES/MS | AR*OES | AR*OES/MS | AR*MS | AR*OES | AR*MS | AR*OES | AR*MS | AR*MS | AR*MS | AR*OES | AR*OES | AR*MS | AR*OES/MS | AR*MS | AR*MS | AR*OES/MS | AR*MS | AR*OES/MS | AR*OES/MS | 2
3
| 1 | 1 | 1 | < 2 | 1.1 | 1 | 1.01 | 1 | 1 | 0.99 | 0.72877 | 0.83 | 1.1 | 1.05 | 1 | 1 | 1 | 1.14 | 1.1 | 1 | 1.0866 | 1.5 | 1.29 | 1 | 1
| 1 | 2 | 1 | < 2 | 1.08 | 1 | 0.99 | 1.1 | 1 | 1.06 | 0.7116 | 0.76 | 1.1 | 0.98 | 1 | 1 | 1 | 1.05 | 1.1 | 1 | 1.0362 | 1.6 | 1.27 | 1.1 | 0
| 1 | 3 | 1 | < 2 | 1.05 | 1 | 1.02 | 1 | 1 | 0.98 | 0.69845 | 0.77 | 1.2 | 1.04 | 1 | 1 | 1 | 1.02 | 1.3 | 1 | 1.033 | 1.4 | 1.31 | 1.3 | 16
| 1 | 4 | 1 | < 2 | 1.06 | 1 | 1 | 1 | 1 | 0.9 | 0.66192 | 0.76 | 1.1 | 1.04 | 1 | 1 | 1 | 1.11 | 1.1 | 0.9 | 1.0496 | 1.8 | 1.27 | 1.2 | 1.0247
| 1 | 5 | 1 | < 2 | 1.09 | 1 | 1.04 | 1.1 | 1 | 0.93 | 0.66095 | 0.76 | 1.1 | 1.08 | 1 | 1 | 1 | 1.02 | 1.1 | 0.9 | 1.0844 | 1.5 | 1.28 | 1.5 | 39
| 1 | 6 | 1 | < 2 | 1.07 | 1 | 0.99 | 1.1 | 1 | 0.88 | 0.70368 | 0.79 | 1.1 | 1.01 | 1 | 1 | 1 | 1.06 | 1 | 0.9 | 1.0567 | 1.4 | 1.35 | 1.7
| Mean |  | 1 |  | 1.075 | 1 | 1.0083 | 1.05 | 1 | 0.95667 | 0.69423 | 0.77833 | 1.1167 | 1.0333 | 1 | 1 | 1 | 1.0667 | 1.1167 | 0.95 | 1.0577 | 1.5333 | 1.295 | 1.3
| Median |  | 1 |  | 1.075 | 1 | 1.005 | 1.05 | 1 | 0.955 | 0.70106 | 0.765 | 1.1 | 1.04 | 1 | 1 | 1 | 1.055 | 1.1 | 0.95 | 1.0531 | 1.5 | 1.285 | 1.25
| Std Dev. |  | 0 |  | 0.018708 | 0 | 0.019408 | 0.054772 | 0 | 0.066533 | 0.027398 | 0.027869 | 0.040825 | 0.034448 | 0 | 0 | 0 | 0.048854 | 0.098319 | 0.054772 | 0.023177 | 0.15055 | 0.030822 | 0.26077
| Rel.Std.Dev. |  | 0% |  | 1.74% | 0% | 1.925% | 5.216% | 0% | 6.955% | 3.947% | 3.581% | 3.656% | 3.334% | 0% | 0% | 0% | 4.58% | 8.805% | 5.766% | 2.191% | 9.819% | 2.38% | 20.06%
| PDM3 |  | -2.406% |  | 4.914% | -2.406% | -1.592% | 2.474% | -2.406% | -6.635% | -32.25% | -24.04% | 8.98% | 0.8474% | -2.406% | -2.406% | -2.406% | 4.101% | 8.98% | -7.285% | 3.229% | 49.64% | 26.38% | 26.87%
| Z-Score (Absolute) |  | 0.11 | NA | 0.87 | 0.11 | 0 | 0.54 | 0.11 | 0.67 | 4.1 | 3.14 | 1.41 | 0.33 | 0.11 | 0.11 | 0.11 | 0.76 | 0.94 | 0.76 | 0.64 | 6.85 | 3.74 | 3.81
| Analytical results for Na in OREAS 251 (Certified Value 0.186 wt.%) | [23 empty] | Certified
Na | Round | Replicate | Lab | Lab | Lab | Lab | Lab | Lab | Lab | Lab | Lab | Lab | Lab | Lab | Lab | Lab | Lab | Lab | Lab | Lab | Lab | Lab | Lab |  | 1
| No | No | 01 | 02 | 03 | 04 | 05 | 06 | 07 | 08 | 09 | 10 | 11 | 12 | 13 | 14 | 15 | 16 | 17 | 19 | 20 | 22 | 23 |  | wt.%
|  |  | AR*OES | AR*OES | AR*OES | AR*OES | AR*OES/MS | AR*OES | AR*OES | AR*MS | AR*OES | AR*MS | AR*OES | AR*MS | AR*OES | AR*OES | AR*OES | AR*OES/MS | AR*OES | AR*OES | AR*OES/MS | AR*OES/MS | AR*OES/MS |  | 3
3
| 1 | 1 | 0.18 | 0.4171 | 0.261 | 0.19 | 0.19 | 0.16 | 0.19 | 0.471 | 0.22164 | 0.176 | 0.16 | 0.193 | 0.19 | 0.2 | 0.17 | 0.193 | 0.18 | 0.18 | 0.2864 | 0.18 | 0.1465 |  | 1
| 1 | 2 | 0.18 | 0.4226 | 0.256 | 0.19 | 0.18 | 0.16 | 0.2 | 0.505 | 0.2205 | 0.179 | 0.16 | 0.197 | 0.18 | 0.21 | 0.16 | 0.19 | 0.17 | 0.18 | 0.26557 | 0.17 | 0.1455 |  | 0
| 1 | 3 | 0.18 | 0.414 | 0.239 | 0.19 | 0.19 | 0.16 | 0.19 | 0.447 | 0.22343 | 0.172 | 0.17 | 0.195 | 0.19 | 0.21 | 0.17 | 0.192 | 0.19 | 0.18 | 0.27386 | 0.17 | 0.143 |  | 16
| 1 | 4 | 0.18 | 0.4174 | 0.25 | 0.19 | 0.19 | 0.16 | 0.2 | 0.432 | 0.21047 | 0.174 | 0.18 | 0.201 | 0.19 | 0.21 | 0.17 | 0.217 | 0.19 | 0.185 | 0.26198 | 0.18 | 0.143 |  | 0.18578
| 1 | 5 | 0.18 | 0.4123 | 0.255 | 0.19 | 0.19 | 0.16 | 0.2 | 0.416 | 0.21378 | 0.176 | 0.17 | 0.189 | 0.18 | 0.2 | 0.18 | 0.205 | 0.19 | 0.18 | 0.26927 | 0.18 | 0.141 |  | 40
| 1 | 6 | 0.19 | 0.4123 | 0.265 | 0.19 | 0.19 | 0.16 | 0.2 | 0.435 | 0.21388 | 0.175 | 0.17 | 0.189 | 0.18 | 0.21 | 0.16 | 0.208 | 0.18 | 0.175 | 0.27193 | 0.18 | 0.148
| Mean |  | 0.18167 | 0.41595 | 0.25433 | 0.19 | 0.18833 | 0.16 | 0.19667 | 0.451 | 0.21728 | 0.17533 | 0.16833 | 0.194 | 0.185 | 0.20667 | 0.16833 | 0.20083 | 0.18333 | 0.18 | 0.2715 | 0.17667 | 0.1445
| Median |  | 0.18 | 0.41555 | 0.2555 | 0.19 | 0.19 | 0.16 | 0.2 | 0.441 | 0.21719 | 0.1755 | 0.17 | 0.194 | 0.185 | 0.21 | 0.17 | 0.199 | 0.185 | 0.18 | 0.2706 | 0.18 | 0.14425
| Std Dev. |  | 0.0040825 | 0.0039521 | 0.0091141 | 3.0405e-17 | 0.0040825 | 0 | 0.005164 | 0.032168 | 0.0052449 | 0.0023381 | 0.0075277 | 0.0046904 | 0.0054772 | 0.005164 | 0.0075277 | 0.010834 | 0.008165 | 0.0031623 | 0.0084671 | 0.005164 | 0.0026077
| Rel.Std.Dev. |  | 2.247% | 0.9501% | 3.584% | 1.6e-14% | 2.168% | 0% | 2.626% | 7.133% | 2.414% | 1.334% | 4.472% | 2.418% | 2.961% | 2.499% | 4.472% | 5.394% | 4.454% | 1.757% | 3.119% | 2.923% | 1.805%
| PDM3 |  | -2.213% | 123.9% | 36.9% | 2.272% | 1.375% | -13.88% | 5.861% | 142.8% | 16.96% | -5.622% | -9.39% | 4.426% | -0.4189% | 11.24% | -9.39% | 8.104% | -1.316% | -3.11% | 46.14% | -4.905% | -22.22%
| Z-Score (Absolute) |  | 0.35 | 11.81 | 3.42 | 0.09 | 0 | 1.47 | 0.43 | 13.62 | 1.5 | 0.67 | 1.04 | 0.29 | 0.17 | 0.95 | 1.04 | 0.65 | 0.26 | 0.43 | 4.31 | 0.61 | 2.27
| Analytical results for Nb in OREAS 251 (Certified Value < 0.5 ppm) | [23 empty] | Certified
Nb | Round | Replicate | Lab | Lab | Lab | Lab | Lab | Lab | Lab | Lab | Lab | Lab | Lab | Lab | Lab | Lab | [8 empty] | 1
| No | No | 03 | 05 | 06 | 08 | 09 | 10 | 11 | 12 | 15 | 16 | 17 | 19 | 20 | 23 | [8 empty] | ppm
|  |  | AR*OES/MS | AR*OES/MS | AR*MS | AR*MS | AR*OES | AR*MS | AR*MS | AR*OES | AR*MS | AR*OES/MS | AR*MS | AR*MS | AR*OES/MS | AR*OES/MS | [8 empty] | 2
2
| 1 | 1 | < 0.2 | 0.48 | 0.3 | 0.4 | < 5 | 0.08 | 0.28 | < 5 | 0.2 | 0.6 | 0.2 | < 0.1 | 0.46836 | 0.1 | [8 empty] | 1
| 1 | 2 | < 0.2 | 0.41 | 0.3 | 0.4 | < 5 | 0.09 | 0.27 | < 5 | 0.4 | 0.45 | 0.2 | < 0.1 | 0.54075 | 0.1 | [8 empty] | 0
| 1 | 3 | < 0.2 | 0.44 | 0.2 | 0.3 | < 5 | 0.06 | 0.29 | < 5 | 0.2 | 0.5 | 0.2 | < 0.1 | 0.60663 | 0.2 | [8 empty] | 16
| 1 | 4 | < 0.2 | 0.46 | 0.2 | 0.4 | < 5 | 0.07 | 0.29 | < 5 | 0.2 | 0.44 | 0.2 | < 0.1 | 0.53498 | 0.2 | [8 empty] | < 0.5
| 1 | 5 | < 0.2 | 0.42 | 0.3 | 0.3 | < 5 | 0.07 | 0.3 | < 5 | 0.3 | 0.5 | 0.2 | < 0.1 | 0.56666 | 0.2 | [8 empty] | 41
| 1 | 6 | < 0.2 | 0.5 | 0.3 | 0.3 | < 5 | 0.07 | 0.27 | < 5 | 0.2 | 0.43 | 0.2 | 0.4 | 0.53997 | 0.2
| Mean |  | 02: 0.45167; 03: 0.26667; 04: 0.35; 06: 0.073333; 07: 0.28333; 09: 0.25; 10: 0.48667; 11: 0.2; 12: 0.4; 13: 0.54289; 14: 0.16667
| Median |  | 02: 0.45; 03: 0.3; 04: 0.35; 06: 0.07; 07: 0.285; 09: 0.2; 10: 0.475; 11: 0.2; 12: 0.4; 13: 0.54036; 14: 0.2
| Std Dev. |  | 02: 0.034881; 03: 0.05164; 04: 0.054772; 06: 0.010328; 07: 0.012111; 09: 0.083666; 10: 0.06314; 11: 3.0405e-17; 13: 0.045293; 14: 0.05164
| Rel.Std.Dev. |  | 02: 7.723%; 03: 19.36%; 04: 15.65%; 06: 14.08%; 07: 4.274%; 09: 33.47%; 10: 12.97%; 11: 1.52e-14%; 13: 8.343%; 14: 30.98%
PDM3
| Z-Score (Absolute) |  | NA | 0.97 | 0.1 | 0.39 | NA | 1.21 | 0 | NA | 0.19 | 1.18 | 0.48 | 0.67 | 1.5 | 0.67
| Analytical results for Nd in OREAS 251 (Certified Value 17.3 ppm) | [23 empty] | Certified
Nd | Round | Replicate | 01: Lab; 02: Lab; 03: Lab; 04: Lab; 05: Lab; 06: Lab |  | 1
| No | No | 01: 03; 02: 08; 03: 11; 04: 17; 05: 20; 06: 23 |  | ppm
|  |  | 01: AR*OES/MS; 02: AR*MS; 03: AR*MS; 04: AR*MS; 05: AR*OES/MS; 06: AR*OES/MS |  | 1
2
| 1 | 1 | 01: 18.83; 02: 18.4; 03: 15.21; 04: 16.2; 05: 19.9657; 06: 16.2 |  | 1
| 1 | 2 | 01: 18.81; 02: 19.1; 03: 15.22; 04: 16.1; 05: 18.333; 06: 16.1 |  | 0
| 1 | 3 | 01: 17.88; 02: 19.2; 03: 15.56; 04: 16.3; 05: 17.9846; 06: 16.6 |  | 16
| 1 | 4 | 01: 18.28; 02: 18.3; 03: 15.28; 04: 16.7; 05: 18.7255; 06: 16.4 |  | 17.2837
| 1 | 5 | 01: 18.52; 02: 18.9; 03: 15.2; 04: 16.6; 05: 17.4094; 06: 16.2 |  | 42
| 1 | 6 | 01: 18.82; 02: 19.1; 03: 14.79; 04: 16.5; 05: 18.0935; 06: 16.4
| Mean |  | 01: 18.5233; 02: 18.8333; 03: 15.21; 04: 16.4; 05: 18.4186; 06: 16.3167
| Median |  | 01: 18.665; 02: 19; 03: 15.215; 04: 16.4; 05: 18.2132; 06: 16.3
| Std Dev. |  | 01: 0.38401; 02: 0.38816; 03: 0.24658; 04: 0.23664; 05: 0.87266; 06: 0.18348
| Rel.Std.Dev. |  | 01: 2.073%; 02: 2.061%; 03: 1.621%; 04: 1.443%; 05: 4.738%; 06: 1.125%
| PDM3 |  | 01: 7.173%; 02: 8.966%; 03: -12%; 04: -5.113%; 05: 6.567%; 06: -5.595%
| Z-Score (Absolute) |  | 01: 0.68; 02: 0.87; 03: 1.34; 04: 0.62; 05: 0.62; 06: 0.67
| Analytical results for Ni in OREAS 251 (Certified Value 119 ppm) | [23 empty] | Certified
Ni | Round | Replicate | Lab | Lab | Lab | Lab | Lab | Lab | Lab | Lab | Lab | Lab | Lab | Lab | Lab | Lab | Lab | Lab | Lab | Lab | Lab | Lab | Lab | Lab | 1
| No | No | 01 | 02 | 03 | 04 | 05 | 06 | 07 | 08 | 09 | 10 | 11 | 12 | 13 | 14 | 15 | 16 | 17 | 19 | 20 | 21 | 22 | 23 | ppm
|  |  | AR*OES | AR*OES | AR*OES/MS | AR*OES | AR*OES/MS | AR*MS | AR*OES | AR*MS | AR*OES | AR*MS | AR*OES | AR*OES | AR*OES | AR*OES | AR*OES | AR*OES/MS | AR*OES | AR*MS | AR*OES/MS | AR*MS | AR*OES/MS | AR*OES/MS | 0
0
| 1 | 1 | 119 | 131 | 139.66 | 120 | 118 | 106 | 118 | 146 | 106.989 | 122.3 | 115 | 115 | 125 | 116 | 116 | 117 | 119 | 131 | 115.0588 | 130.2 | 117.4 | 116 | 1
| 1 | 2 | 118 | 131 | 135.62 | 121 | 118 | 106 | 122 | 151 | 106.887 | 120.4 | 114.5 | 116 | 123 | 121 | 116 | 114 | 118 | 127 | 114.2434 | 129.8 | 122.2 | 115 | 0
| 1 | 3 | 118 | 128 | 130.36 | 120 | 125 | 105 | 119 | 146 | 107.379 | 120.7 | 117 | 113 | 129 | 122 | 116 | 116 | 118 | 126 | 114.4402 | 127.5 | 116.5 | 117 | 16
| 1 | 4 | 117 | 130 | 132.81 | 120 | 118 | 107 | 121 | 138 | 105.8213 | 123.8 | 120.6 | 114 | 128 | 124 | 115 | 115 | 116 | 120 | 114.9366 | 144 | 119 | 117 | 118.678
| 1 | 5 | 119 | 130 | 136.95 | 119 | 117 | 108 | 121 | 144 | 105.7775 | 124.9 | 116.1 | 114 | 124 | 124 | 116 | 112 | 116 | 124 | 115.2934 | 131.8 | 119.6 | 116 | 43
| 1 | 6 | 120 | 131 | 138.42 | 121 | 116 | 106 | 122 | 148 | 106.5875 | 123.8 | 114.1 | 116 | 124 | 121 | 113 | 117 | 116 | 127 | 117.3069 | 126.9 | 119.9 | 118
| Mean |  | 118.5 | 130.1667 | 135.6367 | 120.1667 | 118.6667 | 106.3333 | 120.5 | 145.5 | 106.5735 | 122.65 | 116.2167 | 114.6667 | 125.5 | 121.3333 | 115.3333 | 115.1667 | 117.1667 | 125.8333 | 115.2132 | 131.7 | 119.1 | 116.5
| Median |  | 118.5 | 130.5 | 136.285 | 120 | 118 | 106 | 121 | 146 | 106.7373 | 123.05 | 115.55 | 114.5 | 124.5 | 121.5 | 116 | 115.5 | 117 | 126.5 | 114.9977 | 130 | 119.3 | 116.5
| Std Dev. |  | 1.0488 | 1.169 | 3.5069 | 0.75277 | 3.2042 | 1.0328 | 1.6432 | 4.3704 | 0.65107 | 1.8273 | 2.3978 | 1.2111 | 2.429 | 2.9439 | 1.2111 | 1.9408 | 1.3292 | 3.656 | 1.098 | 6.2903 | 2.008 | 1.0488
| Rel.Std.Dev. |  | 0.8851% | 0.8981% | 2.586% | 0.6264% | 2.7% | 0.9713% | 1.364% | 3.004% | 0.6109% | 1.49% | 2.063% | 1.056% | 1.935% | 2.426% | 1.05% | 1.685% | 1.134% | 2.905% | 0.953% | 4.776% | 1.686% | 0.9003%
| PDM3 |  | -0.15% | 9.681% | 14.29% | 1.254% | -0.009554% | -10.4% | 1.535% | 22.6% | -10.2% | 3.347% | -2.074% | -3.38% | 5.748% | 2.237% | -2.818% | -2.959% | -1.273% | 6.029% | -2.919% | 10.97% | 0.3556% | -1.835%
| Z-Score (Absolute) |  | 0.06 | 2.12 | 3.14 | 0.26 | 0.26 | 2.33 | 0.32 | 4.99 | 2.28 | 0.72 | 0.48 | 0.77 | 1.25 | 0.47 | 0.65 | 0.68 | 0.31 | 1.31 | 0.67 | 1.95 | 0.06 | 0.43
| Analytical results for P in OREAS 251 (Certified Value 0.097 wt.%) | [23 empty] | Certified
P | Round | Replicate | Lab | Lab | Lab | Lab | Lab | Lab | Lab | Lab | Lab | Lab | Lab | Lab | Lab | Lab | Lab | Lab | Lab | Lab | Lab | Lab |  |  | 1
| No | No | 01 | 04 | 05 | 06 | 07 | 08 | 09 | 10 | 11 | 12 | 13 | 14 | 15 | 16 | 17 | 19 | 20 | 21 | 22 | 23 |  |  | wt.%
|  |  | AR*OES | AR*OES | AR*OES/MS | AR*OES | AR*OES | AR*OES | AR*OES | AR*MS | AR*OES | AR*MS | AR*OES | AR*OES | AR*OES | AR*OES/MS | AR*OES | AR*OES | AR*OES/MS | AR*MS | AR*OES/MS | AR*OES/MS |  |  | 3
3
| 1 | 1 | 0.096 | 0.098 | 0.103 | 0.097 | 0.093 | 0.086 | 0.092748 | 0.091 | 0.0972 | 0.0929 | 0.1 | 0.094 | 0.0932 | 0.104 | 0.098 | 0.095 | 0.11263 | 0.106 | 0.0959 | 0.0935 |  |  | 1
| 1 | 2 | 0.096 | 0.098 | 0.101 | 0.096 | 0.096 | 0.087 | 0.092512 | 0.096 | 0.0951 | 0.0986 | 0.099 | 0.097 | 0.0929 | 0.105 | 0.098 | 0.095 | 0.10977 | 0.11 | 0.1111 | 0.0945 |  |  | 0
| 1 | 3 | 0.095 | 0.098 | 0.105 | 0.097 | 0.095 | 0.088 | 0.092557 | 0.094 | 0.0963 | 0.0969 | 0.103 | 0.098 | 0.093 | 0.104 | 0.098 | 0.096 | 0.11572 | 0.106 | 0.1018 | 0.0945 |  |  | 16
| 1 | 4 | 0.095 | 0.098 | 0.102 | 0.098 | 0.095 | 0.085 | 0.09141 | 0.095 | 0.1015 | 0.0958 | 0.103 | 0.097 | 0.0951 | 0.103 | 0.1 | 0.0925 | 0.11115 | 0.114 | 0.0966 | 0.0945 |  |  | 0.096882
| 1 | 5 | 0.096 | 0.099 | 0.1 | 0.098 | 0.095 | 0.086 | 0.091468 | 0.089 | 0.0962 | 0.0979 | 0.097 | 0.096 | 0.0963 | 0.102 | 0.1 | 0.091 | 0.11331 | 0.109 | 0.1001 | 0.094 |  |  | 44
| 1 | 6 | 0.097 | 0.099 | 0.1 | 0.098 | 0.095 | 0.086 | 0.092188 | 0.096 | 0.0946 | 0.0984 | 0.099 | 0.096 | 0.0931 | 0.105 | 0.098 | 0.094 | 0.11796 | 0.111 | 0.1052 | 0.0945
| Mean |  | 0.095833 | 0.098333 | 0.10183 | 0.097333 | 0.094833 | 0.086333 | 0.092147 | 0.0935 | 0.096817 | 0.09675 | 0.10017 | 0.096333 | 0.093933 | 0.10383 | 0.098667 | 0.093917 | 0.11342 | 0.10933 | 0.10178 | 0.09425
| Median |  | 0.096 | 0.098 | 0.1015 | 0.0975 | 0.095 | 0.086 | 0.09235 | 0.0945 | 0.09625 | 0.0974 | 0.0995 | 0.0965 | 0.09315 | 0.104 | 0.098 | 0.0945 | 0.11297 | 0.1095 | 0.10095 | 0.0945
| Std Dev. |  | 0.00075277 | 0.0005164 | 0.0019408 | 0.0008165 | 0.00098319 | 0.0010328 | 0.00057763 | 0.002881 | 0.0024734 | 0.0021548 | 0.0024014 | 0.0013663 | 0.0014236 | 0.001169 | 0.0010328 | 0.0018552 | 0.003002 | 0.0030768 | 0.0057059 | 0.00041833
| Rel.Std.Dev. |  | 0.7855% | 0.5252% | 1.906% | 0.8389% | 1.037% | 1.196% | 0.6269% | 3.081% | 2.555% | 2.227% | 2.397% | 1.418% | 1.516% | 1.126% | 1.047% | 1.975% | 2.647% | 2.814% | 5.606% | 0.4439%
| PDM3 |  | -1.082% | 1.498% | 5.111% | 0.4661% | -2.114% | -10.89% | -4.887% | -3.491% | -0.06722% | -0.136% | 3.391% | -0.5661% | -3.043% | 7.175% | 1.842% | -3.061% | 17.07% | 12.85% | 5.059% | -2.717%
| Z-Score (Absolute) |  | 0.17 | 0.43 | 1.26 | 0.19 | 0.41 | 2.43 | 1.05 | 0.72 | 0.16 | 0.05 | 0.86 | 0.05 | 0.73 | 1.74 | 0.51 | 0.62 | 4.02 | 3.04 | 0.8 | 0.55
| Analytical results for Pb in OREAS 251 (Certified Value 10.5 ppm) | [23 empty] | Certified
Pb | Round | Replicate | Lab | Lab | Lab | Lab | Lab | Lab | Lab | Lab | Lab | Lab | Lab | Lab | Lab | Lab | Lab | Lab | Lab | Lab | Lab | Lab | Lab | Lab | 1
| No | No | 01 | 02 | 03 | 04 | 05 | 06 | 07 | 08 | 09 | 10 | 11 | 12 | 13 | 14 | 15 | 16 | 17 | 19 | 20 | 21 | 22 | 23 | ppm
|  |  | AR*OES | AR*OES | AR*OES/MS | AR*OES | AR*OES/MS | AR*MS | AR*OES | AR*MS | AR*OES | AR*MS | AR*MS | AR*MS | AR*OES | AR*OES | AR*MS | AR*OES/MS | AR*MS | AR*MS | AR*OES/MS | AR*MS | AR*OES/MS | AR*OES/MS | 1
2
| 1 | 1 | 11 | < 10 | 9.91 | 12 | 11 | 9.9 | 10 | 12 | 9.27 | 11.62 | 10.1 | 10.5 | 10 | 15 | 10.6 | 10.6 | 9 | 11 | 10.416 | 13 | 10.7 | 10 | 1
| 1 | 2 | 11 | < 10 | 8.06 | 13 | 11.2 | 9.9 | 12 | 12.9 | 9.05 | 12.15 | 10.6 | 11.1 | 11 | 12 | 10.8 | 10.4 | 9 | 11 | 10.469 | 12.4 | 10.7 | 10 | 0
| 1 | 3 | 9 | < 10 | 9.93 | 13 | 11.4 | 9.9 | 11 | 12.3 | 8.805 | 11.85 | 10.2 | 10.6 | 11 | 13 | 10.6 | 10.7 | 9 | 11.5 | 10.8344 | 12.8 | 10.7 | 10 | 16
| 1 | 4 | 10 | < 10 | 9.61 | 11 | 11 | 10.2 | 11 | 11.7 | 8.985 | 11.78 | 10.9 | 10.5 | 10 | 12 | 10.8 | 10.8 | 9 | 11 | 10.7043 | 13.6 | 10.8 | 10 | 10.5277
| 1 | 5 | 10 | < 10 | 8.84 | 11 | 11.4 | 10 | 11 | 12.4 | 9.205 | 11.84 | 10.2 | 10.4 | 8 | 14 | 11.3 | 10.4 | 9 | 11 | 10.7891 | 13.6 | 10.4 | 10 | 45
| 1 | 6 | 10 | < 10 | 9.22 | 11 | 11.6 | 10.2 | 10 | 11.9 | 9.12 | 12.18 | 9.7 | 11.2 | 9 | 11 | 10.2 | 10.9 | 9 | 11 | 10.5614 | 13.6 | 11.1 | 10
| Mean |  | 10.1667 |  | 9.2617 | 11.8333 | 11.2667 | 10.0167 | 10.8333 | 12.2 | 9.0725 | 11.9033 | 10.2833 | 10.7167 | 9.8333 | 12.8333 | 10.7167 | 10.6333 | 9 | 11.0833 | 10.629 | 13.1667 | 10.7333 | 10
| Median |  | 10 |  | 9.415 | 11.5 | 11.3 | 9.95 | 11 | 12.15 | 9.085 | 11.845 | 10.2 | 10.55 | 10 | 12.5 | 10.7 | 10.65 | 9 | 11 | 10.6329 | 13.3 | 10.7 | 10
| Std Dev. |  | 0.75277 |  | 0.72276 | 0.98319 | 0.24221 | 0.1472 | 0.75277 | 0.42895 | 0.16646 | 0.21897 | 0.41673 | 0.34303 | 1.169 | 1.472 | 0.36009 | 0.20656 | 0 | 0.20412 | 0.17264 | 0.51251 | 0.22509 | 0
| Rel.Std.Dev. |  | 7.404% |  | 7.804% | 8.309% | 2.15% | 1.47% | 6.949% | 3.516% | 1.835% | 1.84% | 4.053% | 3.201% | 11.89% | 11.47% | 3.36% | 1.943% | 0% | 1.842% | 1.624% | 3.892% | 2.097% | 0%
| PDM3 |  | -3.429% |  | -12.03% | 12.4% | 7.019% | -4.854% | 2.903% | 15.88% | -13.82% | 13.07% | -2.321% | 1.795% | -6.596% | 21.9% | 1.795% | 1.003% | -14.51% | 5.278% | 0.9625% | 25.07% | 1.953% | -5.013%
| Z-Score (Absolute) |  | 0.52 | NA | 1.47 | 1.23 | 0.64 | 0.67 | 0.18 | 1.61 | 1.66 | 1.3 | 0.39 | 0.06 | 0.87 | 2.28 | 0.06 | 0.03 | 1.74 | 0.36 | 0.03 | 2.63 | 0 | 0.69
| Analytical results for Pd in OREAS 251 (Indicative Value < 10 ppb) | [23 empty] | Indicative
Pd | Round | Replicate | 01: Lab; 02: Lab; 03: Lab; 04: Lab; 05: Lab | 1
| No | No | 01: 10; 02: 11; 03: 12; 04: 17; 05: 20 | ppb
|  |  | 01: AR*MS; 02: AR*MS; 03: AR*MS; 04: AR*MS; 05: AR*OES/MS | 0
0
| 1 | 1 | 01: < 10; 02: < 10; 03: < 5; 04: < 10; 05: < 10 | 1
| 1 | 2 | 01: < 10; 02: < 10; 03: < 5; 04: < 10; 05: < 10 | 1
| 1 | 3 | 01: < 10; 02: 14; 03: < 5; 04: < 10; 05: < 10 | 16
| 1 | 4 | 01: < 10; 02: < 10; 03: < 5; 04: < 10; 05: < 10 | < 10
| 1 | 5 | 01: < 10; 02: < 10; 03: < 5; 04: < 10; 05: < 10 | 9
| 1 | 6 | 01: < 10; 02: < 10; 03: < 5; 04: < 10; 05: < 10
| Mean |  | 02: 14
| Median |  | 02: 14
Std Dev.
Rel.Std.Dev.
PDM3
Z-Score (Absolute) | bar: 01 to 05
| Analytical results for Pr in OREAS 251 (Certified Value 4.37 ppm) | [23 empty] | Certified
Pr | Round | Replicate | 01: Lab; 02: Lab; 03: Lab; 04: Lab; 05: Lab; 06: Lab | 1
| No | No | 01: 03; 02: 08; 03: 11; 04: 17; 05: 20; 06: 23 | ppm
|  |  | 01: AR*OES/MS; 02: AR*MS; 03: AR*MS; 04: AR*MS; 05: AR*OES/MS; 06: AR*OES/MS | 2
2
| 1 | 1 | 01: 5.14; 02: 4.7; 03: 3.61; 04: 3.56; 05: 5.2182; 06: 3.85 | 1
| 1 | 2 | 01: 5.07; 02: 4.9; 03: 3.6; 04: 3.55; 05: 5.1588; 06: 3.9 | 0
| 1 | 3 | 01: 4.82; 02: 4.9; 03: 3.8; 04: 3.6; 05: 5.1207; 06: 4 | 16
| 1 | 4 | 01: 4.93; 02: 4.6; 03: 3.87; 04: 3.73; 05: 5.0531; 06: 3.95 | 4.3684
| 1 | 5 | 01: 4.98; 02: 4.8; 03: 3.64; 04: 3.73; 05: 5.293; 06: 3.9 | 46
| 1 | 6 | 01: 4.97; 02: 4.8; 03: 3.56; 04: 3.72; 05: 5.338; 06: 3.9
| Mean |  | 01: 4.985; 02: 4.7833; 03: 3.68; 04: 3.6483; 05: 5.197; 06: 3.9167
| Median |  | 01: 4.975; 02: 4.8; 03: 3.625; 04: 3.66; 05: 5.1885; 06: 3.9
| Std Dev. |  | 01: 0.11113; 02: 0.1169; 03: 0.12474; 04: 0.087502; 05: 0.10725; 06: 0.05164
| Rel.Std.Dev. |  | 01: 2.229%; 02: 2.444%; 03: 3.39%; 04: 2.398%; 05: 2.064%; 06: 1.318%
| PDM3 |  | 01: 14.12%; 02: 9.499%; 03: -15.76%; 04: -16.48%; 05: 18.97%; 06: -10.34%
| Z-Score (Absolute) |  | 01: 0.66; 02: 0.45; 03: 0.69; 04: 0.73; 05: 0.88; 06: 0.45
| Analytical results for Pt in OREAS 251 (Indicative Value 3 ppb) | [23 empty] | Indicative
Pt | Round | Replicate | 01: Lab; 02: Lab; 03: Lab; 04: Lab; 05: Lab | 1
| No | No | 01: 10; 02: 11; 03: 12; 04: 17; 05: 20 | ppb
|  |  | 01: AR*MS; 02: AR*MS; 03: AR*MS; 04: AR*MS; 05: AR*OES/MS | 0
0
| 1 | 1 | 01: 3; 02: < 5; 03: < 2; 04: < 5; 05: < 5 | 1
| 1 | 2 | 01: 2; 02: < 5; 03: < 2; 04: < 5; 05: < 5 | 1
| 1 | 3 | 01: 2; 02: < 5; 03: < 2; 04: 5; 05: < 5 | 16
| 1 | 4 | 01: 3; 02: < 5; 03: < 2; 04: 5; 05: < 5 | 3.2917
| 1 | 5 | 01: 4; 02: < 5; 03: < 2; 04: < 5; 05: < 5 | 10
| 1 | 6 | 01: 3; 02: < 5; 03: < 2; 04: 5; 05: < 5
| Mean |  | 01: 2.8333; 04: 5
| Median |  | 01: 3; 04: 5
| Std Dev. |  | 01: 0.75277; 04: 0
| Rel.Std.Dev. |  | 01: 26.57%; 04: 0%
| PDM3 |  | 01: -13.92%; 04: 51.9%
| Z-Score (Absolute) |  | 01: 0.67; 02: NA; 03: NA; 04: 0.67; 05: NA
| Analytical results for Rb in OREAS 251 (Certified Value 11.5 ppm) | [23 empty] | Certified
Rb | Round | Replicate | Lab | Lab | Lab | Lab | Lab | Lab | Lab | Lab | Lab | Lab | Lab | Lab | Lab | Lab | [8 empty] | 1
| No | No | 03 | 05 | 06 | 08 | 10 | 11 | 15 | 16 | 17 | 19 | 20 | 21 | 22 | 23 | [8 empty] | ppm
|  |  | AR*OES/MS | AR*OES/MS | AR*MS | AR*MS | AR*MS | AR*MS | AR*MS | AR*OES/MS | AR*MS | AR*MS | AR*OES/MS | AR*MS | AR*OES/MS | AR*OES/MS | [8 empty] | 1
1
| 1 | 1 | 13.5 | 10.9 | 6.98 | 14.7 | 9.5 | 11.18 | 12.48 | 10.3 | 10 | 12.1 | 15.2128 | 34.6 | 10.6 | 7.9 | [8 empty] | 1
| 1 | 2 | 13.1 | 11 | 6.74 | 15.2 | 9.7 | 11.65 | 12.71 | 10.1 | 10 | 11.5 | 15.132 | 35.4 | 9.8 | 7.8 | [8 empty] | 0
| 1 | 3 | 12.12 | 11.4 | 6.8 | 15.1 | 9.2 | 12.08 | 12.32 | 10.3 | 10 | 11.3 | 14.8181 | 33.8 | 10.3 | 8 | [8 empty] | 16
| 1 | 4 | 12.35 | 11.4 | 6.86 | 14.5 | 9.5 | 12.09 | 12.37 | 11.6 | 10.2 | 10.5 | 15.1622 | 37.4 | 10.2 | 7.9 | [8 empty] | 11.5329
| 1 | 5 | 13.04 | 11.6 | 6.92 | 14.8 | 9.6 | 12.5 | 13.12 | 11 | 10.2 | 11 | 15.0525 | 35.9 | 10.4 | 7.8 | [8 empty] | 47
| 1 | 6 | 13.3 | 11.6 | 6.9 | 15.1 | 9.6 | 11.98 | 12.24 | 11 | 10 | 10.7 | 15.394 | 33.7 | 10.4 | 7.9
| Mean |  | 12.9017 | 11.3167 | 6.8667 | 14.9 | 9.5167 | 11.9133 | 12.54 | 10.7167 | 10.0667 | 11.1833 | 15.1286 | 35.1333 | 10.2833 | 7.8833
| Median |  | 13.07 | 11.4 | 6.88 | 14.95 | 9.55 | 12.03 | 12.425 | 10.65 | 10 | 11.15 | 15.1471 | 35 | 10.35 | 7.9
| Std Dev. |  | 0.54598 | 0.29944 | 0.08641 | 0.27568 | 0.17224 | 0.4505 | 0.32748 | 0.57764 | 0.10328 | 0.58109 | 0.19019 | 1.4081 | 0.27142 | 0.075277
| Rel.Std.Dev. |  | 4.232% | 2.646% | 1.258% | 1.85% | 1.81% | 3.781% | 2.611% | 5.39% | 1.026% | 5.196% | 1.257% | 4.008% | 2.639% | 0.9549%
| PDM3 |  | 11.87% | -1.875% | -40.46% | 29.2% | -17.48% | 3.299% | 8.733% | -7.077% | -12.71% | -3.031% | 31.18% | 204.6% | -10.83% | -31.64%
| Z-Score (Absolute) |  | 0.79 | 0.03 | 2.09 | 1.74 | 0.79 | 0.32 | 0.56 | 0.25 | 0.56 | 0.03 | 1.85 | 11.36 | 0.41 | 1.6
| Analytical results for Re in OREAS 251 (Indicative Value < 0.05 ppm) | [23 empty] | Indicative
Re | Round | Replicate | 01: Lab; 02: Lab; 03: Lab; 04: Lab; 05: Lab; 06: Lab; 07: Lab; 08: Lab; 09: Lab | 1
| No | No | 01: 03; 02: 06; 03: 08; 04: 10; 05: 11; 06: 15; 07: 20; 08: 22; 09: 23 | ppm
|  |  | 01: AR*OES/MS; 02: AR*MS; 03: AR*MS; 04: AR*MS; 05: AR*MS; 06: AR*MS; 07: AR*OES/MS; 08: AR*OES/MS; 09: AR*OES/MS | 3
3
| 1 | 1 | 01: < 0.01; 02: < 0.05; 03: 0.015; 04: < 0.001; 05: < 0.001; 06: < 0.05; 07: < 0.001; 08: < 0.1; 09: < 0.01 | 1
| 1 | 2 | 01: < 0.01; 02: < 0.05; 03: 0.015; 04: < 0.001; 05: < 0.001; 06: < 0.05; 07: < 0.001; 08: < 0.1; 09: < 0.01 | 3
| 1 | 3 | 01: < 0.01; 02: < 0.05; 03: 0.02; 04: < 0.001; 05: < 0.001; 06: < 0.05; 07: < 0.001; 08: < 0.1; 09: < 0.01 | 16
| 1 | 4 | 01: < 0.01; 02: < 0.05; 03: 0.016; 04: < 0.001; 05: < 0.001; 06: < 0.05; 07: < 0.001; 08: < 0.1; 09: < 0.01 | < 0.05
| 1 | 5 | 01: < 0.01; 02: < 0.05; 03: 0.02; 04: < 0.001; 05: < 0.001; 06: < 0.05; 07: < 0.001; 08: < 0.1; 09: < 0.01 | 9
| 1 | 6 | 01: < 0.01; 02: < 0.05; 03: 0.019; 04: < 0.001; 05: < 0.001; 06: < 0.05; 07: < 0.001; 08: < 0.1; 09: < 0.01
| Mean |  | 03: 0.0175
| Median |  | 03: 0.0175
| Std Dev. |  | 03: 0.002429
| Rel.Std.Dev. |  | 03: 13.88%
PDM3
Z-Score (Absolute) | bar: 01 to 09
| Analytical results for S in OREAS 251 (Certified Value 0.017 wt.%) | [23 empty] | Certified
S | Round | Replicate | Lab | Lab | Lab | Lab | Lab | Lab | Lab | Lab | Lab | Lab | Lab | Lab | Lab | Lab | Lab | Lab | Lab | Lab | Lab |  |  |  | 1
| No | No | 01 | 04 | 05 | 06 | 07 | 08 | 09 | 10 | 11 | 12 | 13 | 14 | 15 | 16 | 17 | 20 | 21 | 22 | 23 |  |  |  | wt.%
|  |  | AR*OES | AR*OES | AR*OES/MS | AR*OES | AR*OES | AR*OES | AR*OES | AR*MS | AR*OES | AR*OES | AR*OES | AR*OES | AR*OES | AR*OES/MS | AR*OES | AR*OES/MS | AR*MS | AR*OES/MS | AR*OES/MS |  |  |  | 3
3
| 1 | 1 | 0.02 | 0.02 | 0.02 | 0.02 | 0.01 | 0.015 | 0.016133 | < 0.02 | 0.012 | 0.0139 | 0.01 | 0.02 | 0.02 | 0.0139 | 0.015 | 0.01518 | < 0.1 | 0.02 | 0.0145 |  |  |  | 1
| 1 | 2 | 0.02 | 0.01 | 0.02 | 0.02 | 0.01 | 0.015 | 0.016139 | < 0.02 | 0.0119 | 0.0141 | 0.01 | 0.02 | 0.02 | 0.0148 | 0.02 | 0.01474 | < 0.1 | 0.02 | 0.0145 |  |  |  | 0
| 1 | 3 | 0.01 | 0.01 | 0.02 | 0.02 | 0.01 | 0.015 | 0.016097 | < 0.02 | 0.0124 | 0.0139 | 0.01 | 0.02 | 0.02 | 0.0134 | 0.02 | 0.01452 | < 0.1 | 0.02 | 0.015 |  |  |  | 16
| 1 | 4 | 0.01 | 0.01 | 0.02 | 0.02 | 0.01 | 0.015 | 0.015862 | < 0.02 | 0.0116 | 0.0137 | 0.01 | 0.02 | 0.02 | 0.0143 | 0.02 | 0.01562 | < 0.1 | 0.02 | 0.014 |  |  |  | 0.016812
| 1 | 5 | 0.02 | 0.01 | 0.02 | 0.02 | 0.01 | 0.015 | 0.015757 | < 0.02 | 0.0123 | 0.0137 | 0.01 | 0.02 | 0.02 | 0.0142 | 0.02 | 0.0143 | < 0.1 | 0.02 | 0.015 |  |  |  | 48
| 1 | 6 | 0.02 | 0.01 | 0.02 | 0.02 | 0.01 | 0.015 | 0.016226 | < 0.02 | 0.0118 | 0.014 | 0.01 | 0.02 | 0.02 | 0.0149 | 0.015 | 0.01386 | < 0.1 | 0.02 | 0.014
| Mean |  | 0.016667 | 0.011667 | 0.02 | 0.02 | 0.01 | 0.015 | 0.016035 |  | 0.012 | 0.013883 | 0.01 | 0.02 | 0.02 | 0.01425 | 0.018333 | 0.014703 |  | 0.02 | 0.0145
| Median |  | 0.02 | 0.01 | 0.02 | 0.02 | 0.01 | 0.015 | 0.016115 |  | 0.01195 | 0.0139 | 0.01 | 0.02 | 0.02 | 0.01425 | 0.02 | 0.01463 |  | 0.02 | 0.0145
| Std Dev. |  | 0.005164 | 0.0040825 | 0 | 0 | 0 | 0 | 0.00018309 |  | 0.00030332 | 0.00016021 | 0 | 0 | 0 | 0.00056125 | 0.002582 | 0.0006287 |  | 0 | 0.00044721
| Rel.Std.Dev. |  | 30.98% | 34.99% | 0% | 0% | 0% | 0% | 1.142% |  | 2.528% | 1.154% | 0% | 0% | 0% | 3.939% | 14.08% | 4.276% |  | 0% | 3.084%
| PDM3 |  | -0.8662% | -30.61% | 18.96% | 18.96% | -40.52% | -10.78% | -4.62% |  | -28.62% | -17.42% | -40.52% | 18.96% | 18.96% | -15.24% | 9.047% | -12.54% |  | 18.96% | -13.75%
| Z-Score (Absolute) |  | 0.34 | 0.67 | 1.01 | 1.01 | 1.01 | 0 | 0.21 | NA | 0.61 | 0.23 | 1.01 | 1.01 | 1.01 | 0.15 | 0.67 | 0.06 | NA | 1.01 | 0.1
| Analytical results for Sb in OREAS 251 (Certified Value < 0.6 ppm) | [23 empty] | Certified
Sb | Round | Replicate | Lab | Lab | Lab | Lab | Lab | Lab | Lab | Lab | Lab | Lab | Lab | Lab | Lab | Lab | Lab | [7 empty] | 1
| No | No | 01 | 02 | 03 | 05 | 06 | 09 | 10 | 11 | 12 | 14 | 15 | 16 | 19 | 20 | 23 | [7 empty] | ppm
|  |  | AR*OES | AR*OES | AR*OES/MS | AR*OES/MS | AR*MS | AR*OES | AR*MS | AR*MS | AR*MS | AR*OES | AR*MS | AR*OES/MS | AR*MS | AR*OES/MS | AR*OES/MS | [7 empty] | 2
2
| 1 | 1 | < 2 | < 10 | 0.59 | 0.45 | 0.61 | < 5 | 0.29 | 0.47 | 0.53 | < 2 | 0.44 | 0.465 | 0.2 | 0.36347 | 0.3 | [7 empty] | 1
| 1 | 2 | < 2 | < 10 | 0.58 | 0.43 | 0.6 | < 5 | 0.29 | 0.48 | 0.54 | < 2 | 0.44 | 0.389 | 0.2 | 0.37365 | 0.3 | [7 empty] | 0
| 1 | 3 | < 2 | < 10 | 0.54 | 0.42 | 0.6 | < 5 | 0.26 | 0.46 | 0.52 | < 2 | 0.42 | 0.388 | 0.2 | 0.39255 | 0.3 | [7 empty] | 16
| 1 | 4 | < 2 | < 10 | 0.56 | 0.41 | 0.64 | < 5 | 0.27 | 0.45 | 0.51 | < 2 | 0.43 | 0.453 | 0.2 | 0.37587 | 0.3 | [7 empty] | < 0.6
| 1 | 5 | < 2 | < 10 | 0.57 | 0.41 | 0.62 | < 5 | 0.26 | 0.46 | 0.53 | < 2 | 0.46 | 0.389 | 0.2 | 0.37772 | 0.3 | [7 empty] | 49
| 1 | 6 | < 2 | < 10 | 0.57 | 0.42 | 0.62 | < 5 | 0.29 | 0.44 | 0.54 | < 2 | 0.44 | 0.413 | 0.2 | 0.38994 | 0.3
| Mean |  | 05: 0.56833; 06: 0.42333; 07: 0.615; 09: 0.27667; 10: 0.46; 11: 0.52833; 13: 0.43833; 14: 0.41617; 15: 0.2; 16: 0.37887; 17: 0.3
| Median |  | 05: 0.57; 06: 0.42; 07: 0.615; 09: 0.28; 10: 0.46; 11: 0.53; 13: 0.44; 14: 0.401; 15: 0.2; 16: 0.3768; 17: 0.3
| Std Dev. |  | 05: 0.017224; 06: 0.015055; 07: 0.015166; 09: 0.015055; 10: 0.014142; 11: 0.01169; 13: 0.013292; 14: 0.034701; 15: 3.0405e-17; 16: 0.010812; 17: 0
| Rel.Std.Dev. |  | 05: 3.031%; 06: 3.556%; 07: 2.466%; 09: 5.442%; 10: 3.074%; 11: 2.213%; 13: 3.032%; 14: 8.338%; 15: 1.52e-14%; 16: 2.854%; 17: 0%
PDM3
| Z-Score (Absolute) |  | NA | NA | 0.93 | 0 | 1.23 | NA | 0.94 | 0.24 | 0.67 | NA | 0.1 | 0.05 | 1.43 | 0.29 | 0.79
| Analytical results for Sc in OREAS 251 (Certified Value 5.2 ppm) | [23 empty] | Certified
Sc | Round | Replicate | Lab | Lab | Lab | Lab | Lab | Lab | Lab | Lab | Lab | Lab | Lab | Lab | Lab | Lab | Lab | Lab | Lab | Lab | Lab |  |  |  | 1
| No | No | 01 | 03 | 04 | 05 | 06 | 07 | 08 | 09 | 10 | 11 | 12 | 13 | 14 | 15 | 16 | 17 | 19 | 20 | 22 |  |  |  | ppm
|  |  | AR*OES | AR*OES/MS | AR*OES | AR*OES/MS | AR*OES | AR*OES | AR*MS | AR*OES | AR*MS | AR*MS | AR*OES | AR*OES | AR*OES | AR*OES | AR*OES/MS | AR*OES | AR*OES | AR*OES/MS | AR*OES/MS |  |  |  | 2
2
| 1 | 1 | 5 | 5.8 | 5 | 5.3 | 6 | 5 | 6.4 | 4.9177 | 4.6 | 4.8 | 5 | 5 | 5 | 5 | 5.21 | 4 | 6 | 6.5864 | 11.9 |  |  |  | 1
| 1 | 2 | 5 | 5.6 | 5 | 5.6 | 6 | 5 | 6.4 | 4.898 | 4.9 | 4.8 | 5 | 5 | 5 | 5 | 5.43 | 4 | 6 | 6.6241 | 11.3 |  |  |  | 0
| 1 | 3 | 5 | 5.36 | 5 | 5.6 | 6 | 5 | 6.3 | 4.959 | 4.5 | 5 | 5 | 5 | 5 | 5 | 5.44 | 4 | 6 | 6.5831 | 11.2 |  |  |  | 16
| 1 | 4 | 5 | 5.54 | 5 | 5.7 | 6 | 5 | 5.8 | 4.7927 | 4.6 | 5 | 5 | 5 | 5 | 5 | 5.95 | 4 | 6 | 6.7471 | 11.4 |  |  |  | 5.198
| 1 | 5 | 5 | 5.67 | 5 | 5.6 | 6 | 5 | 5.9 | 4.794 | 4.6 | 5.2 | 5 | 5 | 5 | 5 | 5.54 | 4 | 6 | 6.5981 | 11.5 |  |  |  | 50
| 1 | 6 | 5 | 5.75 | 5 | 5.8 | 6 | 5 | 6.3 | 4.8442 | 4.5 | 5.1 | 5 | 5 | 5 | 5 | 5.74 | 4 | 6 | 6.6516 | 11.8
| Mean |  | 5 | 5.62 | 5 | 5.6 | 6 | 5 | 6.1833 | 4.8676 | 4.6167 | 4.9833 | 5 | 5 | 5 | 5 | 5.5517 | 4 | 6 | 6.6317 | 11.5167
| Median |  | 5 | 5.635 | 5 | 5.6 | 6 | 5 | 6.3 | 4.8711 | 4.6 | 5 | 5 | 5 | 5 | 5 | 5.49 | 4 | 6 | 6.6111 | 11.45
| Std Dev. |  | 0 | 0.15887 | 0 | 0.16733 | 0 | 0 | 0.26394 | 0.068349 | 0.1472 | 0.16021 | 0 | 0 | 0 | 0 | 0.26011 | 0 | 0 | 0.062151 | 0.27869
| Rel.Std.Dev. |  | 0% | 2.827% | 0% | 2.988% | 0% | 0% | 4.269% | 1.404% | 3.188% | 3.215% | 0% | 0% | 0% | 0% | 4.685% | 0% | 0% | 0.9372% | 2.42%
| PDM3 |  | -3.809% | 8.119% | -3.809% | 7.734% | 15.43% | -3.809% | 18.96% | -6.356% | -11.18% | -4.13% | -3.809% | -3.809% | -3.809% | -3.809% | 6.804% | -23.05% | 15.43% | 27.58% | 121.6%
| Z-Score (Absolute) |  | 0 | 0.95 | 0 | 0.92 | 1.53 | 0 | 1.81 | 0.2 | 0.67 | 0.03 | 0 | 0 | 0 | 0 | 0.85 | 1.53 | 1.53 | 2.5 | 9.99
| Analytical results for Se in OREAS 251 (Certified Value < 1 ppm) | [23 empty] | Certified
Se | Round | Replicate | Lab | Lab | Lab | Lab | Lab | Lab | Lab | Lab | Lab | Lab | Lab | Lab | Lab | Lab | Lab | [7 empty] | 1
| No | No | 02 | 03 | 05 | 06 | 08 | 09 | 10 | 11 | 12 | 15 | 16 | 17 | 19 | 20 | 22 | [7 empty] | ppm
|  |  | AR*OES | AR*OES/MS | AR*OES/MS | AR*MS | AR*MS | AR*OES | AR*MS | AR*MS | AR*MS | AR*MS | AR*OES/MS | AR*MS | AR*MS | AR*OES/MS | AR*OES/MS | [7 empty] | 2
2
| 1 | 1 | < 10 | 1.13 | < 1 | < 1 | 1.4 | < 1 | 0.1 | < 1 | 0.2 | < 1 | < 1 | < 1 | < 0.5 | < 1 | < 1 | [7 empty] | 1
| 1 | 2 | < 10 | 1.69 | < 1 | < 1 | 1.4 | < 1 | < 0.1 | < 1 | < 0.1 | < 1 | < 1 | < 1 | < 0.5 | < 1 | < 1 | [7 empty] | 0
| 1 | 3 | < 10 | 2 | < 1 | < 1 | 1.4 | < 1 | 0.1 | < 1 | 0.2 | < 1 | < 1 | < 1 | < 0.5 | < 1 | < 1 | [7 empty] | 16
| 1 | 4 | < 10 | 1.28 | < 1 | < 1 | 1.4 | < 1 | < 0.1 | < 1 | 0.1 | < 1 | < 1 | < 1 | < 0.5 | < 1 | < 1 | [7 empty] | < 1
| 1 | 5 | < 10 | 1.9 | < 1 | < 1 | 1.4 | < 1 | < 0.1 | < 1 | < 0.1 | < 1 | < 1 | < 1 | < 0.5 | < 1 | < 1 | [7 empty] | 51
| 1 | 6 | < 10 | 1.68 | < 1 | < 1 | 1.6 | < 1 | 0.2 | < 1 | 0.1 | < 1 | < 1 | < 1 | < 0.5 | < 1 | < 1
| Mean |  | 03: 1.6133; 06: 1.4333; 08: 0.13333; 10: 0.15
| Median |  | 03: 1.685; 06: 1.4; 08: 0.1; 10: 0.15
| Std Dev. |  | 03: 0.34256; 06: 0.08165; 08: 0.057735; 10: 0.057735
| Rel.Std.Dev. |  | 03: 21.23%; 06: 5.696%; 08: 43.3%; 10: 38.49%
PDM3
| Z-Score (Absolute) |  | NA | 0.88 | NA | NA | 0.66 | NA | 0.69 | NA | 0.66 | NA | NA | NA | NA | NA | NA
| Analytical results for Sm in OREAS 251 (Certified Value 3.82 ppm) | [23 empty] | Certified
Sm | Round | Replicate | 01: Lab; 03: Lab; 04: Lab; 05: Lab; 06: Lab; 07: Lab |  |  |  | 1
| No | No | 01: 03; 03: 08; 04: 11; 05: 17; 06: 20; 07: 23 |  |  |  | ppm
|  |  | 01: AR*OES/MS; 03: AR*MS; 04: AR*MS; 05: AR*MS; 06: AR*OES/MS; 07: AR*OES/MS |  |  |  | 2
2
| 1 | 1 | 01: 4.16; 03: 3.9; 04: 3.16; 05: 3.54; 06: 4.277; 07: 3.45 |  |  |  | 1
| 1 | 2 | 01: 4.13; 03: 4.1; 04: 3.18; 05: 3.69; 06: 4.3675; 07: 3.5 |  |  |  | 0
| 1 | 3 | 01: 3.99; 03: 4.2; 04: 3.33; 05: 3.61; 06: 4.2451; 07: 3.65 |  |  |  | 16
| 1 | 4 | 01: 4.05; 03: 4; 04: 3.28; 05: 3.77; 06: 4.2361; 07: 3.55 |  |  |  | 3.8153
| 1 | 5 | 01: 4.05; 03: 4; 04: 3.24; 05: 3.75; 06: 4.4268; 07: 3.5 |  |  |  | 52
| 1 | 6 | 01: 4.11; 03: 4.1; 04: 3.17; 05: 3.67; 06: 4.4198; 07: 3.55
| Mean |  | 01: 4.0817; 03: 4.05; 04: 3.2267; 05: 3.6717; 06: 4.3287; 07: 3.5333
| Median |  | 01: 4.08; 03: 4.05; 04: 3.21; 05: 3.68; 06: 4.3222; 07: 3.525
| Std Dev. |  | 01: 0.062743; 03: 0.10488; 04: 0.068605; 05: 0.086352; 06: 0.086789; 07: 0.068313
| Rel.Std.Dev. |  | 01: 1.537%; 03: 2.59%; 04: 2.126%; 05: 2.352%; 06: 2.005%; 07: 1.933%
| PDM3 |  | 01: 6.98%; 03: 6.15%; 04: -15.43%; 05: -3.766%; 06: 13.46%; 07: -7.391%
| Z-Score (Absolute) |  | 01: 0.54; 03: 0.47; 04: 1.56; 05: 0.47; 06: 1.15; 07: 0.81
| Analytical results for Sn in OREAS 251 (Certified Value 0.7 ppm) | [23 empty] | Certified
Sn | Round | Replicate | Lab | Lab | Lab | Lab | Lab | Lab | Lab | Lab | Lab | Lab | Lab | Lab | Lab | Lab | Lab | Lab | [6 empty] | 1
| No | No | 03 | 05 | 06 | 08 | 09 | 10 | 11 | 12 | 15 | 16 | 17 | 19 | 20 | 21 | 22 | 23 | [6 empty] | ppm
|  |  | AR*OES/MS | AR*OES/MS | AR*MS | AR*MS | AR*OES | AR*MS | AR*MS | AR*OES | AR*MS | AR*OES/MS | AR*MS | AR*MS | AR*OES/MS | AR*MS | AR*OES/MS | AR*OES/MS | [6 empty] | 2
2
| 1 | 1 | 0.59 | 0.7 | 0.9 | 0.89 | < 5 | 0.6 | 0.73 | < 2 | 0.7 | 0.63 | 0.6 | < 1 | 0.69895 | 1.7 | 2.2 | 0.5 | [6 empty] | 1
| 1 | 2 | 0.59 | 0.7 | 0.9 | 0.91 | < 5 | 0.6 | 0.74 | < 2 | 0.8 | 0.71 | 0.6 | < 1 | 0.64838 | 1.5 | 2.5 | 0.5 | [6 empty] | 0
| 1 | 3 | 0.6 | 0.7 | 1 | 0.88 | < 5 | 0.6 | 0.74 | < 2 | 0.7 | 0.65 | 0.6 | < 1 | 0.60601 | 1.6 | 2.2 | 0.5 | [6 empty] | 16
| 1 | 4 | 0.56 | 0.7 | 0.9 | 0.87 | < 5 | 0.7 | 0.76 | < 2 | 0.8 | 0.7 | 0.7 | < 1 | 0.65621 | 1.5 | 2.1 | 0.5 | [6 empty] | 0.69978
| 1 | 5 | 0.58 | 0.8 | 1 | 0.87 | < 5 | 0.7 | 0.78 | < 2 | 0.8 | 0.7 | 0.6 | < 1 | 0.68422 | 1.7 | 2.5 | 0.5 | [6 empty] | 53
| 1 | 6 | 0.6 | 0.7 | 0.8 | 0.92 | < 5 | 0.7 | 0.78 | < 2 | 0.7 | 0.67 | 0.6 | < 1 | 0.64151 | 1.4 | 2.7 | 0.6
| Mean |  | 0.58667 | 0.71667 | 0.91667 | 0.89 |  | 0.65 | 0.755 |  | 0.75 | 0.67667 | 0.61667 |  | 0.65588 | 1.5667 | 2.3667 | 0.51667
| Median |  | 0.59 | 0.7 | 0.9 | 0.885 |  | 0.65 | 0.75 |  | 0.75 | 0.685 | 0.6 |  | 0.65229 | 1.55 | 2.35 | 0.5
| Std Dev. |  | 0.015055 | 0.040825 | 0.075277 | 0.020976 |  | 0.054772 | 0.021679 |  | 0.054772 | 0.032042 | 0.040825 |  | 0.032888 | 0.12111 | 0.23381 | 0.040825
| Rel.Std.Dev. |  | 2.566% | 5.696% | 8.212% | 2.357% |  | 8.427% | 2.871% |  | 7.303% | 4.735% | 6.62% |  | 5.014% | 7.73% | 9.879% | 7.902%
| PDM3 |  | -16.16% | 2.414% | 30.99% | 27.18% |  | -7.113% | 7.892% |  | 7.177% | -3.302% | -11.88% |  | -6.273% | 123.9% | 238.2% | -26.17%
| Z-Score (Absolute) |  | 0.75 | 0 | 1.16 | 1 | NA | 0.39 | 0.22 | NA | 0.19 | 0.23 | 0.67 | NA | 0.35 | 4.91 | 9.54 | 1.25
| Analytical results for Sr in OREAS 251 (Certified Value 65 ppm) | [23 empty] | Certified
Sr | Round | Replicate | Lab | Lab | Lab | Lab | Lab | Lab | Lab | Lab | Lab | Lab | Lab | Lab | Lab | Lab | Lab | Lab | Lab | Lab | Lab | Lab | Lab |  | 1
| No | No | 01 | 02 | 03 | 04 | 05 | 06 | 07 | 08 | 09 | 10 | 11 | 12 | 13 | 14 | 15 | 16 | 17 | 19 | 20 | 22 | 23 |  | ppm
|  |  | AR*OES | AR*OES | AR*OES/MS | AR*OES | AR*OES/MS | AR*MS | AR*OES | AR*MS | AR*OES | AR*MS | AR*MS | AR*MS | AR*OES | AR*OES | AR*MS | AR*OES/MS | AR*MS | AR*MS | AR*OES/MS | AR*OES/MS | AR*OES/MS |  | 0
0
| 1 | 1 | 67 | 92 | 86.91 | 67 | 63.3 | 49 | 66 | 129 | 72.783 | 65.4 | 58.48 | 65.1 | 68 | 69 | 55.9 | 64.8 | 61.6 | 50 | 79.557 | 53 | 55 |  | 1
| 1 | 2 | 66 | 94 | 83.83 | 67 | 63.6 | 49.5 | 69 | 132 | 72.789 | 67.6 | 60.43 | 66.44 | 68 | 73 | 57.4 | 66.6 | 64.2 | 49 | 82.2585 | 51.5 | 55 |  | 0
| 1 | 3 | 66 | 93 | 79.29 | 68 | 63.9 | 48.8 | 68 | 131 | 72.498 | 65.1 | 62.01 | 64.6 | 70 | 73 | 56.9 | 66.1 | 64.1 | 50 | 78.0043 | 51.5 | 55 |  | 16
| 1 | 4 | 66 | 93 | 81.23 | 67 | 65.4 | 49.8 | 69 | 124 | 70.7347 | 66.5 | 63.96 | 65.69 | 71 | 71 | 55.9 | 72.8 | 67.1 | 49 | 78.6139 | 52.6 | 55 |  | 64.7331
| 1 | 5 | 67 | 93 | 83.85 | 67 | 65.5 | 49.3 | 69 | 123 | 70.754 | 65.6 | 63.81 | 63.77 | 67 | 72 | 59.3 | 69.4 | 65.8 | 49 | 76.5848 | 53 | 55 |  | 54
| 1 | 6 | 67 | 92 | 86.34 | 68 | 65.7 | 49.4 | 70 | 128 | 71.143 | 65.5 | 60.59 | 65.08 | 67 | 71 | 56.9 | 71.3 | 62.3 | 49 | 77.8281 | 54.7 | 55
| Mean |  | 66.5 | 92.8333 | 83.575 | 67.3333 | 64.5667 | 49.3 | 68.5 | 127.8333 | 71.7836 | 65.95 | 61.5467 | 65.1133 | 68.5 | 71.5 | 57.05 | 68.5 | 64.1833 | 49.3333 | 78.8078 | 52.7167 | 55
| Median |  | 66.5 | 93 | 83.84 | 67 | 64.65 | 49.35 | 69 | 128.5 | 71.8205 | 65.55 | 61.3 | 65.09 | 68 | 71.5 | 56.9 | 68 | 64.15 | 49 | 78.3091 | 52.8 | 55
| Std Dev. |  | 0.54772 | 0.75277 | 2.9247 | 0.5164 | 1.0801 | 0.35777 | 1.3784 | 3.656 | 1.009 | 0.93541 | 2.132 | 0.91235 | 1.6432 | 1.5166 | 1.255 | 3.1686 | 2.0663 | 0.5164 | 1.9521 | 1.189 | 0
| Rel.Std.Dev. |  | 0.8236% | 0.8109% | 3.499% | 0.7669% | 1.673% | 0.7257% | 2.012% | 2.86% | 1.406% | 1.418% | 3.464% | 1.401% | 2.399% | 2.121% | 2.2% | 4.626% | 3.219% | 1.047% | 2.477% | 2.255% | 0%
| PDM3 |  | 2.729% | 43.41% | 29.11% | 4.017% | -0.2572% | -23.84% | 5.819% | 97.48% | 10.89% | 1.88% | -4.922% | 0.5873% | 5.819% | 10.45% | -11.87% | 5.819% | -0.8493% | -23.79% | 21.74% | -18.56% | -15.04%
| Z-Score (Absolute) |  | 0 | 3.55 | 2.3 | 0.11 | 0.26 | 2.32 | 0.34 | 8.27 | 0.71 | 0.12 | 0.67 | 0.19 | 0.27 | 0.67 | 1.27 | 0.27 | 0.31 | 2.32 | 1.66 | 1.86 | 1.55
| Analytical results for Ta in OREAS 251 (Certified Value < 0.05 ppm) | [23 empty] | Certified
Ta | Round | Replicate | Lab | Lab | Lab | Lab | Lab | Lab | Lab | Lab | Lab | Lab | Lab | Lab | Lab | Lab | [8 empty] | 1
| No | No | 03 | 05 | 06 | 08 | 10 | 11 | 12 | 15 | 16 | 17 | 19 | 20 | 21 | 23 | [8 empty] | ppm
|  |  | AR*OES/MS | AR*OES/MS | AR*MS | AR*MS | AR*MS | AR*MS | AR*OES | AR*MS | AR*OES/MS | AR*MS | AR*MS | AR*OES/MS | AR*MS | AR*OES/MS | [8 empty] | 3
3
| 1 | 1 | < 0.1 | < 0.05 | < 0.05 | < 0.05 | < 0.05 | 0.08 | 5 | < 0.05 | < 0.05 | < 0.005 | < 0.5 | < 0.01 | 1 | < 0.1 | [8 empty] | 1
| 1 | 2 | < 0.1 | < 0.05 | < 0.05 | < 0.05 | < 0.05 | < 0.01 | < 5 | < 0.05 | < 0.05 | < 0.005 | < 0.5 | < 0.01 | 1.1 | < 0.1 | [8 empty] | 0
| 1 | 3 | < 0.1 | < 0.05 | < 0.05 | < 0.05 | < 0.05 | < 0.01 | < 5 | < 0.05 | < 0.05 | < 0.005 | < 0.5 | < 0.01 | 1 | < 0.1 | [8 empty] | 16
| 1 | 4 | < 0.1 | < 0.05 | < 0.05 | < 0.05 | < 0.05 | < 0.01 | 5 | < 0.05 | < 0.05 | < 0.005 | < 0.5 | < 0.01 | 1.1 | < 0.1 | [8 empty] | < 0.05
| 1 | 5 | < 0.1 | < 0.05 | < 0.05 | < 0.05 | < 0.05 | < 0.01 | 6 | < 0.05 | < 0.05 | < 0.005 | < 0.5 | < 0.01 | 1 | < 0.1 | [8 empty] | 55
| 1 | 6 | < 0.1 | < 0.05 | < 0.05 | < 0.05 | < 0.05 | < 0.01 | 6 | < 0.05 | < 0.05 | < 0.005 | < 0.5 | < 0.01 | 1 | < 0.1
| Mean |  | 06: 0.08; 07: 5.5; 13: 1.0333
| Median |  | 06: 0.08; 07: 5.5; 13: 1
| Std Dev. |  | 07: 0.57735; 13: 0.05164
| Rel.Std.Dev. |  | 07: 10.5%; 13: 4.997%
PDM3
| Z-Score (Absolute) |  | NA | NA | NA | NA | NA | 0.67 | 2.27 | NA | NA | NA | NA | NA | 0 | NA
| Analytical results for Tb in OREAS 251 (Certified Value 0.52 ppm) | [23 empty] | Certified
Tb | Round | Replicate | 01: Lab; 02: Lab; 03: Lab; 04: Lab; 05: Lab; 06: Lab; 07: Lab; 08: Lab; 09: Lab |  | 1
| No | No | 01: 03; 02: 05; 03: 08; 04: 11; 05: 16; 06: 17; 07: 20; 08: 22; 09: 23 |  | ppm
|  |  | 01: AR*OES/MS; 02: AR*OES/MS; 03: AR*MS; 04: AR*MS; 05: AR*OES/MS; 06: AR*MS; 07: AR*OES/MS; 08: AR*OES/MS; 09: AR*OES/MS |  | 2
2
| 1 | 1 | 01: 0.55; 02: 0.56; 03: 0.5; 04: 0.41; 05: 0.468; 06: 0.435; 07: 0.54997; 08: 0.64; 09: 0.47 |  | 1
| 1 | 2 | 01: 0.54; 02: 0.56; 03: 0.6; 04: 0.41; 05: 0.459; 06: 0.44; 07: 0.55383; 08: 0.63; 09: 0.46 |  | 0
| 1 | 3 | 01: 0.51; 02: 0.56; 03: 0.6; 04: 0.42; 05: 0.471; 06: 0.445; 07: 0.5599; 08: 0.63; 09: 0.48 |  | 16
| 1 | 4 | 01: 0.53; 02: 0.57; 03: 0.5; 04: 0.43; 05: 0.473; 06: 0.45; 07: 0.57575; 08: 0.64; 09: 0.47 |  | 0.51611
| 1 | 5 | 01: 0.54; 02: 0.56; 03: 0.5; 04: 0.4; 05: 0.471; 06: 0.45; 07: 0.55649; 08: 0.64; 09: 0.48 |  | 56
| 1 | 6 | 01: 0.55; 02: 0.57; 03: 0.6; 04: 0.4; 05: 0.482; 06: 0.445; 07: 0.5652; 08: 0.64; 09: 0.47
| Mean |  | 01: 0.53667; 02: 0.56333; 03: 0.55; 04: 0.41167; 05: 0.47067; 06: 0.44417; 07: 0.56019; 08: 0.63667; 09: 0.47167
| Median |  | 01: 0.54; 02: 0.56; 03: 0.55; 04: 0.41; 05: 0.471; 06: 0.445; 07: 0.55819; 08: 0.64; 09: 0.47
| Std Dev. |  | 01: 0.015055; 02: 0.005164; 03: 0.054772; 04: 0.01169; 05: 0.0074476; 06: 0.0058452; 07: 0.0092293; 08: 0.005164; 09: 0.0075277
| Rel.Std.Dev. |  | 01: 2.805%; 02: 0.9167%; 03: 9.959%; 04: 2.84%; 05: 1.582%; 06: 1.316%; 07: 1.648%; 08: 0.8111%; 09: 1.596%
| PDM3 |  | 01: 3.982%; 02: 9.149%; 03: 6.566%; 04: -20.24%; 05: -8.806%; 06: -13.94%; 07: 8.54%; 08: 23.36%; 09: -8.612%
| Z-Score (Absolute) |  | 01: 0; 02: 0.28; 03: 0.14; 04: 1.3; 05: 0.68; 06: 0.96; 07: 0.24; 08: 1.04; 09: 0.67
| Analytical results for Te in OREAS 251 (Certified Value < 0.05 ppm) | [23 empty] | Certified
Te | Round | Replicate | Lab | Lab | Lab | Lab | Lab | Lab | Lab | Lab | Lab | Lab | Lab | Lab | Lab | [9 empty] | 1
| No | No | 03 | 05 | 06 | 08 | 10 | 11 | 12 | 15 | 16 | 17 | 19 | 20 | 23 | [9 empty] | ppm
|  |  | AR*OES/MS | AR*OES/MS | AR*MS | AR*MS | AR*MS | AR*MS | AR*MS | AR*MS | AR*OES/MS | AR*MS | AR*MS | AR*OES/MS | AR*OES/MS | [9 empty] | 3
3
| 1 | 1 | < 1 | < 0.05 | < 0.05 | 0.1 | < 0.02 | < 0.05 | < 0.05 | < 0.05 | < 0.05 | < 0.02 | < 0.2 | < 0.01 | < 0.1 | [9 empty] | 1
| 1 | 2 | < 1 | < 0.05 | < 0.05 | 0.3 | 0.03 | < 0.05 | < 0.05 | < 0.05 | < 0.05 | 0.02 | < 0.2 | 0.011555 | < 0.1 | [9 empty] | 0
| 1 | 3 | < 1 | < 0.05 | < 0.05 | 0.27 | < 0.02 | < 0.05 | < 0.05 | < 0.05 | < 0.05 | < 0.02 | < 0.2 | 0.012859 | < 0.1 | [9 empty] | 16
| 1 | 4 | < 1 | < 0.05 | < 0.05 | 0.29 | 0.02 | < 0.05 | < 0.05 | < 0.05 | < 0.05 | 0.02 | < 0.2 | 0.0078356 | < 0.1 | [9 empty] | < 0.05
| 1 | 5 | < 1 | < 0.05 | < 0.05 | 0.43 | < 0.02 | < 0.05 | < 0.05 | < 0.05 | < 0.05 | 0.02 | < 0.2 | < 0.01 | < 0.1 | [9 empty] | 57
| 1 | 6 | < 1 | < 0.05 | < 0.05 | 0.23 | < 0.02 | < 0.05 | < 0.05 | < 0.05 | < 0.05 | 0.02 | < 0.2 | 0.011965 | < 0.1
| Mean |  | 04: 0.27; 05: 0.025; 10: 0.02; 12: 0.011054
| Median |  | 04: 0.28; 05: 0.025; 10: 0.02; 12: 0.01176
| Std Dev. |  | 04: 0.10714; 05: 0.0070711; 10: 0; 12: 0.0022133
| Rel.Std.Dev. |  | 04: 39.68%; 05: 28.28%; 10: 0%; 12: 20.02%
PDM3
| Z-Score (Absolute) |  | NA | NA | NA | 45.18 | 0.41 | NA | NA | NA | NA | 0.41 | NA | 0.94 | NA
| Analytical results for Th in OREAS 251 (Certified Value 3.06 ppm) | [23 empty] | Certified
Th | Round | Replicate | Lab | Lab | Lab | Lab | Lab | Lab | Lab | Lab | Lab | Lab | Lab | Lab | Lab | Lab | Lab | Lab | Lab | Lab | Lab | Lab |  |  | 1
| No | No | 01 | 03 | 04 | 05 | 06 | 07 | 08 | 10 | 11 | 12 | 13 | 14 | 15 | 16 | 17 | 19 | 20 | 21 | 22 | 23 |  |  | ppm
|  |  | AR*OES | AR*OES/MS | AR*OES | AR*OES/MS | AR*MS | AR*OES | AR*MS | AR*MS | AR*MS | AR*MS | AR*OES | AR*OES | AR*MS | AR*OES/MS | AR*MS | AR*MS | AR*OES/MS | AR*MS | AR*OES/MS | AR*OES/MS |  |  | 2
3
| 1 | 1 | < 20 | 3.38 | < 20 | 3.5 | 2.75 | < 20 | 4.2 | 3.4 | 2.67 | 3.11 | < 20 | < 20 | 3.07 | 3.27 | 2.88 | 2.94 | 3.1127 | 4.6 | 5 | 2.9 |  |  | 1
| 1 | 2 | < 20 | 3.35 | < 20 | 3.4 | 2.78 | < 20 | 4.4 | 3.3 | 2.72 | 3.19 | < 20 | < 20 | 3.05 | 3.2 | 2.76 | 2.92 | 3.1077 | 4.3 | 4.9 | 2.85 |  |  | 0
| 1 | 3 | < 20 | 3.2 | < 20 | 3.5 | 2.82 | < 20 | 4.3 | 3.2 | 2.81 | 3.1 | < 20 | < 20 | 3.05 | 3.24 | 2.86 | 2.88 | 3.1044 | 4.5 | 5 | 2.9 |  |  | 16
| 1 | 4 | < 20 | 3.27 | < 20 | 3.5 | 2.73 | < 20 | 4.1 | 3.2 | 2.84 | 3.04 | < 20 | < 20 | 3.08 | 3.34 | 2.84 | 2.72 | 3.1791 | 4.7 | 5 | 2.9 |  |  | 3.0622
| 1 | 5 | < 20 | 3.29 | < 20 | 3.5 | 2.87 | < 20 | 4.3 | 3.2 | 2.7 | 3.08 | < 20 | < 20 | 3.11 | 3.28 | 2.9 | 2.76 | 3.0709 | 4.4 | 5 | 2.9 |  |  | 58
| 1 | 6 | < 20 | 3.36 | < 20 | 3.5 | 2.83 | < 20 | 4.2 | 3.3 | 2.74 | 3.05 | < 20 | < 20 | 3.05 | 3.38 | 2.84 | 2.86 | 3.0931 | 4.3 | 5.3 | 2.9
| Mean |  |  | 3.3083 |  | 3.4833 | 2.7967 |  | 4.25 | 3.2667 | 2.7467 | 3.095 |  |  | 3.0683 | 3.285 | 2.8467 | 2.8467 | 3.1113 | 4.4667 | 5.0333 | 2.8917
| Median |  |  | 3.32 |  | 3.5 | 2.8 |  | 4.25 | 3.25 | 2.73 | 3.09 |  |  | 3.06 | 3.275 | 2.85 | 2.87 | 3.1061 | 4.45 | 5 | 2.9
| Std Dev. |  |  | 0.067946 |  | 0.040825 | 0.052789 |  | 0.10488 | 0.08165 | 0.065625 | 0.053944 |  |  | 0.024014 | 0.065651 | 0.048442 | 0.088242 | 0.036382 | 0.1633 | 0.13663 | 0.020412
| Rel.Std.Dev. |  |  | 2.054% |  | 1.172% | 1.888% |  | 2.468% | 2.499% | 2.389% | 1.743% |  |  | 0.7826% | 1.998% | 1.702% | 3.1% | 1.169% | 3.656% | 2.714% | 0.7059%
| PDM3 |  |  | 8.038% |  | 13.75% | -8.671% |  | 38.79% | 6.677% | -10.3% | 1.071% |  |  | 0.2005% | 7.276% | -7.038% | -7.038% | 1.604% | 45.86% | 64.37% | -5.569%
| Z-Score (Absolute) |  | NA | 0.5 | NA | 0.95 | 0.8 | NA | 2.9 | 0.4 | 0.93 | 0.04 | NA | NA | 0.11 | 0.44 | 0.67 | 0.67 | 0 | 3.45 | 4.76 | 0.56
| Analytical results for Ti in OREAS 251 (Certified Value 0.168 wt.%) | [23 empty] | Certified
Ti | Round | Replicate | Lab | Lab | Lab | Lab | Lab | Lab | Lab | Lab | Lab | Lab | Lab | Lab | Lab | Lab | Lab | Lab | Lab | Lab | Lab | Lab | Lab |  | 1
| No | No | 01 | 02 | 03 | 04 | 05 | 06 | 07 | 08 | 09 | 10 | 11 | 12 | 13 | 14 | 15 | 16 | 17 | 19 | 20 | 22 | 23 |  | wt.%
|  |  | AR*OES | AR*OES | AR*OES | AR*OES | AR*OES/MS | AR*OES | AR*OES | AR*OES | AR*OES | AR*MS | AR*OES | AR*OES | AR*OES | AR*OES | AR*OES | AR*OES/MS | AR*OES | AR*OES | AR*OES/MS | AR*OES/MS | AR*OES/MS |  | 3
3
| 1 | 1 | 0.16 | 0.1716 | 0.183 | 0.19 | 0.2 | 0.259 | 0.19 | 0.33 | 0.17115 | 0.121 | 0.1418 | 0.1322 | 0.18 | 0.18 | 0.1921 | 0.193 | 0.155 | 0.132 | 0.3435 | 0.15 | 0.0915 |  | 1
| 1 | 2 | 0.16 | 0.1731 | 0.181 | 0.19 | 0.19 | 0.257 | 0.19 | 0.34 | 0.16864 | 0.12 | 0.1472 | 0.1472 | 0.17 | 0.18 | 0.1922 | 0.187 | 0.15 | 0.136 | 0.33655 | 0.14 | 0.09 |  | 0
| 1 | 3 | 0.17 | 0.1707 | 0.172 | 0.19 | 0.21 | 0.251 | 0.19 | 0.33 | 0.17387 | 0.118 | 0.1427 | 0.1284 | 0.18 | 0.18 | 0.185 | 0.187 | 0.16 | 0.134 | 0.3403 | 0.15 | 0.09 |  | 16
| 1 | 4 | 0.17 | 0.1713 | 0.173 | 0.19 | 0.21 | 0.252 | 0.19 | 0.31 | 0.16096 | 0.117 | 0.15 | 0.145 | 0.18 | 0.18 | 0.184 | 0.236 | 0.16 | 0.123 | 0.33823 | 0.15 | 0.09 |  | 0.16813
| 1 | 5 | 0.18 | 0.1694 | 0.177 | 0.19 | 0.21 | 0.258 | 0.19 | 0.28 | 0.16197 | 0.123 | 0.1442 | 0.1272 | 0.17 | 0.17 | 0.2 | 0.223 | 0.165 | 0.114 | 0.3354 | 0.15 | 0.0885 |  | 59
| 1 | 6 | 0.17 | 0.1669 | 0.185 | 0.19 | 0.22 | 0.248 | 0.19 | 0.31 | 0.16351 | 0.123 | 0.1413 | 0.1302 | 0.17 | 0.18 | 0.1836 | 0.213 | 0.165 | 0.126 | 0.3333 | 0.15 | 0.093
| Mean |  | 0.16833 | 0.1705 | 0.1785 | 0.19 | 0.20667 | 0.25417 | 0.19 | 0.31667 | 0.16669 | 0.12033 | 0.14453 | 0.13503 | 0.175 | 0.17833 | 0.18948 | 0.2065 | 0.15917 | 0.1275 | 0.33788 | 0.14833 | 0.0905
| Median |  | 0.17 | 0.171 | 0.179 | 0.19 | 0.21 | 0.2545 | 0.19 | 0.32 | 0.16608 | 0.1205 | 0.14345 | 0.1312 | 0.175 | 0.18 | 0.18855 | 0.203 | 0.16 | 0.129 | 0.33739 | 0.15 | 0.09
| Std Dev. |  | 0.0075277 | 0.0021364 | 0.0053572 | 3.0405e-17 | 0.010328 | 0.004446 | 3.0405e-17 | 0.021602 | 0.0053012 | 0.0025033 | 0.0034174 | 0.0087649 | 0.0054772 | 0.0040825 | 0.0064747 | 0.020628 | 0.0058452 | 0.0082401 | 0.0036459 | 0.0040825 | 0.0015492
| Rel.Std.Dev. |  | 4.472% | 1.253% | 3.001% | 1.6e-14% | 4.997% | 1.749% | 1.6e-14% | 6.822% | 3.18% | 2.08% | 2.364% | 6.491% | 3.13% | 2.289% | 3.417% | 9.989% | 3.672% | 6.463% | 1.079% | 2.752% | 1.712%
| PDM3 |  | 0.1201% | 1.409% | 6.167% | 13.01% | 22.92% | 51.17% | 13.01% | 88.34% | -0.8601% | -28.43% | -14.04% | -19.69% | 4.085% | 6.068% | 12.7% | 22.82% | -5.332% | -24.17% | 101% | -11.78% | -46.17%
| Z-Score (Absolute) |  | 0.18 | 0.12 | 0.09 | 0.4 | 0.85 | 2.14 | 0.4 | 3.82 | 0.22 | 1.47 | 0.82 | 1.08 | 0 | 0.13 | 0.39 | 0.85 | 0.43 | 1.28 | 4.39 | 0.67 | 2.29
| Analytical results for Tl in OREAS 251 (Certified Value 0.068 ppm) | [23 empty] | Certified
Tl | Round | Replicate | Lab | Lab | Lab | Lab | Lab | Lab | Lab | Lab | Lab | Lab | Lab | Lab | Lab | Lab | Lab | Lab | Lab | Lab | Lab |  |  |  | 1
| No | No | 01 | 03 | 04 | 05 | 06 | 07 | 08 | 09 | 10 | 11 | 12 | 13 | 14 | 15 | 16 | 17 | 19 | 20 | 23 |  |  |  | ppm
|  |  | AR*OES | AR*OES/MS | AR*OES | AR*OES/MS | AR*MS | AR*OES | AR*MS | AR*OES | AR*MS | AR*MS | AR*MS | AR*OES | AR*OES | AR*MS | AR*OES/MS | AR*MS | AR*MS | AR*OES/MS | AR*OES/MS |  |  |  | 3
3
| 1 | 1 | < 10 | 0.07 | < 10 | 0.08 | 0.05 | < 10 | 0.1 | < 1 | 0.06 | 0.06 | 0.07 | < 10 | < 10 | 0.08 | 0.066 | 0.06 | < 0.1 | 0.073901 | < 0.1 |  |  |  | 1
| 1 | 2 | < 10 | 0.06 | < 10 | 0.08 | 0.05 | < 10 | 0.11 | < 1 | 0.06 | 0.06 | 0.07 | < 10 | < 10 | 0.09 | 0.067 | 0.07 | < 0.1 | 0.073584 | < 0.1 |  |  |  | 0
| 1 | 3 | < 10 | 0.07 | < 10 | 0.08 | 0.05 | < 10 | 0.1 | < 1 | 0.06 | 0.07 | 0.07 | < 10 | < 10 | 0.08 | 0.069 | 0.06 | < 0.1 | 0.075197 | < 0.1 |  |  |  | 16
| 1 | 4 | < 10 | 0.07 | < 10 | 0.08 | 0.05 | < 10 | 0.1 | < 1 | 0.05 | 0.07 | 0.06 | < 10 | < 10 | 0.09 | 0.064 | 0.06 | < 0.1 | 0.080348 | < 0.1 |  |  |  | 0.067777
| 1 | 5 | < 10 | 0.06 | < 10 | 0.08 | 0.05 | < 10 | 0.1 | < 1 | 0.05 | 0.07 | 0.07 | < 10 | < 10 | 0.08 | 0.069 | 0.07 | < 0.1 | 0.076317 | < 0.1 |  |  |  | 60
| 1 | 6 | < 10 | 0.06 | < 10 | 0.08 | 0.07 | < 10 | 0.1 | < 1 | 0.06 | 0.06 | 0.07 | < 10 | < 10 | 0.08 | 0.07 | 0.06 | < 0.1 | 0.072248 | < 0.1
| Mean |  | 03: 0.065; 05: 0.08; 06: 0.053333; 08: 0.10167; 10: 0.056667; 11: 0.065; 12: 0.068333; 15: 0.083333; 16: 0.0675; 17: 0.063333; 20: 0.075266
| Median |  | 03: 0.065; 05: 0.08; 06: 0.05; 08: 0.1; 10: 0.06; 11: 0.065; 12: 0.07; 15: 0.08; 16: 0.068; 17: 0.06; 20: 0.074549
| Std Dev. |  | 03: 0.0054772; 05: 0; 06: 0.008165; 08: 0.0040825; 10: 0.005164; 11: 0.0054772; 12: 0.0040825; 15: 0.005164; 16: 0.0022583; 17: 0.005164; 20: 0.0028545
| Rel.Std.Dev. |  | 03: 8.427%; 05: 0%; 06: 15.31%; 08: 4.016%; 10: 9.113%; 11: 8.427%; 12: 5.974%; 15: 6.197%; 16: 3.346%; 17: 8.154%; 20: 3.793%
| PDM3 |  | 03: -4.097%; 05: 18.03%; 06: -21.31%; 08: 50%; 10: -16.39%; 11: -4.097%; 12: 0.8214%; 15: 22.95%; 16: -0.4081%; 17: -6.556%; 20: 11.05%
| Z-Score (Absolute) |  | NA | 0.22 | NA | 1.09 | 1.23 | NA | 2.97 | NA | 0.94 | 0.22 | 0.07 | NA | NA | 1.37 | 0 | 0.36 | NA | 0.67 | NA
| Analytical results for Tm in OREAS 251 (Certified Value 0.16 ppm) | [23 empty] | Certified
Tm | Round | Replicate | 01: Lab; 03: Lab; 04: Lab; 05: Lab; 06: Lab; 07: Lab |  |  |  | 1
| No | No | 01: 03; 03: 08; 04: 11; 05: 17; 06: 20; 07: 23 |  |  |  | ppm
|  |  | 01: AR*OES/MS; 03: AR*MS; 04: AR*MS; 05: AR*MS; 06: AR*OES/MS; 07: AR*OES/MS |  |  |  | 2
2
| 1 | 1 | 01: 0.18; 03: 0.2; 04: 0.13; 05: 0.15; 06: 0.16852; 07: 0.15 |  |  |  | 1
| 1 | 2 | 01: 0.17; 03: 0.2; 04: 0.13; 05: 0.145; 06: 0.16548; 07: 0.16 |  |  |  | 0
| 1 | 3 | 01: 0.17; 03: 0.2; 04: 0.14; 05: 0.145; 06: 0.15803; 07: 0.16 |  |  |  | 16
| 1 | 4 | 01: 0.17; 03: 0.2; 04: 0.14; 05: 0.15; 06: 0.16711; 07: 0.16 |  |  |  | 0.1634
| 1 | 5 | 01: 0.18; 03: 0.2; 04: 0.13; 05: 0.15; 06: 0.16682; 07: 0.16 |  |  |  | 61
| 1 | 6 | 01: 0.18; 03: 0.2; 04: 0.13; 05: 0.15; 06: 0.1763; 07: 0.15
| Mean |  | 01: 0.175; 03: 0.2; 04: 0.13333; 05: 0.14833; 06: 0.16704; 07: 0.15667
| Median |  | 01: 0.175; 03: 0.2; 04: 0.13; 05: 0.15; 06: 0.16696; 07: 0.16
| Std Dev. |  | 01: 0.0054772; 03: 3.0405e-17; 04: 0.005164; 05: 0.002582; 06: 0.0058559; 07: 0.005164
| Rel.Std.Dev. |  | 01: 3.13%; 03: 1.52e-14%; 04: 3.873%; 05: 1.741%; 06: 3.506%; 07: 3.296%
| PDM3 |  | 01: 7.102%; 03: 22.4%; 04: -18.4%; 05: -9.219%; 06: 2.232%; 07: -4.118%
| Z-Score (Absolute) |  | 01: 0.66; 03: 1.93; 04: 1.44; 05: 0.68; 06: 0.26; 07: 0.26
| Analytical results for U in OREAS 251 (Certified Value 0.58 ppm) | [23 empty] | Certified
U | Round | Replicate | Lab | Lab | Lab | Lab | Lab | Lab | Lab | Lab | Lab | Lab | Lab | Lab | Lab | Lab | Lab | Lab | Lab | Lab | Lab |  |  |  | 1
| No | No | 01 | 03 | 04 | 05 | 06 | 07 | 08 | 10 | 11 | 12 | 13 | 14 | 15 | 16 | 17 | 19 | 20 | 22 | 23 |  |  |  | ppm
|  |  | AR*OES | AR*OES/MS | AR*OES | AR*OES/MS | AR*MS | AR*OES | AR*MS | AR*MS | AR*MS | AR*MS | AR*OES | AR*OES | AR*MS | AR*OES/MS | AR*MS | AR*MS | AR*OES/MS | AR*OES/MS | AR*OES/MS |  |  |  | 2
2
| 1 | 1 | < 10 | 0.64 | < 10 | 0.65 | 0.46 | < 10 | 0.6 | 0.62 | 0.52 | 0.59 | < 10 | < 10 | 0.55 | 0.614 | 0.56 | 0.6 | 0.5313 | 0.66 | 0.5 |  |  |  | 1
| 1 | 2 | < 10 | 0.62 | < 10 | 0.65 | 0.48 | < 10 | 0.7 | 0.65 | 0.51 | 0.59 | < 10 | < 10 | 0.54 | 0.602 | 0.56 | 0.6 | 0.53586 | 0.64 | 0.5 |  |  |  | 0
| 1 | 3 | < 10 | 0.6 | < 10 | 0.65 | 0.48 | < 10 | 0.6 | 0.63 | 0.54 | 0.58 | < 10 | < 10 | 0.54 | 0.604 | 0.58 | 0.6 | 0.5566 | 0.64 | 0.55 |  |  |  | 16
| 1 | 4 | < 10 | 0.6 | < 10 | 0.65 | 0.47 | < 10 | 0.6 | 0.62 | 0.55 | 0.57 | < 10 | < 10 | 0.56 | 0.624 | 0.56 | 0.4 | 0.54921 | 0.64 | 0.55 |  |  |  | 0.57527
| 1 | 5 | < 10 | 0.62 | < 10 | 0.63 | 0.48 | < 10 | 0.6 | 0.61 | 0.52 | 0.58 | < 10 | < 10 | 0.57 | 0.602 | 0.56 | 0.4 | 0.54802 | 0.64 | 0.5 |  |  |  | 62
| 1 | 6 | < 10 | 0.63 | < 10 | 0.65 | 0.47 | < 10 | 0.6 | 0.63 | 0.51 | 0.57 | < 10 | < 10 | 0.55 | 0.628 | 0.56 | 0.6 | 0.54809 | 0.65 | 0.5
| Mean |  |  | 0.61833 |  | 0.64667 | 0.47333 |  | 0.61667 | 0.62667 | 0.525 | 0.58 |  |  | 0.55167 | 0.61233 | 0.56333 | 0.53333 | 0.54485 | 0.645 | 0.51667
| Median |  |  | 0.62 |  | 0.65 | 0.475 |  | 0.6 | 0.625 | 0.52 | 0.58 |  |  | 0.55 | 0.609 | 0.56 | 0.6 | 0.54805 | 0.64 | 0.5
| Std Dev. |  |  | 0.016021 |  | 0.008165 | 0.008165 |  | 0.040825 | 0.013663 | 0.016432 | 0.0089443 |  |  | 0.01169 | 0.011553 | 0.008165 | 0.10328 | 0.0094026 | 0.0083666 | 0.02582
| Rel.Std.Dev. |  |  | 2.591% |  | 1.263% | 1.725% |  | 6.62% | 2.18% | 3.13% | 1.542% |  |  | 2.119% | 1.887% | 1.449% | 19.36% | 1.726% | 1.297% | 4.997%
| PDM3 |  |  | 7.485% |  | 12.41% | -17.72% |  | 7.195% | 8.933% | -8.739% | 0.8214% |  |  | -4.104% | 6.442% | -2.076% | -7.291% | -5.289% | 12.12% | -10.19%
| Z-Score (Absolute) |  | NA | 0.69 | NA | 1.1 | 1.45 | NA | 0.66 | 0.81 | 0.69 | 0.12 | NA | NA | 0.29 | 0.6 | 0.12 | 0.56 | 0.39 | 1.08 | 0.81
| Analytical results for V in OREAS 251 (Certified Value 42.1 ppm) | [23 empty] | Certified
V | Round | Replicate | Lab | Lab | Lab | Lab | Lab | Lab | Lab | Lab | Lab | Lab | Lab | Lab | Lab | Lab | Lab | Lab | Lab | Lab | Lab |  |  |  | 1
| No | No | 01 | 03 | 04 | 05 | 06 | 07 | 08 | 09 | 10 | 11 | 12 | 13 | 14 | 15 | 16 | 19 | 20 | 22 | 23 |  |  |  | ppm
|  |  | AR*OES | AR*OES/MS | AR*OES | AR*OES/MS | AR*OES | AR*OES | AR*MS | AR*OES | AR*MS | AR*OES | AR*MS | AR*OES | AR*OES | AR*OES | AR*OES/MS | AR*OES | AR*OES/MS | AR*OES/MS | AR*OES/MS |  |  |  | 1
2
| 1 | 1 | 41 | 52.61 | 42 | 44 | 41 | 41 | 58 | 41.7609 | 39 | 43 | 39 | 42 | 41 | 45 | 43.3 | 45 | 49.2763 | 43 | 40 |  |  |  | 1
| 1 | 2 | 41 | 51.23 | 41 | 44 | 41 | 43 | 59 | 41.702 | 39 | 43 | 40 | 41 | 43 | 45 | 41.2 | 45 | 50.8473 | 45 | 40 |  |  |  | 0
| 1 | 3 | 41 | 49.91 | 42 | 46 | 41 | 42 | 58 | 41.9537 | 38 | 43 | 40 | 43 | 43 | 45 | 42 | 43 | 48.0477 | 43 | 40 |  |  |  | 16
| 1 | 4 | 41 | 49.94 | 42 | 44 | 41 | 42 | 55 | 40.7614 | 40 | 46 | 40 | 43 | 41 | 45 | 44.9 | 42 | 49.1596 | 43 | 40 |  |  |  | 42.0904
| 1 | 5 | 41 | 51.42 | 42 | 44 | 41 | 42 | 55 | 40.7695 | 40 | 44 | 40 | 40 | 42 | 46 | 43.8 | 40 | 49.6891 | 44 | 40 |  |  |  | 63
| 1 | 6 | 42 | 52.18 | 42 | 45 | 41 | 43 | 58 | 41.1262 | 40 | 44 | 40 | 41 | 42 | 44 | 44.4 | 42 | 49.1237 | 44 | 40
| Mean |  | 41.1667 | 51.215 | 41.8333 | 44.5 | 41 | 42.1667 | 57.1667 | 41.3456 | 39.3333 | 43.8333 | 39.8333 | 41.6667 | 42 | 45 | 43.2667 | 42.8333 | 49.3573 | 43.6667 | 40
| Median |  | 41 | 51.325 | 42 | 44 | 41 | 42 | 58 | 41.4141 | 39.5 | 43.5 | 40 | 41.5 | 42 | 45 | 43.55 | 42.5 | 49.2179 | 43.5 | 40
| Std Dev. |  | 0.40825 | 1.1179 | 0.40825 | 0.83666 | 0 | 0.75277 | 1.7224 | 0.52737 | 0.8165 | 1.169 | 0.40825 | 1.2111 | 0.89443 | 0.63246 | 1.4222 | 1.9408 | 0.91054 | 0.8165 | 0
| Rel.Std.Dev. |  | 0.9917% | 2.183% | 0.9759% | 1.88% | 0% | 1.785% | 3.013% | 1.276% | 2.076% | 2.667% | 1.025% | 2.907% | 2.13% | 1.405% | 3.287% | 4.531% | 1.845% | 1.87% | 0%
| PDM3 |  | -2.195% | 21.68% | -0.6106% | 5.725% | -2.591% | 0.1813% | 35.82% | -1.769% | -6.55% | 4.141% | -5.362% | -1.007% | -0.2147% | 6.913% | 2.795% | 1.765% | 17.27% | 3.745% | -4.966%
| Z-Score (Absolute) |  | 0.45 | 4.07 | 0.15 | 1.05 | 0.52 | 0 | 6.74 | 0.37 | 1.27 | 0.75 | 1.05 | 0.22 | 0.07 | 1.27 | 0.49 | 0.3 | 3.23 | 0.67 | 0.97
| Analytical results for W in OREAS 251 (Certified Value < 1 ppm) | [23 empty] | Certified
W | Round | Replicate | Lab | Lab | Lab | Lab | Lab | Lab | Lab | Lab | Lab | Lab | Lab | Lab | Lab | Lab | Lab | Lab | Lab | Lab |  |  |  |  | 1
| No | No | 01 | 03 | 04 | 05 | 06 | 07 | 08 | 09 | 10 | 11 | 12 | 13 | 14 | 15 | 16 | 19 | 20 | 23 |  |  |  |  | ppm
|  |  | AR*OES | AR*OES/MS | AR*OES | AR*OES/MS | AR*MS | AR*OES | AR*MS | AR*OES | AR*MS | AR*MS | AR*MS | AR*OES | AR*OES | AR*MS | AR*OES/MS | AR*MS | AR*OES/MS | AR*OES/MS |  |  |  |  | 2
2
| 1 | 1 | < 10 | < 1 | < 10 | 0.2 | < 0.1 | < 10 | < 0.1 | < 1 | < 0.05 | 0.09 | 0.17 | < 10 | < 10 | < 0.1 | 0.12 | < 0.5 | 0.088277 | 0.1 |  |  |  |  | 1
| 1 | 2 | < 10 | < 1 | < 10 | 0.1 | < 0.1 | < 10 | < 0.1 | < 1 | < 0.05 | 0.09 | 0.21 | < 10 | < 10 | 0.1 | < 0.1 | < 0.5 | 0.089696 | 0.1 |  |  |  |  | 0
| 1 | 3 | < 10 | < 1 | < 10 | 0.1 | < 0.1 | < 10 | < 0.1 | < 1 | < 0.05 | 0.1 | 0.2 | < 10 | < 10 | < 0.1 | < 0.1 | < 0.5 | 0.103 | 0.1 |  |  |  |  | 16
| 1 | 4 | < 10 | < 1 | < 10 | 0.1 | < 0.1 | < 10 | < 0.1 | < 1 | < 0.05 | 0.08 | 0.31 | < 10 | < 10 | < 0.1 | < 0.1 | < 0.5 | 0.086206 | 0.1 |  |  |  |  | < 1
| 1 | 5 | < 10 | < 1 | < 10 | 0.1 | < 0.1 | < 10 | < 0.1 | < 1 | 0.06 | 0.09 | 0.19 | < 10 | < 10 | < 0.1 | < 0.1 | < 0.5 | 0.085377 | 0.1 |  |  |  |  | 64
| 1 | 6 | < 10 | < 1 | < 10 | 0.1 | < 0.1 | < 10 | < 0.1 | < 1 | < 0.05 | 0.09 | 0.18 | < 10 | < 10 | < 0.1 | < 0.1 | < 0.5 | 0.10212 | 0.1
| Mean |  | 05: 0.11667; 10: 0.06; 11: 0.09; 12: 0.21; 15: 0.1; 16: 0.12; 20: 0.092446; 23: 0.1
| Median |  | 05: 0.1; 10: 0.06; 11: 0.09; 12: 0.195; 15: 0.1; 16: 0.12; 20: 0.088987; 23: 0.1
| Std Dev. |  | 05: 0.040825; 11: 0.0063246; 12: 0.05099; 20: 0.0079855; 23: 1.5202e-17
| Rel.Std.Dev. |  | 05: 34.99%; 11: 7.027%; 12: 24.28%; 20: 8.638%; 23: 1.52e-14%
PDM3
| Z-Score (Absolute) |  | NA | NA | NA | 0.28 | NA | NA | NA | NA | 2.14 | 0.04 | 3.84 | NA | NA | 1.06 | 1.33 | NA | 0.04 | 0.28
| Analytical results for Y in OREAS 251 (Certified Value 12.3 ppm) | [23 empty] | Certified
Y | Round | Replicate | Lab | Lab | Lab | Lab | Lab | Lab | Lab | Lab | Lab | Lab | Lab | Lab | Lab | Lab | Lab | Lab | [6 empty] | 1
| No | No | 03 | 05 | 06 | 08 | 09 | 10 | 11 | 12 | 15 | 16 | 17 | 19 | 20 | 21 | 22 | 23 | [6 empty] | ppm
|  |  | AR*OES/MS | AR*OES/MS | AR*MS | AR*MS | AR*OES | AR*MS | AR*MS | AR*OES | AR*MS | AR*OES/MS | AR*MS | AR*MS | AR*OES/MS | AR*MS | AR*OES/MS | AR*OES/MS | [6 empty] | 1
2
| 1 | 1 | 14.39 | 12.2 | 11.7 | 14.1 | 11.8236 | 12.7 | 12.23 | 12 | 11.59 | 12.6 | 12.5 | 11.4 | 13.531 | 17.5 | 11.72 | 10 | [6 empty] | 1
| 1 | 2 | 14.12 | 12.5 | 11.4 | 14.4 | 11.7358 | 12.56 | 12.35 | 12 | 11.69 | 12.8 | 12.6 | 11.1 | 13.5315 | 17.8 | 11.22 | 10.05 | [6 empty] | 0
| 1 | 3 | 13.92 | 12.5 | 11.1 | 14.4 | 11.8597 | 12.44 | 12.2 | 12 | 11.58 | 12.8 | 12.5 | 11.1 | 13.6658 | 16.9 | 11.52 | 10.45 | [6 empty] | 16
| 1 | 4 | 13.88 | 12.3 | 11.8 | 13.8 | 11.6159 | 12.44 | 12.51 | 12 | 11.61 | 12.9 | 13 | 10.5 | 13.3534 | 19.1 | 11.1 | 10.35 | [6 empty] | 12.2682
| 1 | 5 | 14.14 | 12.7 | 11.3 | 14.1 | 11.6072 | 12.13 | 12.37 | 12 | 11.77 | 12.8 | 12.8 | 11 | 13.3764 | 17.7 | 11.42 | 10.25 | [6 empty] | 65
| 1 | 6 | 14.41 | 12.4 | 11.1 | 14.5 | 11.7525 | 12.37 | 12.29 | 12 | 11.57 | 13 | 12.6 | 11 | 13.3427 | 17.3 | 11.53 | 10.15
| Mean |  | 14.1433 | 12.4333 | 11.4 | 14.2167 | 11.7325 | 12.44 | 12.325 | 12 | 11.635 | 12.8167 | 12.6667 | 11.0167 | 13.4668 | 17.7167 | 11.4183 | 10.2083
| Median |  | 14.13 | 12.45 | 11.35 | 14.25 | 11.7441 | 12.44 | 12.32 | 12 | 11.6 | 12.8 | 12.6 | 11.05 | 13.4537 | 17.6 | 11.47 | 10.2
| Std Dev. |  | 0.22438 | 0.17512 | 0.29665 | 0.26394 | 0.1041 | 0.19131 | 0.11203 | 0 | 0.07893 | 0.13292 | 0.19664 | 0.29269 | 0.12989 | 0.74944 | 0.2256 | 0.1744
| Rel.Std.Dev. |  | 1.586% | 1.408% | 2.602% | 1.857% | 0.8873% | 1.538% | 0.9089% | 0% | 0.6784% | 1.037% | 1.552% | 2.657% | 0.9645% | 4.23% | 1.976% | 1.708%
| PDM3 |  | 15.28% | 1.346% | -7.077% | 15.88% | -4.367% | 1.401% | 0.4632% | -2.186% | -5.161% | 4.471% | 3.248% | -10.2% | 9.77% | 44.41% | -6.927% | -16.79%
| Z-Score (Absolute) |  | 1.4 | 0.04 | 0.77 | 1.45 | 0.51 | 0.05 | 0.04 | 0.3 | 0.59 | 0.35 | 0.23 | 1 | 0.86 | 4 | 0.76 | 1.72
| Analytical results for Yb in OREAS 251 (Certified Value 0.98 ppm) | [23 empty] | Certified
Yb | Round | Replicate | Lab | Lab | Lab | Lab | Lab | Lab | Lab | Lab | Lab | Lab | [12 empty] | 1
| No | No | 03 | 05 | 08 | 11 | 16 | 17 | 19 | 20 | 22 | 23 | [12 empty] | ppm
|  |  | AR*OES/MS | AR*OES/MS | AR*MS | AR*MS | AR*OES/MS | AR*MS | AR*MS | AR*OES/MS | AR*OES/MS | AR*OES/MS | [12 empty] | 2
3
| 1 | 1 | 1.02 | 1.1 | 1 | 0.8 | 1 | 0.9 | 0.94 | 1.0254 | 1.1 | 0.92 | [12 empty] | 1
| 1 | 2 | 1.04 | 1 | 1.1 | 0.82 | 0.972 | 0.88 | 0.92 | 1.0335 | 1.1 | 0.93 | [12 empty] | 0
| 1 | 3 | 0.97 | 1.1 | 1.1 | 0.86 | 0.969 | 0.93 | 0.92 | 1.0402 | 1.1 | 0.96 | [12 empty] | 16
| 1 | 4 | 0.99 | 1 | 1 | 0.86 | 1.03 | 0.89 | 0.9 | 1.0081 | 1.1 | 0.95 | [12 empty] | 0.981
| 1 | 5 | 1.02 | 1.1 | 1 | 0.81 | 0.989 | 0.9 | 0.94 | 1.0048 | 1.1 | 0.94 | [12 empty] | 66
| 1 | 6 | 1.05 | 1.1 | 1 | 0.8 | 0.999 | 0.9 | 0.9 | 1.0189 | 1.1 | 0.91
| Mean |  | 1.015 | 1.0667 | 1.0333 | 0.825 | 0.99317 | 0.9 | 0.92 | 1.0218 | 1.1 | 0.935
| Median |  | 1.02 | 1.1 | 1 | 0.815 | 0.994 | 0.9 | 0.92 | 1.0222 | 1.1 | 0.935
| Std Dev. |  | 0.030166 | 0.05164 | 0.05164 | 0.028107 | 0.022302 | 0.016733 | 0.017889 | 0.013963 | 2.4324e-16 | 0.018708
| Rel.Std.Dev. |  | 2.972% | 4.841% | 4.997% | 3.407% | 2.246% | 1.859% | 1.944% | 1.367% | 2.211e-14% | 2.001%
| PDM3 |  | 3.466% | 8.733% | 5.335% | -15.9% | 1.241% | -8.257% | -6.218% | 4.16% | 12.13% | -4.689%
| Z-Score (Absolute) |  | 0.11 | 0.64 | 0.3 | 1.83 | 0.11 | 1.07 | 0.86 | 0.18 | 0.98 | 0.71
| Analytical results for Zn in OREAS 251 (Certified Value 89 ppm) | [23 empty] | Certified
Zn | Round | Replicate | Lab | Lab | Lab | Lab | Lab | Lab | Lab | Lab | Lab | Lab | Lab | Lab | Lab | Lab | Lab | Lab | Lab | Lab | Lab | Lab | Lab | Lab | 1
| No | No | 01 | 02 | 03 | 04 | 05 | 06 | 07 | 08 | 09 | 10 | 11 | 12 | 13 | 14 | 15 | 16 | 17 | 19 | 20 | 21 | 22 | 23 | ppm
|  |  | AR*OES | AR*OES | AR*OES/MS | AR*OES | AR*OES/MS | AR*OES | AR*OES | AR*MS | AR*OES | AR*MS | AR*OES | AR*MS | AR*OES | AR*OES | AR*OES | AR*OES/MS | AR*OES | AR*MS | AR*OES/MS | AR*MS | AR*OES/MS | AR*OES/MS | 0
1
| 1 | 1 | 89 | 85 | 102.46 | 89 | 86 | 95 | 94 | 113 | 94.8206 | 91.3 | 85 | 87.8 | 93 | 89 | 86 | 86.6 | 83 | 84.5 | 90.1481 | 117 | 89 | 80 | 1
| 1 | 2 | 89 | 84 | 102.34 | 90 | 85 | 96 | 92 | 118 | 93.9165 | 91.2 | 84 | 89.7 | 92 | 92 | 96 | 90.9 | 81 | 81 | 89.9406 | 117 | 88 | 80 | 0
| 1 | 3 | 88 | 84 | 99.04 | 92 | 96 | 94 | 90 | 116 | 96.231 | 91.3 | 84 | 88.6 | 96 | 92 | 86 | 89.9 | 82 | 80.5 | 89.5117 | 112 | 86 | 80 | 16
| 1 | 4 | 88 | 84 | 100.21 | 90 | 93 | 97 | 89 | 109 | 95.6754 | 88.4 | 88 | 89.7 | 95 | 91 | 84 | 94.8 | 82 | 77.5 | 91.5228 | 127 | 87 | 80 | 89.1527
| 1 | 5 | 89 | 83 | 98.7 | 90 | 90 | 97 | 91 | 113 | 94.9446 | 87.4 | 88 | 89.7 | 90 | 91 | 86 | 91.7 | 81 | 79 | 89.8926 | 122 | 90 | 80 | 67
| 1 | 6 | 90 | 86 | 101.19 | 91 | 92 | 96 | 92 | 116 | 95.3547 | 92.7 | 84 | 90.5 | 93 | 89 | 85 | 91 | 79 | 83 | 91.3234 | 117 | 90 | 85
| Mean |  | 88.8333 | 84.3333 | 100.6567 | 90.3333 | 90.3333 | 95.8333 | 91.3333 | 114.1667 | 95.1571 | 90.3833 | 85.5 | 89.3333 | 93.1667 | 90.6667 | 87.1667 | 90.8167 | 81.3333 | 80.9167 | 90.3898 | 118.6667 | 88.3333 | 80.8333
| Median |  | 89 | 84 | 100.7 | 90 | 91 | 96 | 91.5 | 114.5 | 95.1496 | 91.25 | 84.5 | 89.7 | 93 | 91 | 86 | 90.95 | 81.5 | 80.75 | 90.0443 | 117 | 88.5 | 80
| Std Dev. |  | 0.75277 | 1.0328 | 1.6132 | 1.0328 | 4.2269 | 1.169 | 1.7512 | 3.1885 | 0.79479 | 2.0272 | 1.9748 | 0.96471 | 2.137 | 1.3663 | 4.4008 | 2.6574 | 1.3663 | 2.5577 | 0.82869 | 5.164 | 1.633 | 2.0412
| Rel.Std.Dev. |  | 0.8474% | 1.225% | 1.603% | 1.143% | 4.679% | 1.22% | 1.917% | 2.793% | 0.8352% | 2.243% | 2.31% | 1.08% | 2.294% | 1.507% | 5.049% | 2.926% | 1.68% | 3.161% | 0.9168% | 4.352% | 1.849% | 2.525%
| PDM3 |  | -0.3582% | -5.406% | 12.9% | 1.324% | 1.324% | 7.493% | 2.446% | 28.06% | 6.735% | 1.38% | -4.097% | 0.2026% | 4.502% | 1.698% | -2.228% | 1.866% | -8.771% | -9.238% | 1.388% | 33.1% | -0.919% | -9.332%
| Z-Score (Absolute) |  | 0.27 | 1.07 | 1.83 | 0 | 0 | 0.97 | 0.17 | 4.22 | 0.85 | 0 | 0.86 | 0.18 | 0.5 | 0.05 | 0.88 | 0.08 | 1.6 | 1.67 | 0.01 | 5.02 | 0.36 | 1.84
| Analytical results for Zr in OREAS 251 (Certified Value 34.7 ppm) | [23 empty] | Certified
Zr | Round | Replicate | 01: Lab; 02: Lab; 03: Lab; 04: Lab; 05: Lab; 06: Lab; 07: Lab; 08: Lab | 1
| No | No | 01: 05; 02: 06; 03: 11; 04: 12; 05: 15; 06: 16; 07: 17; 08: 20 | ppm
|  |  | 01: AR*OES/MS; 02: AR*MS; 03: AR*MS; 04: AR*OES; 05: AR*MS; 06: AR*OES/MS; 07: AR*MS; 08: AR*OES/MS | 1
1
| 1 | 1 | 01: 33.5; 02: 23.9; 03: 39.9; 04: 21; 05: 35.9; 06: 30.6; 07: 34; 08: 15.0411 | 1
| 1 | 2 | 01: 34.7; 02: 23.3; 03: 40.8; 04: 27; 05: 38.5; 06: 32.9; 07: 33; 08: 15.178 | 0
| 1 | 3 | 01: 36.9; 02: 24.6; 03: 42.2; 04: 23; 05: 36.2; 06: 32.6; 07: 37; 08: 16.4001 | 16
| 1 | 4 | 01: 34.9; 02: 24.2; 03: 42.1; 04: 27; 05: 37.2; 06: 35.4; 07: 40; 08: 15.571 | 34.6639
| 1 | 5 | 01: 34; 02: 24.7; 03: 43.1; 04: 20; 05: 38.3; 06: 32.3; 07: 41; 08: 14.722 | 68
| 1 | 6 | 01: 36.6; 02: 24; 03: 41.2; 04: 19; 05: 36.7; 06: 33.7; 07: 38; 08: 16.6785
| Mean |  | 01: 35.1; 02: 24.1167; 03: 41.55; 04: 22.8333; 05: 37.1333; 06: 32.9167; 07: 37.1667; 08: 15.5984
| Median |  | 01: 34.8; 02: 24.1; 03: 41.65; 04: 22; 05: 36.95; 06: 32.75; 07: 37.5; 08: 15.3745
| Std Dev. |  | 01: 1.3755; 02: 0.51153; 03: 1.1432; 04: 3.4881; 05: 1.0783; 06: 1.5892; 07: 3.1885; 08: 0.78299
| Rel.Std.Dev. |  | 01: 3.919%; 02: 2.121%; 03: 2.751%; 04: 15.28%; 05: 2.904%; 06: 4.828%; 07: 8.579%; 08: 5.02%
| PDM3 |  | 01: 1.258%; 02: -30.43%; 03: 19.87%; 04: -34.13%; 05: 7.124%; 06: -5.04%; 07: 7.22%; 08: -55%
| Z-Score (Absolute) |  | 01: 0.14; 02: 1.25; 03: 0.95; 04: 1.41; 05: 0.39; 06: 0.14; 07: 0.4; 08: 2.32
Note on C17: Z-Scores have been calculated after removal of individual outliers. Laboratory batches are rejected if Z-Score > 2.5.
Note on C35: Z-Scores have been calculated after removal of individual outliers. Laboratory batches are rejected if Z-Score > 2.5.
Note on C53: Z-Scores have been calculated after removal of individual outliers. Laboratory batches are rejected if Z-Score > 2.5.
Note on C71: Z-Scores have been calculated after removal of individual outliers. Laboratory batches are rejected if Z-Score > 2.5.
Note on C89: Z-Scores have been calculated after removal of individual outliers. Laboratory batches are rejected if Z-Score > 2.5.
Note on C107: Z-Scores have been calculated after removal of individual outliers. Laboratory batches are rejected if Z-Score > 2.5.
Note on C125: Z-Scores have been calculated after removal of individual outliers. Laboratory batches are rejected if Z-Score > 2.5.
Note on C143: Z-Scores have been calculated after removal of individual outliers. Laboratory batches are rejected if Z-Score > 2.5.
Note on C161: Z-Scores have been calculated after removal of individual outliers. Laboratory batches are rejected if Z-Score > 2.5.
Note on C179: Z-Scores have been calculated after removal of individual outliers. Laboratory batches are rejected if Z-Score > 2.5.
Note on C197: Z-Scores have been calculated after removal of individual outliers. Laboratory batches are rejected if Z-Score > 2.5.
Note on C215: Z-Scores have been calculated after removal of individual outliers. Laboratory batches are rejected if Z-Score > 2.5.
Note on C233: Z-Scores have been calculated after removal of individual outliers. Laboratory batches are rejected if Z-Score > 2.5.
Note on C251: Z-Scores have been calculated after removal of individual outliers. Laboratory batches are rejected if Z-Score > 2.5.
Note on C269: Z-Scores have been calculated after removal of individual outliers. Laboratory batches are rejected if Z-Score > 2.5.
Note on C287: Z-Scores have been calculated after removal of individual outliers. Laboratory batches are rejected if Z-Score > 2.5.
Note on C305: Z-Scores have been calculated after removal of individual outliers. Laboratory batches are rejected if Z-Score > 2.5.
Note on C323: Z-Scores have been calculated after removal of individual outliers. Laboratory batches are rejected if Z-Score > 2.5.
Note on C341: Z-Scores have been calculated after removal of individual outliers. Laboratory batches are rejected if Z-Score > 2.5.
Note on C359: Z-Scores have been calculated after removal of individual outliers. Laboratory batches are rejected if Z-Score > 2.5.
Note on C377: Z-Scores have been calculated after removal of individual outliers. Laboratory batches are rejected if Z-Score > 2.5.
Note on C395: Z-Scores have been calculated after removal of individual outliers. Laboratory batches are rejected if Z-Score > 2.5.
Note on C413: Z-Scores have been calculated after removal of individual outliers. Laboratory batches are rejected if Z-Score > 2.5.
Note on C431: Z-Scores have been calculated after removal of individual outliers. Laboratory batches are rejected if Z-Score > 2.5.
Note on C449: Z-Scores have been calculated after removal of individual outliers. Laboratory batches are rejected if Z-Score > 2.5.
Note on C467: Z-Scores have been calculated after removal of individual outliers. Laboratory batches are rejected if Z-Score > 2.5.
Note on C485: Z-Scores have been calculated after removal of individual outliers. Laboratory batches are rejected if Z-Score > 2.5.
Note on C503: Z-Scores have been calculated after removal of individual outliers. Laboratory batches are rejected if Z-Score > 2.5.
Note on C521: Z-Scores have been calculated after removal of individual outliers. Laboratory batches are rejected if Z-Score > 2.5.
Note on C539: Z-Scores have been calculated after removal of individual outliers. Laboratory batches are rejected if Z-Score > 2.5.
Note on C557: Z-Scores have been calculated after removal of individual outliers. Laboratory batches are rejected if Z-Score > 2.5.
Note on C575: Z-Scores have been calculated after removal of individual outliers. Laboratory batches are rejected if Z-Score > 2.5.
Note on C593: Z-Scores have been calculated after removal of individual outliers. Laboratory batches are rejected if Z-Score > 2.5.
Note on C611: Z-Scores have been calculated after removal of individual outliers. Laboratory batches are rejected if Z-Score > 2.5.
Note on C629: Z-Scores have been calculated after removal of individual outliers. Laboratory batches are rejected if Z-Score > 2.5.
Note on C647: Z-Scores have been calculated after removal of individual outliers. Laboratory batches are rejected if Z-Score > 2.5.
Note on C665: Z-Scores have been calculated after removal of individual outliers. Laboratory batches are rejected if Z-Score > 2.5.
Note on C683: Z-Scores have been calculated after removal of individual outliers. Laboratory batches are rejected if Z-Score > 2.5.
Note on C701: Z-Scores have been calculated after removal of individual outliers. Laboratory batches are rejected if Z-Score > 2.5.
Note on C719: Z-Scores have been calculated after removal of individual outliers. Laboratory batches are rejected if Z-Score > 2.5.
Note on C737: Z-Scores have been calculated after removal of individual outliers. Laboratory batches are rejected if Z-Score > 2.5.
Note on C755: Z-Scores have been calculated after removal of individual outliers. Laboratory batches are rejected if Z-Score > 2.5.
Note on C773: Z-Scores have been calculated after removal of individual outliers. Laboratory batches are rejected if Z-Score > 2.5.
Note on C791: Z-Scores have been calculated after removal of individual outliers. Laboratory batches are rejected if Z-Score > 2.5.
Note on C809: Z-Scores have been calculated after removal of individual outliers. Laboratory batches are rejected if Z-Score > 2.5.
Note on C827: Z-Scores have been calculated after removal of individual outliers. Laboratory batches are rejected if Z-Score > 2.5.
Note on C845: Z-Scores have been calculated after removal of individual outliers. Laboratory batches are rejected if Z-Score > 2.5.
Note on C863: Z-Scores have been calculated after removal of individual outliers. Laboratory batches are rejected if Z-Score > 2.5.
Note on C881: Z-Scores have been calculated after removal of individual outliers. Laboratory batches are rejected if Z-Score > 2.5.
Note on C899: Z-Scores have been calculated after removal of individual outliers. Laboratory batches are rejected if Z-Score > 2.5.
Note on C917: Z-Scores have been calculated after removal of individual outliers. Laboratory batches are rejected if Z-Score > 2.5.
Note on C935: Z-Scores have been calculated after removal of individual outliers. Laboratory batches are rejected if Z-Score > 2.5.
Note on C953: Z-Scores have been calculated after removal of individual outliers. Laboratory batches are rejected if Z-Score > 2.5.
Note on C971: Z-Scores have been calculated after removal of individual outliers. Laboratory batches are rejected if Z-Score > 2.5.
Note on C989: Z-Scores have been calculated after removal of individual outliers. Laboratory batches are rejected if Z-Score > 2.5.
Note on C1007: Z-Scores have been calculated after removal of individual outliers. Laboratory batches are rejected if Z-Score > 2.5.
Note on C1025: Z-Scores have been calculated after removal of individual outliers. Laboratory batches are rejected if Z-Score > 2.5.
Note on C1043: Z-Scores have been calculated after removal of individual outliers. Laboratory batches are rejected if Z-Score > 2.5.
Note on C1061: Z-Scores have been calculated after removal of individual outliers. Laboratory batches are rejected if Z-Score > 2.5.
Note on C1079: Z-Scores have been calculated after removal of individual outliers. Laboratory batches are rejected if Z-Score > 2.5.
Note on C1097: Z-Scores have been calculated after removal of individual outliers. Laboratory batches are rejected if Z-Score > 2.5.
Note on C1115: Z-Scores have been calculated after removal of individual outliers. Laboratory batches are rejected if Z-Score > 2.5.
Note on C1133: Z-Scores have been calculated after removal of individual outliers. Laboratory batches are rejected if Z-Score > 2.5.
Note on C1151: Z-Scores have been calculated after removal of individual outliers. Laboratory batches are rejected if Z-Score > 2.5.
Note on C1169: Z-Scores have been calculated after removal of individual outliers. Laboratory batches are rejected if Z-Score > 2.5.

## Laser Ablation
| Analytical results for Ag in OREAS 251 (Indicative Value 0.15 ppm) |  |  | Indicative
Ag | Round | Replicate | Lab | 1
| No | No | 01 | ppm
|  |  | ABL*MS | 3
3
| 1 | 1 | 0.1 | 1
| 1 | 2 | 0.2 | 1
| Mean |  | 0.15 | 16
| Median |  | 0.15 | 0.15
| Std Dev. |  | 0.070711 | 7
| Rel.Std.Dev. |  | 47.14%
| PDM3 |  | 2.22e-14%
| Z-Score (Absolute) |  | NA
| Analytical results for As in OREAS 251 (Indicative Value 16.9 ppm) |  |  | Indicative
As | Round | Replicate | Lab | 1
| No | No | 01 | ppm
|  |  | ABL*MS | 1
1
| 1 | 1 | 16 | 1
| 1 | 2 | 17.8 | 2
| Mean |  | 16.9 | 16
| Median |  | 16.9 | 16.9
| Std Dev. |  | 1.2728 | 8
| Rel.Std.Dev. |  | 7.531%
| PDM3 |  | 0%
| Z-Score (Absolute) |  | NA
| Analytical results for Ba in OREAS 251 (Indicative Value 311 ppm) |  |  | Indicative
Ba | Round | Replicate | Lab | 1
| No | No | 01 | ppm
|  |  | ABL*MS | 0
0
| 1 | 1 | 314 | 1
| 1 | 2 | 308 | 3
| Mean |  | 311 | 16
| Median |  | 311 | 311
| Std Dev. |  | 4.2426 | 9
| Rel.Std.Dev. |  | 1.364%
| PDM3 |  | 0%
| Z-Score (Absolute) |  | NA
| Analytical results for Be in OREAS 251 (Indicative Value 2.1 ppm) |  |  | Indicative
Be | Round | Replicate | Lab | 1
| No | No | 01 | ppm
|  |  | ABL*MS | 2
2
| 1 | 1 | 1.8 | 1
| 1 | 2 | 2.4 | 4
| Mean |  | 2.1 | 16
| Median |  | 2.1 | 2.1
| Std Dev. |  | 0.42426 | 10
| Rel.Std.Dev. |  | 20.2%
| PDM3 |  | 0%
| Z-Score (Absolute) |  | NA
| Analytical results for Bi in OREAS 251 (Indicative Value 0.12 ppm) |  |  | Indicative
Bi | Round | Replicate | Lab | 1
| No | No | 01 | ppm
|  |  | ABL*MS | 2
2
| 1 | 1 | 0.14 | 1
| 1 | 2 | 0.1 | 5
| Mean |  | 0.12 | 16
| Median |  | 0.12 | 0.12
| Std Dev. |  | 0.028284 | 11
| Rel.Std.Dev. |  | 23.57%
| PDM3 |  | 2.22e-14%
| Z-Score (Absolute) |  | NA
| Analytical results for Cd in OREAS 251 (Indicative Value < 0.1 ppm) |  |  | Indicative
Cd | Round | Replicate | Lab | 1
| No | No | 01 | ppm
|  |  | ABL*MS | 2
2
| 1 | 1 | < 0.1 | 1
| 1 | 2 | < 0.1 | 6
| Mean |  |  | 16
| Median |  |  | < 0.1
| Std Dev. |  |  | 12
Rel.Std.Dev.
PDM3
| Z-Score (Absolute) |  | NA
| Analytical results for Ce in OREAS 251 (Indicative Value 47.5 ppm) |  |  | Indicative
Ce | Round | Replicate | Lab | 1
| No | No | 01 | ppm
|  |  | ABL*MS | 1
1
| 1 | 1 | 48.3 | 1
| 1 | 2 | 46.7 | 7
| Mean |  | 47.5 | 16
| Median |  | 47.5 | 47.5
| Std Dev. |  | 1.1314 | 13
| Rel.Std.Dev. |  | 2.382%
| PDM3 |  | 0%
| Z-Score (Absolute) |  | NA
| Analytical results for Co in OREAS 251 (Indicative Value 43.3 ppm) |  |  | Indicative
Co | Round | Replicate | Lab | 1
| No | No | 01 | ppm
|  |  | ABL*MS | 1
1
| 1 | 1 | 45.3 | 1
| 1 | 2 | 41.3 | 8
| Mean |  | 43.3 | 16
| Median |  | 43.3 | 43.3
| Std Dev. |  | 2.8284 | 14
| Rel.Std.Dev. |  | 6.532%
| PDM3 |  | 0%
| Z-Score (Absolute) |  | NA
| Analytical results for Cr in OREAS 251 (Indicative Value 217 ppm) |  |  | Indicative
Cr | Round | Replicate | Lab | 1
| No | No | 01 | ppm
|  |  | ABL*MS | 0
0
| 1 | 1 | 220 | 1
| 1 | 2 | 213 | 9
| Mean |  | 216.5 | 16
| Median |  | 216.5 | 216.5
| Std Dev. |  | 4.9497 | 15
| Rel.Std.Dev. |  | 2.286%
| PDM3 |  | 0%
| Z-Score (Absolute) |  | NA
| Analytical results for Cs in OREAS 251 (Indicative Value 1.77 ppm) |  |  | Indicative
Cs | Round | Replicate | Lab | 1
| No | No | 01 | ppm
|  |  | ABL*MS | 2
2
| 1 | 1 | 1.73 | 1
| 1 | 2 | 1.8 | 10
| Mean |  | 1.765 | 16
| Median |  | 1.765 | 1.765
| Std Dev. |  | 0.049497 | 16
| Rel.Std.Dev. |  | 2.804%
| PDM3 |  | 2.22e-14%
| Z-Score (Absolute) |  | NA
| Analytical results for Cu in OREAS 251 (Indicative Value 56 ppm) |  |  | Indicative
Cu | Round | Replicate | Lab | 1
| No | No | 01 | ppm
|  |  | ABL*MS | 0
0
| 1 | 1 | 56 | 1
| 1 | 2 | 56 | 11
| Mean |  | 56 | 16
| Median |  | 56 | 56
| Std Dev. |  | 0 | 17
| Rel.Std.Dev. |  | 0%
| PDM3 |  | 0%
| Z-Score (Absolute) |  | NA
| Analytical results for Dy in OREAS 251 (Indicative Value 4.52 ppm) |  |  | Indicative
Dy | Round | Replicate | Lab | 1
| No | No | 01 | ppm
|  |  | ABL*MS | 2
2
| 1 | 1 | 4.42 | 1
| 1 | 2 | 4.61 | 12
| Mean |  | 4.515 | 16
| Median |  | 4.515 | 4.515
| Std Dev. |  | 0.13435 | 18
| Rel.Std.Dev. |  | 2.976%
| PDM3 |  | 2.22e-14%
| Z-Score (Absolute) |  | NA
| Analytical results for Er in OREAS 251 (Indicative Value 2.28 ppm) |  |  | Indicative
Er | Round | Replicate | Lab | 1
| No | No | 01 | ppm
|  |  | ABL*MS | 2
2
| 1 | 1 | 2.12 | 1
| 1 | 2 | 2.43 | 13
| Mean |  | 2.275 | 16
| Median |  | 2.275 | 2.275
| Std Dev. |  | 0.2192 | 19
| Rel.Std.Dev. |  | 9.635%
| PDM3 |  | 2.22e-14%
| Z-Score (Absolute) |  | NA
| Analytical results for Eu in OREAS 251 (Indicative Value 1.8 ppm) |  |  | Indicative
Eu | Round | Replicate | Lab | 1
| No | No | 01 | ppm
|  |  | ABL*MS | 2
2
| 1 | 1 | 1.81 | 1
| 1 | 2 | 1.79 | 14
| Mean |  | 1.8 | 16
| Median |  | 1.8 | 1.8
| Std Dev. |  | 0.014142 | 20
| Rel.Std.Dev. |  | 0.7857%
| PDM3 |  | 0%
| Z-Score (Absolute) |  | NA
| Analytical results for Ga in OREAS 251 (Indicative Value 19.6 ppm) |  |  | Indicative
Ga | Round | Replicate | Lab | 1
| No | No | 01 | ppm
|  |  | ABL*MS | 1
1
| 1 | 1 | 19.9 | 1
| 1 | 2 | 19.2 | 15
| Mean |  | 19.55 | 16
| Median |  | 19.55 | 19.55
| Std Dev. |  | 0.49497 | 21
| Rel.Std.Dev. |  | 2.532%
| PDM3 |  | -2.22e-14%
| Z-Score (Absolute) |  | NA
| Analytical results for Gd in OREAS 251 (Indicative Value 5.19 ppm) |  |  | Indicative
Gd | Round | Replicate | Lab | 1
| No | No | 01 | ppm
|  |  | ABL*MS | 2
2
| 1 | 1 | 5.21 | 1
| 1 | 2 | 5.17 | 16
| Mean |  | 5.19 | 16
| Median |  | 5.19 | 5.19
| Std Dev. |  | 0.028284 | 22
| Rel.Std.Dev. |  | 0.545%
| PDM3 |  | -2.22e-14%
| Z-Score (Absolute) |  | NA
| Analytical results for Hf in OREAS 251 (Indicative Value 4.67 ppm) |  |  | Indicative
Hf | Round | Replicate | Lab | 1
| No | No | 01 | ppm
|  |  | ABL*MS | 2
2
| 1 | 1 | 4.51 | 1
| 1 | 2 | 4.82 | 17
| Mean |  | 4.665 | 16
| Median |  | 4.665 | 4.665
| Std Dev. |  | 0.2192 | 23
| Rel.Std.Dev. |  | 4.699%
| PDM3 |  | 0%
| Z-Score (Absolute) |  | NA
| Analytical results for Ho in OREAS 251 (Indicative Value 0.84 ppm) |  |  | Indicative
Ho | Round | Replicate | Lab | 1
| No | No | 01 | ppm
|  |  | ABL*MS | 2
2
| 1 | 1 | 0.82 | 1
| 1 | 2 | 0.86 | 1
| Mean |  | 0.84 | 16
| Median |  | 0.84 | 0.84
| Std Dev. |  | 0.028284 | 7
| Rel.Std.Dev. |  | 3.367%
| PDM3 |  | 0%
| Z-Score (Absolute) |  | NA
| Analytical results for In in OREAS 251 (Indicative Value 0.075 ppm) |  |  | Indicative
In | Round | Replicate | Lab | 1
| No | No | 01 | ppm
|  |  | ABL*MS | 3
3
| 1 | 1 | 0.1 | 1
| 1 | 2 | 0.05 | 2
| Mean |  | 0.075 | 16
| Median |  | 0.075 | 0.075
| Std Dev. |  | 0.035355 | 8
| Rel.Std.Dev. |  | 47.14%
| PDM3 |  | 2.22e-14%
| Z-Score (Absolute) |  | NA
| Analytical results for La in OREAS 251 (Indicative Value 23 ppm) |  |  | Indicative
La | Round | Replicate | Lab | 1
| No | No | 01 | ppm
|  |  | ABL*MS | 1
1
| 1 | 1 | 23.5 | 1
| 1 | 2 | 22.5 | 3
| Mean |  | 23 | 16
| Median |  | 23 | 23
| Std Dev. |  | 0.70711 | 9
| Rel.Std.Dev. |  | 3.074%
| PDM3 |  | 0%
| Z-Score (Absolute) |  | NA
| Analytical results for Lu in OREAS 251 (Indicative Value 0.29 ppm) |  |  | Indicative
Lu | Round | Replicate | Lab | 1
| No | No | 01 | ppm
|  |  | ABL*MS | 2
2
| 1 | 1 | 0.26 | 1
| 1 | 2 | 0.32 | 4
| Mean |  | 0.29 | 16
| Median |  | 0.29 | 0.29
| Std Dev. |  | 0.042426 | 10
| Rel.Std.Dev. |  | 14.63%
| PDM3 |  | 2.22e-14%
| Z-Score (Absolute) |  | NA
| Analytical results for Mn in OREAS 251 (Indicative Value 0.101 wt.%) |  |  | Indicative
Mn | Round | Replicate | Lab | 1
| No | No | 01 | wt.%
|  |  | ABL*MS | 3
3
| 1 | 1 | 0.102 | 1
| 1 | 2 | 0.0996 | 5
| Mean |  | 0.1008 | 16
| Median |  | 0.1008 | 0.1008
| Std Dev. |  | 0.0016971 | 11
| Rel.Std.Dev. |  | 1.684%
| PDM3 |  | 0%
| Z-Score (Absolute) |  | NA
| Analytical results for Mo in OREAS 251 (Indicative Value 1.7 ppm) |  |  | Indicative
Mo | Round | Replicate | Lab | 1
| No | No | 01 | ppm
|  |  | ABL*MS | 2
2
| 1 | 1 | 1.8 | 1
| 1 | 2 | 1.6 | 6
| Mean |  | 1.7 | 16
| Median |  | 1.7 | 1.7
| Std Dev. |  | 0.14142 | 12
| Rel.Std.Dev. |  | 8.319%
| PDM3 |  | 2.22e-14%
| Z-Score (Absolute) |  | NA
| Analytical results for Nb in OREAS 251 (Indicative Value 20.3 ppm) |  |  | Indicative
Nb | Round | Replicate | Lab | 1
| No | No | 01 | ppm
|  |  | ABL*MS | 1
1
| 1 | 1 | 21 | 1
| 1 | 2 | 19.5 | 7
| Mean |  | 20.25 | 16
| Median |  | 20.25 | 20.25
| Std Dev. |  | 1.0607 | 13
| Rel.Std.Dev. |  | 5.238%
| PDM3 |  | 0%
| Z-Score (Absolute) |  | NA
| Analytical results for Nd in OREAS 251 (Indicative Value 22.3 ppm) |  |  | Indicative
Nd | Round | Replicate | Lab | 1
| No | No | 01 | ppm
|  |  | ABL*MS | 1
1
| 1 | 1 | 22.8 | 1
| 1 | 2 | 21.7 | 8
| Mean |  | 22.25 | 16
| Median |  | 22.25 | 22.25
| Std Dev. |  | 0.77782 | 14
| Rel.Std.Dev. |  | 3.496%
| PDM3 |  | 0%
| Z-Score (Absolute) |  | NA
| Analytical results for Ni in OREAS 251 (Indicative Value 130 ppm) |  |  | Indicative
Ni | Round | Replicate | Lab | 1
| No | No | 01 | ppm
|  |  | ABL*MS | 0
0
| 1 | 1 | 130 | 1
| 1 | 2 | 130 | 9
| Mean |  | 130 | 16
| Median |  | 130 | 130
| Std Dev. |  | 0 | 15
| Rel.Std.Dev. |  | 0%
| PDM3 |  | 0%
| Z-Score (Absolute) |  | NA
| Analytical results for Pb in OREAS 251 (Indicative Value 13 ppm) |  |  | Indicative
Pb | Round | Replicate | Lab | 1
| No | No | 01 | ppm
|  |  | ABL*MS | 1
1
| 1 | 1 | 13 | 1
| 1 | 2 | 13 | 10
| Mean |  | 13 | 16
| Median |  | 13 | 13
| Std Dev. |  | 0 | 16
| Rel.Std.Dev. |  | 0%
| PDM3 |  | 0%
| Z-Score (Absolute) |  | NA
| Analytical results for Pr in OREAS 251 (Indicative Value 5.84 ppm) |  |  | Indicative
Pr | Round | Replicate | Lab | 1
| No | No | 01 | ppm
|  |  | ABL*MS | 2
2
| 1 | 1 | 5.87 | 1
| 1 | 2 | 5.8 | 11
| Mean |  | 5.835 | 16
| Median |  | 5.835 | 5.835
| Std Dev. |  | 0.049497 | 17
| Rel.Std.Dev. |  | 0.8483%
| PDM3 |  | 0%
| Z-Score (Absolute) |  | NA
| Analytical results for Rb in OREAS 251 (Indicative Value 37.4 ppm) |  |  | Indicative
Rb | Round | Replicate | Lab | 1
| No | No | 01 | ppm
|  |  | ABL*MS | 1
1
| 1 | 1 | 38.6 | 1
| 1 | 2 | 36.2 | 12
| Mean |  | 37.4 | 16
| Median |  | 37.4 | 37.4
| Std Dev. |  | 1.6971 | 18
| Rel.Std.Dev. |  | 4.538%
| PDM3 |  | 2.22e-14%
| Z-Score (Absolute) |  | NA
| Analytical results for Re in OREAS 251 (Indicative Value 0.013 ppm) |  |  | Indicative
Re | Round | Replicate | Lab | 1
| No | No | 01 | ppm
|  |  | ABL*MS | 3
3
| 1 | 1 | 0.02 | 1
| 1 | 2 | < 0.01 | 13
| Mean |  | 0.02 | 16
| Median |  | 0.02 | 0.0125
| Std Dev. |  |  | 19
Rel.Std.Dev.
| PDM3 |  | 60%
| Z-Score (Absolute) |  | NA
| Analytical results for Sb in OREAS 251 (Indicative Value 0.85 ppm) |  |  | Indicative
Sb | Round | Replicate | Lab | 1
| No | No | 01 | ppm
|  |  | ABL*MS | 2
2
| 1 | 1 | 1 | 1
| 1 | 2 | 0.7 | 14
| Mean |  | 0.85 | 16
| Median |  | 0.85 | 0.85
| Std Dev. |  | 0.21213 | 20
| Rel.Std.Dev. |  | 24.96%
| PDM3 |  | 0%
| Z-Score (Absolute) |  | NA
| Analytical results for Sc in OREAS 251 (Indicative Value 18.5 ppm) |  |  | Indicative
Sc | Round | Replicate | Lab | 1
| No | No | 01 | ppm
|  |  | ABL*MS | 1
1
| 1 | 1 | 18.2 | 1
| 1 | 2 | 18.8 | 15
| Mean |  | 18.5 | 16
| Median |  | 18.5 | 18.5
| Std Dev. |  | 0.42426 | 21
| Rel.Std.Dev. |  | 2.293%
| PDM3 |  | 0%
| Z-Score (Absolute) |  | NA
| Analytical results for Se in OREAS 251 (Indicative Value < 5 ppm) |  |  | Indicative
Se | Round | Replicate | Lab | 1
| No | No | 01 | ppm
|  |  | ABL*MS | 2
2
| 1 | 1 | < 5 | 1
| 1 | 2 | < 5 | 16
| Mean |  |  | 16
| Median |  |  | < 5
| Std Dev. |  |  | 22
Rel.Std.Dev.
PDM3
| Z-Score (Absolute) |  | NA
| Analytical results for Sm in OREAS 251 (Indicative Value 5.87 ppm) |  |  | Indicative
Sm | Round | Replicate | Lab | 1
| No | No | 01 | ppm
|  |  | ABL*MS | 2
2
| 1 | 1 | 5.66 | 1
| 1 | 2 | 6.08 | 17
| Mean |  | 5.87 | 16
| Median |  | 5.87 | 5.87
| Std Dev. |  | 0.29698 | 23
| Rel.Std.Dev. |  | 5.059%
| PDM3 |  | 0%
| Z-Score (Absolute) |  | NA
| Analytical results for Sn in OREAS 251 (Indicative Value 2.9 ppm) |  |  | Indicative
Sn | Round | Replicate | Lab | 1
| No | No | 01 | ppm
|  |  | ABL*MS | 2
2
| 1 | 1 | 3 | 1
| 1 | 2 | 2.8 | 1
| Mean |  | 2.9 | 16
| Median |  | 2.9 | 2.9
| Std Dev. |  | 0.14142 | 7
| Rel.Std.Dev. |  | 4.877%
| PDM3 |  | 0%
| Z-Score (Absolute) |  | NA
| Analytical results for Sr in OREAS 251 (Indicative Value 340 ppm) |  |  | Indicative
Sr | Round | Replicate | Lab | 1
| No | No | 01 | ppm
|  |  | ABL*MS | 0
0
| 1 | 1 | 351 | 1
| 1 | 2 | 329 | 2
| Mean |  | 340 | 16
| Median |  | 340 | 340
| Std Dev. |  | 15.5563 | 8
| Rel.Std.Dev. |  | 4.575%
| PDM3 |  | 0%
| Z-Score (Absolute) |  | NA
| Analytical results for Ta in OREAS 251 (Indicative Value 1.39 ppm) |  |  | Indicative
Ta | Round | Replicate | Lab | 1
| No | No | 01 | ppm
|  |  | ABL*MS | 2
2
| 1 | 1 | 1.41 | 1
| 1 | 2 | 1.36 | 3
| Mean |  | 1.385 | 16
| Median |  | 1.385 | 1.385
| Std Dev. |  | 0.035355 | 9
| Rel.Std.Dev. |  | 2.553%
| PDM3 |  | 0%
| Z-Score (Absolute) |  | NA
| Analytical results for Tb in OREAS 251 (Indicative Value 0.82 ppm) |  |  | Indicative
Tb | Round | Replicate | Lab | 1
| No | No | 01 | ppm
|  |  | ABL*MS | 2
2
| 1 | 1 | 0.83 | 1
| 1 | 2 | 0.81 | 4
| Mean |  | 0.82 | 16
| Median |  | 0.82 | 0.82
| Std Dev. |  | 0.014142 | 10
| Rel.Std.Dev. |  | 1.725%
| PDM3 |  | 2.22e-14%
| Z-Score (Absolute) |  | NA
| Analytical results for Te in OREAS 251 (Indicative Value 0.15 ppm) |  |  | Indicative
Te | Round | Replicate | Lab | 1
| No | No | 01 | ppm
|  |  | ABL*MS | 2
2
| 1 | 1 | 0.2 | 1
| 1 | 2 | < 0.2 | 5
| Mean |  | 0.2 | 16
| Median |  | 0.2 | 0.15
| Std Dev. |  |  | 11
Rel.Std.Dev.
| PDM3 |  | 33.33%
| Z-Score (Absolute) |  | NA
| Analytical results for Th in OREAS 251 (Indicative Value 5.16 ppm) |  |  | Indicative
Th | Round | Replicate | Lab | 1
| No | No | 01 | ppm
|  |  | ABL*MS | 2
2
| 1 | 1 | 5.1 | 1
| 1 | 2 | 5.22 | 6
| Mean |  | 5.16 | 16
| Median |  | 5.16 | 5.16
| Std Dev. |  | 0.084853 | 12
| Rel.Std.Dev. |  | 1.644%
| PDM3 |  | 0%
| Z-Score (Absolute) |  | NA
| Analytical results for Ti in OREAS 251 (Indicative Value 0.985 wt.%) |  |  | Indicative
Ti | Round | Replicate | Lab | 1
| No | No | 01 | wt.%
|  |  | ABL*MS | 3
3
| 1 | 1 | 1.01 | 1
| 1 | 2 | 0.96 | 7
| Mean |  | 0.985 | 16
| Median |  | 0.985 | 0.985
| Std Dev. |  | 0.035355 | 13
| Rel.Std.Dev. |  | 3.589%
| PDM3 |  | 0%
| Z-Score (Absolute) |  | NA
| Analytical results for Tl in OREAS 251 (Indicative Value < 0.2 ppm) |  |  | Indicative
Tl | Round | Replicate | Lab | 1
| No | No | 01 | ppm
|  |  | ABL*MS | 2
2
| 1 | 1 | < 0.2 | 1
| 1 | 2 | < 0.2 | 8
| Mean |  |  | 16
| Median |  |  | < 0.2
| Std Dev. |  |  | 14
Rel.Std.Dev.
PDM3
| Z-Score (Absolute) |  | NA
| Analytical results for Tm in OREAS 251 (Indicative Value 0.36 ppm) |  |  | Indicative
Tm | Round | Replicate | Lab | 1
| No | No | 01 | ppm
|  |  | ABL*MS | 2
2
| 1 | 1 | 0.37 | 1
| 1 | 2 | 0.35 | 9
| Mean |  | 0.36 | 16
| Median |  | 0.36 | 0.36
| Std Dev. |  | 0.014142 | 15
| Rel.Std.Dev. |  | 3.928%
| PDM3 |  | 0%
| Z-Score (Absolute) |  | NA
| Analytical results for U in OREAS 251 (Indicative Value 1.22 ppm) |  |  | Indicative
U | Round | Replicate | Lab | 1
| No | No | 01 | ppm
|  |  | ABL*MS | 2
2
| 1 | 1 | 1.27 | 1
| 1 | 2 | 1.17 | 10
| Mean |  | 1.22 | 16
| Median |  | 1.22 | 1.22
| Std Dev. |  | 0.070711 | 16
| Rel.Std.Dev. |  | 5.796%
| PDM3 |  | 0%
| Z-Score (Absolute) |  | NA
| Analytical results for V in OREAS 251 (Indicative Value 149 ppm) |  |  | Indicative
V | Round | Replicate | Lab | 1
| No | No | 01 | ppm
|  |  | ABL*MS | 0
0
| 1 | 1 | 152 | 1
| 1 | 2 | 146 | 11
| Mean |  | 149 | 16
| Median |  | 149 | 149
| Std Dev. |  | 4.2426 | 17
| Rel.Std.Dev. |  | 2.847%
| PDM3 |  | 0%
| Z-Score (Absolute) |  | NA
| Analytical results for W in OREAS 251 (Indicative Value 1.83 ppm) |  |  | Indicative
W | Round | Replicate | Lab | 1
| No | No | 01 | ppm
|  |  | ABL*MS | 2
2
| 1 | 1 | 1.9 | 1
| 1 | 2 | 1.75 | 12
| Mean |  | 1.825 | 16
| Median |  | 1.825 | 1.825
| Std Dev. |  | 0.10607 | 18
| Rel.Std.Dev. |  | 5.812%
| PDM3 |  | 0%
| Z-Score (Absolute) |  | NA
| Analytical results for Y in OREAS 251 (Indicative Value 22.9 ppm) |  |  | Indicative
Y | Round | Replicate | Lab | 1
| No | No | 01 | ppm
|  |  | ABL*MS | 1
1
| 1 | 1 | 23.4 | 1
| 1 | 2 | 22.4 | 13
| Mean |  | 22.9 | 16
| Median |  | 22.9 | 22.9
| Std Dev. |  | 0.70711 | 19
| Rel.Std.Dev. |  | 3.088%
| PDM3 |  | 0%
| Z-Score (Absolute) |  | NA
| Analytical results for Yb in OREAS 251 (Indicative Value 1.95 ppm) |  |  | Indicative
Yb | Round | Replicate | Lab | 1
| No | No | 01 | ppm
|  |  | ABL*MS | 2
2
| 1 | 1 | 1.91 | 1
| 1 | 2 | 1.99 | 14
| Mean |  | 1.95 | 16
| Median |  | 1.95 | 1.95
| Std Dev. |  | 0.056569 | 20
| Rel.Std.Dev. |  | 2.901%
| PDM3 |  | 0%
| Z-Score (Absolute) |  | NA
| Analytical results for Zn in OREAS 251 (Indicative Value 118 ppm) |  |  | Indicative
Zn | Round | Replicate | Lab | 1
| No | No | 01 | ppm
|  |  | ABL*MS | 0
0
| 1 | 1 | 125 | 1
| 1 | 2 | 110 | 15
| Mean |  | 117.5 | 16
| Median |  | 117.5 | 117.5
| Std Dev. |  | 10.6066 | 21
| Rel.Std.Dev. |  | 9.027%
| PDM3 |  | 0%
| Z-Score (Absolute) |  | NA
| Analytical results for Zr in OREAS 251 (Indicative Value 156 ppm) |  |  | Indicative
Zr | Round | Replicate | Lab | 1
| No | No | 01 | ppm
|  |  | ABL*MS | 0
0
| 1 | 1 | 160 | 1
| 1 | 2 | 151 | 16
| Mean |  | 155.5 | 16
| Median |  | 155.5 | 155.5
| Std Dev. |  | 6.364 | 22
| Rel.Std.Dev. |  | 4.093%
| PDM3 |  | 0%
| Z-Score (Absolute) |  | NA
Note on C13: Z-Scores have been calculated inclusive of individual outliers. In general, laboratory batches are rejected if Z-Score > 2.5.
Note on C27: Z-Scores have been calculated inclusive of individual outliers. In general, laboratory batches are rejected if Z-Score > 2.5.
Note on C41: Z-Scores have been calculated inclusive of individual outliers. In general, laboratory batches are rejected if Z-Score > 2.5.
Note on C55: Z-Scores have been calculated inclusive of individual outliers. In general, laboratory batches are rejected if Z-Score > 2.5.
Note on C69: Z-Scores have been calculated inclusive of individual outliers. In general, laboratory batches are rejected if Z-Score > 2.5.
Note on C83: Z-Scores have been calculated inclusive of individual outliers. In general, laboratory batches are rejected if Z-Score > 2.5.
Note on C97: Z-Scores have been calculated inclusive of individual outliers. In general, laboratory batches are rejected if Z-Score > 2.5.
Note on C111: Z-Scores have been calculated inclusive of individual outliers. In general, laboratory batches are rejected if Z-Score > 2.5.
Note on C125: Z-Scores have been calculated inclusive of individual outliers. In general, laboratory batches are rejected if Z-Score > 2.5.
Note on C139: Z-Scores have been calculated inclusive of individual outliers. In general, laboratory batches are rejected if Z-Score > 2.5.
Note on C153: Z-Scores have been calculated inclusive of individual outliers. In general, laboratory batches are rejected if Z-Score > 2.5.
Note on C167: Z-Scores have been calculated inclusive of individual outliers. In general, laboratory batches are rejected if Z-Score > 2.5.
Note on C181: Z-Scores have been calculated inclusive of individual outliers. In general, laboratory batches are rejected if Z-Score > 2.5.
Note on C195: Z-Scores have been calculated inclusive of individual outliers. In general, laboratory batches are rejected if Z-Score > 2.5.
Note on C209: Z-Scores have been calculated inclusive of individual outliers. In general, laboratory batches are rejected if Z-Score > 2.5.
Note on C223: Z-Scores have been calculated inclusive of individual outliers. In general, laboratory batches are rejected if Z-Score > 2.5.
Note on C237: Z-Scores have been calculated inclusive of individual outliers. In general, laboratory batches are rejected if Z-Score > 2.5.
Note on C251: Z-Scores have been calculated inclusive of individual outliers. In general, laboratory batches are rejected if Z-Score > 2.5.
Note on C265: Z-Scores have been calculated inclusive of individual outliers. In general, laboratory batches are rejected if Z-Score > 2.5.
Note on C279: Z-Scores have been calculated inclusive of individual outliers. In general, laboratory batches are rejected if Z-Score > 2.5.
Note on C293: Z-Scores have been calculated inclusive of individual outliers. In general, laboratory batches are rejected if Z-Score > 2.5.
Note on C307: Z-Scores have been calculated inclusive of individual outliers. In general, laboratory batches are rejected if Z-Score > 2.5.
Note on C321: Z-Scores have been calculated inclusive of individual outliers. In general, laboratory batches are rejected if Z-Score > 2.5.
Note on C335: Z-Scores have been calculated inclusive of individual outliers. In general, laboratory batches are rejected if Z-Score > 2.5.
Note on C349: Z-Scores have been calculated inclusive of individual outliers. In general, laboratory batches are rejected if Z-Score > 2.5.
Note on C363: Z-Scores have been calculated inclusive of individual outliers. In general, laboratory batches are rejected if Z-Score > 2.5.
Note on C377: Z-Scores have been calculated inclusive of individual outliers. In general, laboratory batches are rejected if Z-Score > 2.5.
Note on C391: Z-Scores have been calculated inclusive of individual outliers. In general, laboratory batches are rejected if Z-Score > 2.5.
Note on C405: Z-Scores have been calculated inclusive of individual outliers. In general, laboratory batches are rejected if Z-Score > 2.5.
Note on C419: Z-Scores have been calculated inclusive of individual outliers. In general, laboratory batches are rejected if Z-Score > 2.5.
Note on C433: Z-Scores have been calculated inclusive of individual outliers. In general, laboratory batches are rejected if Z-Score > 2.5.
Note on C447: Z-Scores have been calculated inclusive of individual outliers. In general, laboratory batches are rejected if Z-Score > 2.5.
Note on C461: Z-Scores have been calculated inclusive of individual outliers. In general, laboratory batches are rejected if Z-Score > 2.5.
Note on C475: Z-Scores have been calculated inclusive of individual outliers. In general, laboratory batches are rejected if Z-Score > 2.5.
Note on C489: Z-Scores have been calculated inclusive of individual outliers. In general, laboratory batches are rejected if Z-Score > 2.5.
Note on C503: Z-Scores have been calculated inclusive of individual outliers. In general, laboratory batches are rejected if Z-Score > 2.5.
Note on C517: Z-Scores have been calculated inclusive of individual outliers. In general, laboratory batches are rejected if Z-Score > 2.5.
Note on C531: Z-Scores have been calculated inclusive of individual outliers. In general, laboratory batches are rejected if Z-Score > 2.5.
Note on C545: Z-Scores have been calculated inclusive of individual outliers. In general, laboratory batches are rejected if Z-Score > 2.5.
Note on C559: Z-Scores have been calculated inclusive of individual outliers. In general, laboratory batches are rejected if Z-Score > 2.5.
Note on C573: Z-Scores have been calculated inclusive of individual outliers. In general, laboratory batches are rejected if Z-Score > 2.5.
Note on C587: Z-Scores have been calculated inclusive of individual outliers. In general, laboratory batches are rejected if Z-Score > 2.5.
Note on C601: Z-Scores have been calculated inclusive of individual outliers. In general, laboratory batches are rejected if Z-Score > 2.5.
Note on C615: Z-Scores have been calculated inclusive of individual outliers. In general, laboratory batches are rejected if Z-Score > 2.5.
Note on C629: Z-Scores have been calculated inclusive of individual outliers. In general, laboratory batches are rejected if Z-Score > 2.5.
Note on C643: Z-Scores have been calculated inclusive of individual outliers. In general, laboratory batches are rejected if Z-Score > 2.5.
Note on C657: Z-Scores have been calculated inclusive of individual outliers. In general, laboratory batches are rejected if Z-Score > 2.5.
Note on C671: Z-Scores have been calculated inclusive of individual outliers. In general, laboratory batches are rejected if Z-Score > 2.5.
Note on C685: Z-Scores have been calculated inclusive of individual outliers. In general, laboratory batches are rejected if Z-Score > 2.5.
Note on C699: Z-Scores have been calculated inclusive of individual outliers. In general, laboratory batches are rejected if Z-Score > 2.5.

## Fusion XRF
| Analytical results for Al2O3 in OREAS 251 (Indicative Value 14.33 wt.%) |  |  | Indicative
Al2O3 | Round | Replicate | Lab | 1
| No | No | 01 | wt.%
|  |  | BF*XRF | 2
2
| 1 | 1 | 14.35 | 1
| 1 | 2 | 14.3 | 19
| Mean |  | 14.325 | 16
| Median |  | 14.325 | 14.325
| Std Dev. |  | 0.035355 | 25
| Rel.Std.Dev. |  | 0.2468%
| PDM3 |  | 0%
| Z-Score (Absolute) |  | NA
| Analytical results for As in OREAS 251 (Indicative Value 20 ppm) |  |  | Indicative
As | Round | Replicate | Lab | 1
| No | No | 01 | ppm
|  |  | BF*XRF | 1
1
| 1 | 1 | 20 | 1
| 1 | 2 | 20 | 2
| Mean |  | 20 | 16
| Median |  | 20 | 20
| Std Dev. |  | 0 | 26
| Rel.Std.Dev. |  | 0%
| PDM3 |  | 0%
| Z-Score (Absolute) |  | NA
| Analytical results for Ba in OREAS 251 (Indicative Value 335 ppm) |  |  | Indicative
Ba | Round | Replicate | Lab | 1
| No | No | 01 | ppm
|  |  | BF*XRF | 0
0
| 1 | 1 | 330 | 1
| 1 | 2 | 340 | 3
| Mean |  | 335 | 16
| Median |  | 335 | 335
| Std Dev. |  | 7.0711 | 27
| Rel.Std.Dev. |  | 2.111%
| PDM3 |  | 0%
| Z-Score (Absolute) |  | NA
| Analytical results for CaO in OREAS 251 (Indicative Value 6.67 wt.%) |  |  | Indicative
CaO | Round | Replicate | Lab | 1
| No | No | 01 | wt.%
|  |  | BF*XRF | 2
2
| 1 | 1 | 6.66 | 1
| 1 | 2 | 6.67 | 22
| Mean |  | 6.665 | 16
| Median |  | 6.665 | 6.665
| Std Dev. |  | 0.0070711 | 28
| Rel.Std.Dev. |  | 0.1061%
| PDM3 |  | 2.22e-14%
| Z-Score (Absolute) |  | NA
| Analytical results for Co in OREAS 251 (Indicative Value 55 ppm) |  |  | Indicative
Co | Round | Replicate | Lab | 1
| No | No | 01 | ppm
|  |  | BF*XRF | 0
0
| 1 | 1 | 50 | 1
| 1 | 2 | 60 | 8
| Mean |  | 55 | 16
| Median |  | 55 | 55
| Std Dev. |  | 7.0711 | 29
| Rel.Std.Dev. |  | 12.86%
| PDM3 |  | 0%
| Z-Score (Absolute) |  | NA
| Analytical results for Cr in OREAS 251 (Indicative Value 235 ppm) |  |  | Indicative
Cr | Round | Replicate | Lab | 1
| No | No | 01 | ppm
|  |  | BF*XRF | 0
0
| 1 | 1 | 230 | 1
| 1 | 2 | 240 | 9
| Mean |  | 235 | 16
| Median |  | 235 | 235
| Std Dev. |  | 7.0711 | 30
| Rel.Std.Dev. |  | 3.009%
| PDM3 |  | 0%
| Z-Score (Absolute) |  | NA
| Analytical results for Cu in OREAS 251 (Indicative Value 85 ppm) |  |  | Indicative
Cu | Round | Replicate | Lab | 1
| No | No | 01 | ppm
|  |  | BF*XRF | 0
0
| 1 | 1 | 80 | 1
| 1 | 2 | 90 | 11
| Mean |  | 85 | 16
| Median |  | 85 | 85
| Std Dev. |  | 7.0711 | 31
| Rel.Std.Dev. |  | 8.319%
| PDM3 |  | 0%
| Z-Score (Absolute) |  | NA
| Analytical results for Fe2O3 in OREAS 251 (Indicative Value 11.27 wt.%) |  |  | Indicative
Fe2O3 | Round | Replicate | Lab | 1
| No | No | 01 | wt.%
|  |  | BF*XRF | 2
2
| 1 | 1 | 11.25 | 1
| 1 | 2 | 11.28 | 19
| Mean |  | 11.265 | 16
| Median |  | 11.265 | 11.265
| Std Dev. |  | 0.021213 | 25
| Rel.Std.Dev. |  | 0.1883%
| PDM3 |  | 0%
| Z-Score (Absolute) |  | NA
| Analytical results for K2O in OREAS 251 (Indicative Value 1.04 wt.%) |  |  | Indicative
K2O | Round | Replicate | Lab | 1
| No | No | 01 | wt.%
|  |  | BF*XRF | 2
2
| 1 | 1 | 1.04 | 1
| 1 | 2 | 1.04 | 20
| Mean |  | 1.04 | 16
| Median |  | 1.04 | 1.04
| Std Dev. |  | 0 | 26
| Rel.Std.Dev. |  | 0%
| PDM3 |  | 0%
| Z-Score (Absolute) |  | NA
| Analytical results for MgO in OREAS 251 (Indicative Value 5.22 wt.%) |  |  | Indicative
MgO | Round | Replicate | Lab | 1
| No | No | 01 | wt.%
|  |  | BF*XRF | 2
2
| 1 | 1 | 5.21 | 1
| 1 | 2 | 5.22 | 21
| Mean |  | 5.215 | 16
| Median |  | 5.215 | 5.215
| Std Dev. |  | 0.0070711 | 27
| Rel.Std.Dev. |  | 0.1356%
| PDM3 |  | 0%
| Z-Score (Absolute) |  | NA
| Analytical results for MnO in OREAS 251 (Indicative Value 0.14 wt.%) |  |  | Indicative
MnO | Round | Replicate | Lab | 1
| No | No | 01 | wt.%
|  |  | BF*XRF | 3
3
| 1 | 1 | 0.14 | 1
| 1 | 2 | 0.14 | 22
| Mean |  | 0.14 | 16
| Median |  | 0.14 | 0.14
| Std Dev. |  | 0 | 28
| Rel.Std.Dev. |  | 0%
| PDM3 |  | 0%
| Z-Score (Absolute) |  | NA
| Analytical results for Na2O in OREAS 251 (Indicative Value 2.48 wt.%) |  |  | Indicative
Na2O | Round | Replicate | Lab | 1
| No | No | 01 | wt.%
|  |  | BF*XRF | 2
2
| 1 | 1 | 2.48 | 1
| 1 | 2 | 2.47 | 23
| Mean |  | 2.475 | 16
| Median |  | 2.475 | 2.475
| Std Dev. |  | 0.0070711 | 29
| Rel.Std.Dev. |  | 0.2857%
| PDM3 |  | 0%
| Z-Score (Absolute) |  | NA
| Analytical results for Ni in OREAS 251 (Indicative Value 170 ppm) |  |  | Indicative
Ni | Round | Replicate | Lab | 1
| No | No | 01 | ppm
|  |  | BF*XRF | 0
0
| 1 | 1 | 170 | 1
| 1 | 2 | 170 | 9
| Mean |  | 170 | 16
| Median |  | 170 | 170
| Std Dev. |  | 0 | 30
| Rel.Std.Dev. |  | 0%
| PDM3 |  | 0%
| Z-Score (Absolute) |  | NA
| Analytical results for P2O5 in OREAS 251 (Indicative Value 0.278 wt.%) |  |  | Indicative
P2O5 | Round | Replicate | Lab | 1
| No | No | 01 | wt.%
|  |  | BF*XRF | 3
3
| 1 | 1 | 0.28 | 1
| 1 | 2 | 0.276 | 25
| Mean |  | 0.278 | 16
| Median |  | 0.278 | 0.278
| Std Dev. |  | 0.0028284 | 31
| Rel.Std.Dev. |  | 1.017%
| PDM3 |  | 0%
| Z-Score (Absolute) |  | NA
| Analytical results for Pb in OREAS 251 (Indicative Value 12.5 ppm) |  |  | Indicative
Pb | Round | Replicate | Lab | 1
| No | No | 01 | ppm
|  |  | BF*XRF | 1
1
| 1 | 1 | 20 | 1
| 1 | 2 | < 10 | 10
| Mean |  | 20 | 16
| Median |  | 20 | 12.5
| Std Dev. |  |  | 25
Rel.Std.Dev.
| PDM3 |  | 60%
| Z-Score (Absolute) |  | NA
| Analytical results for SiO2 in OREAS 251 (Indicative Value 54.38 wt.%) |  |  | Indicative
SiO2 | Round | Replicate | Lab | 1
| No | No | 01 | wt.%
|  |  | BF*XRF | 2
2
| 1 | 1 | 54.4 | 1
| 1 | 2 | 54.35 | 20
| Mean |  | 54.375 | 16
| Median |  | 54.375 | 54.375
| Std Dev. |  | 0.035355 | 26
| Rel.Std.Dev. |  | 0.06502%
| PDM3 |  | 0%
| Z-Score (Absolute) |  | NA
| Analytical results for Sn in OREAS 251 (Indicative Value 12.5 ppm) |  |  | Indicative
Sn | Round | Replicate | Lab | 1
| No | No | 01 | ppm
|  |  | BF*XRF | 1
1
| 1 | 1 | 20 | 1
| 1 | 2 | < 10 | 1
| Mean |  | 20 | 16
| Median |  | 20 | 12.5
| Std Dev. |  |  | 27
Rel.Std.Dev.
| PDM3 |  | 60%
| Z-Score (Absolute) |  | NA
| Analytical results for SO3 in OREAS 251 (Indicative Value 0.048 wt.%) |  |  | Indicative
SO3 | Round | Replicate | Lab | 1
| No | No | 01 | wt.%
|  |  | BF*XRF | 3
3
| 1 | 1 | 0.048 | 1
| 1 | 2 | 0.047 | 22
| Mean |  | 0.0475 | 16
| Median |  | 0.0475 | 0.0475
| Std Dev. |  | 0.00070711 | 28
| Rel.Std.Dev. |  | 1.489%
| PDM3 |  | 0%
| Z-Score (Absolute) |  | NA
| Analytical results for TiO2 in OREAS 251 (Indicative Value 1.67 wt.%) |  |  | Indicative
TiO2 | Round | Replicate | Lab | 1
| No | No | 01 | wt.%
|  |  | BF*XRF | 2
2
| 1 | 1 | 1.658 | 1
| 1 | 2 | 1.679 | 23
| Mean |  | 1.6685 | 16
| Median |  | 1.6685 | 1.6685
| Std Dev. |  | 0.014849 | 29
| Rel.Std.Dev. |  | 0.89%
| PDM3 |  | -1.11e-14%
| Z-Score (Absolute) |  | NA
| Analytical results for U in OREAS 251 (Indicative Value < 10 ppm) |  |  | Indicative
U | Round | Replicate | Lab | 1
| No | No | 01 | ppm
|  |  | BF*XRF | 1
1
| 1 | 1 | < 10 | 1
| 1 | 2 | < 10 | 10
| Mean |  |  | 16
| Median |  |  | < 10
| Std Dev. |  |  | 30
Rel.Std.Dev.
PDM3
| Z-Score (Absolute) |  | NA
| Analytical results for Zn in OREAS 251 (Indicative Value 140 ppm) |  |  | Indicative
Zn | Round | Replicate | Lab | 1
| No | No | 01 | ppm
|  |  | BF*XRF | 0
0
| 1 | 1 | 140 | 1
| 1 | 2 | 140 | 15
| Mean |  | 140 | 16
| Median |  | 140 | 140
| Std Dev. |  | 0 | 31
| Rel.Std.Dev. |  | 0%
| PDM3 |  | 2.22e-14%
| Z-Score (Absolute) |  | NA
Note on C13: Z-Scores have been calculated inclusive of individual outliers. In general, laboratory batches are rejected if Z-Score > 2.5.
Note on C27: Z-Scores have been calculated inclusive of individual outliers. In general, laboratory batches are rejected if Z-Score > 2.5.
Note on C41: Z-Scores have been calculated inclusive of individual outliers. In general, laboratory batches are rejected if Z-Score > 2.5.
Note on C55: Z-Scores have been calculated inclusive of individual outliers. In general, laboratory batches are rejected if Z-Score > 2.5.
Note on C69: Z-Scores have been calculated inclusive of individual outliers. In general, laboratory batches are rejected if Z-Score > 2.5.
Note on C83: Z-Scores have been calculated inclusive of individual outliers. In general, laboratory batches are rejected if Z-Score > 2.5.
Note on C97: Z-Scores have been calculated inclusive of individual outliers. In general, laboratory batches are rejected if Z-Score > 2.5.
Note on C111: Z-Scores have been calculated inclusive of individual outliers. In general, laboratory batches are rejected if Z-Score > 2.5.
Note on C125: Z-Scores have been calculated inclusive of individual outliers. In general, laboratory batches are rejected if Z-Score > 2.5.
Note on C139: Z-Scores have been calculated inclusive of individual outliers. In general, laboratory batches are rejected if Z-Score > 2.5.
Note on C153: Z-Scores have been calculated inclusive of individual outliers. In general, laboratory batches are rejected if Z-Score > 2.5.
Note on C167: Z-Scores have been calculated inclusive of individual outliers. In general, laboratory batches are rejected if Z-Score > 2.5.
Note on C181: Z-Scores have been calculated inclusive of individual outliers. In general, laboratory batches are rejected if Z-Score > 2.5.
Note on C195: Z-Scores have been calculated inclusive of individual outliers. In general, laboratory batches are rejected if Z-Score > 2.5.
Note on C209: Z-Scores have been calculated inclusive of individual outliers. In general, laboratory batches are rejected if Z-Score > 2.5.
Note on C223: Z-Scores have been calculated inclusive of individual outliers. In general, laboratory batches are rejected if Z-Score > 2.5.
Note on C237: Z-Scores have been calculated inclusive of individual outliers. In general, laboratory batches are rejected if Z-Score > 2.5.
Note on C251: Z-Scores have been calculated inclusive of individual outliers. In general, laboratory batches are rejected if Z-Score > 2.5.
Note on C265: Z-Scores have been calculated inclusive of individual outliers. In general, laboratory batches are rejected if Z-Score > 2.5.
Note on C279: Z-Scores have been calculated inclusive of individual outliers. In general, laboratory batches are rejected if Z-Score > 2.5.
Note on C293: Z-Scores have been calculated inclusive of individual outliers. In general, laboratory batches are rejected if Z-Score > 2.5.

## Thermograv
| Analytical results for LOI1000 in OREAS 251 (Indicative Value 2.52 wt.%) |  |  | Indicative
LOI1000 | Round | Replicate | Lab | 1
| No | No | 01 | wt.%
|  |  | at 1000°C | 2
2
| 1 | 1 | 2.53 | 1
| 1 | 2 | 2.5 | 27
| Mean |  | 2.515 | 16
| Median |  | 2.515 | 2.515
| Std Dev. |  | 0.021213 | 33
| Rel.Std.Dev. |  | 0.8435%
| PDM3 |  | -2.22e-14%
| Z-Score (Absolute) |  | NA
Note on C13: Z-Scores have been calculated inclusive of individual outliers. In general, laboratory batches are rejected if Z-Score > 2.5.