## Abbreviations
Table 1. Abbreviations used for OREAS 503b
Abbreviation | Explanation
< | ‘less than’
IND | indeterminate
NR | not reported
PDM3 | percent deviation of lab mean from corrected mean of means
Rel.Std.Dev. | one relative standard deviation
Std.Dev. | one standard deviation
Method Codes:
4A*MS | 4-acid (HF-HNO3-HClO4-HCl) digest with ICP-MS finish
4A*OES | 4-acid (HF-HNO3-HClO4-HCl) digest with ICP-OES finish
4A*OES/MS | 4-acid (HF-HNO3-HClO4-HCl) digest with ICP-OES or ICP-MS finish as appropriate
AR*AAS | aqua regia digest with AAS finish
AR*MS | aqua regia digest with ICP-MS finish
AR*OES | aqua regia digest with ICP-OES finish
AR*OES/MS | aqua regia digest with ICP-OES or ICP-MS finish as appropriate
AR*SXAAS | aqua regia digest with solvent extraction AAS finish
FA*AAS | fire assay with AAS finish
FA*OES | fire assay with ICP-OES finish
INAA | INAA using a charge weight as deemed appropriate
Legend:- | (for Method Group Tabulated Results omitted in the determination of Certified Values)
Individual | - Outlying individual values
Batch & Limits | - Outlying laboratory batch data sets and superfluous limit values

## Laboratory List
Table 5. Participating Laboratory List used for OREAS 503b
Lab Slot | Laboratory Name and Location
Accurassay, Thunder Bay, Ontario, Canada
Acme (BV), Santiago, Chile
Acme (BV), Vancouver, BC, Canada
Actlabs, Ancaster, Ontario, Canada
ALS, Brisbane, QLD, Australia
ALS, Johannesburg, South Africa
ALS, La Serena, Coquimbo , Chile
ALS, Lima, Peru
ALS, Perth, WA, Australia
ALS, Vancouver, BC, Canada
Amdel (BV), Adelaide, SA, Australia
CIMM TyS S.A., Antofagasta, Chile
Intertek Genalysis, Johannesburg, South Africa
Intertek Genalysis, Perth, WA, Australia
Intertek Testing Services, Cupang, Muntinlupa, Philippines
Intertek Testing Services, Jakarta, Indonesia
Intertek Testing Services, Shunyi, Beijing, China
Newmont Metallurgical Services, Engelwood, Colorado, USA
OMAC, Loughrea, Galway, Ireland
PT Geoservices Ltd, Cikarang, Jakarta Raya, Indonesia
SGS Canada Inc., Vancouver, BC, Canada
SGS de Mexico, Durango, Mexico
SGS Geosol Laboratorios Ltda, Vespasiano, Minas Gerais, Brazil
SGS Mineral Services, Toronto, Ontario, Canada
SGS South Africa Pty Ltd, Booysens, Gauteng, South Africa
Shiva Analyticals Ltd, Bangalore North, Karnataka, India
Ultra Trace Pty Ltd (BV), Perth, WA, Australia

## Certified Values
Table 2. Certified Values, SD's, 95% Confidence and Tolerance Limits for OREAS 503b
Constituent | Certified | SD | 95% Confidence Limits |  | 95% Tolerance Limits
| Value |  | Low | High | Low | High
Pb Fire Assay
Au, Gold (ppm) | 0.69521 | 0.020709 | 0.68765 | 0.70276 | 0.66569 | 0.72472
4-Acid Digestion
Ag, Silver (ppm) | 1.5396 | 0.18953 | 1.4687 | 1.6104 | 1.4573 | 1.6219
Al, Aluminium (wt.%) | 7.4512 | 0.40088 | 7.2787 | 7.6237 | 7.227 | 7.6754
As, Arsenic (ppm) | 18.8745 | 2.5819 | 18.1566 | 19.5924 | 15.5543 | 22.1948
Ba, Barium (ppm) | 931.666 | 45.3425 | 909.8414 | 953.4906 | 905.2919 | 958.0401
Be, Beryllium (ppm) | 2.5067 | 0.26023 | 2.427 | 2.5865 | 2.359 | 2.6545
Bi, Bismuth (ppm) | 2.6125 | 0.2509 | 2.4765 | 2.7484 | 2.5222 | 2.7027
Ca, Calcium (wt.%) | 2.7264 | 0.078779 | 2.6958 | 2.7571 | 2.6447 | 2.8081
Ce, Cerium (ppm) | 59.4277 | 4.2716 | 57.3109 | 61.5444 | 56.4667 | 62.3886
Co, Cobalt (ppm) | 17.0511 | 1.4273 | 16.4643 | 17.6378 | 16.1998 | 17.9023
Cr, Chromium (ppm) | 83.974 | 8.6864 | 80.249 | 87.699 | 80.5996 | 87.3484
Cs, Cesium (ppm) | 9.9389 | 0.78029 | 9.4939 | 10.3839 | 9.6794 | 10.1983
Cu, Copper (wt.%) | 0.5308 | 0.0235 | 0.52105 | 0.54055 | 0.51658 | 0.54502
Dy, Dysprosium (ppm) | 4.4154 | 0.3093 | 4.0891 | 4.7417 | 4.258 | 4.5728
Er, Erbium (ppm) | 2.4061 | 0.18102 | 2.2075 | 2.6046 | 2.2735 | 2.5387
Eu, Europium (ppm) | 1.2607 | 0.091589 | 1.1604 | 1.3611 | 1.1856 | 1.3358
Fe, Iron (wt.%) | 5.4286 | 0.24791 | 5.3215 | 5.5356 | 5.2746 | 5.5825
Ga, Gallium (ppm) | 18.4082 | 1.2684 | 17.8406 | 18.9758 | 17.2077 | 19.6087
Gd, Gadolinium (ppm) | 4.7955 | 0.3107 | 4.4927 | 5.0983 | 4.598 | 4.993
Hf, Hafnium (ppm) | 2.25 | 0.17617 | 2.1587 | 2.3412 | 2.1018 | 2.3981
Ho, Holmium (ppm) | 0.84579 | 0.054951 | 0.78686 | 0.90472 | 0.78765 | 0.90393
In, Indium (ppm) | 0.38795 | 0.033648 | 0.37018 | 0.40572 | 0.37343 | 0.40247
K, Potassium (wt.%) | 3.0709 | 0.18109 | 2.9916 | 3.1503 | 3.0018 | 3.1401
La, Lanthanum (ppm) | 30.0468 | 2.3484 | 29.0708 | 31.0228 | 28.711 | 31.3826
Li, Lithium (ppm) | 30.6823 | 2.9392 | 29.3064 | 32.0582 | 29.6036 | 31.7611
Lu, Lutetium (ppm) | 0.34013 | 0.031533 | 0.31925 | 0.36101 | 0.31834 | 0.36193
Mg, Magnesium (wt.%) | 1.5389 | 0.077774 | 1.5057 | 1.5721 | 1.497 | 1.5808
Mn, Manganese (ppm) | 553.0054 | 29.4875 | 540.5703 | 565.4406 | 540.7671 | 565.2438
Mo, Molybdenum (ppm) | 318.9168 | 16.371 | 312.2581 | 325.5754 | 310.5277 | 327.3058
Na, Sodium (wt.%) | 2.0427 | 0.093844 | 2.002 | 2.0833 | 1.9861 | 2.0992
Nb, Niobium (ppm) | 16.0368 | 1.2657 | 15.4296 | 16.644 | 15.2833 | 16.7903
Nd, Neodymium (ppm) | 26.8755 | 1.6 | 25.2606 | 28.4904 | 25.8133 | 27.9377
Ni, Nickel (ppm) | 38.6778 | 3.2289 | 37.4746 | 39.8809 | 36.4871 | 40.8684
P, Phosphorus (wt.%) | 0.099957 | 0.003749 | 0.098366 | 0.10155 | 0.096257 | 0.10366
Pb, Lead (ppm) | 24.2905 | 2.291 | 23.4878 | 25.0932 | 23.1251 | 25.456
Pr, Praseodymium (ppm) | 7.1609 | 0.46246 | 6.6155 | 7.7062 | 6.6196 | 7.7021
Rb, Rubidium (ppm) | 162.9103 | 12.26 | 156.3467 | 169.474 | 157.3186 | 168.5021
S, Sulphur (wt.%) | 0.66739 | 0.029806 | 0.65272 | 0.68207 | 0.64766 | 0.68712
Sb, Antimony (ppm) | 0.89394 | 0.10901 | 0.83561 | 0.95226 | 0.85058 | 0.93729
Sc, Scandium (ppm) | 13.107 | 0.64802 | 12.8341 | 13.3798 | 12.5416 | 13.6723
Se, Selenium (ppm) | 6.6061 | 1.1276 | 6.0365 | 7.1758 | IND | IND
Sm, Samarium (ppm) | 5.2542 | 0.30995 | 4.945 | 5.5633 | 4.8527 | 5.6556
Sn, Tin (ppm) | 7.5226 | 0.55114 | 7.2272 | 7.8181 | 7.2175 | 7.8277
Sr, Strontium (ppm) | 369.2067 | 12.9701 | 363.1273 | 375.286 | 361.2174 | 377.1959
Ta, Tantalum (ppm) | 1.2099 | 0.14745 | 1.127 | 1.2928 | 1.1474 | 1.2723
Tb, Terbium (ppm) | 0.71881 | 0.049085 | 0.68063 | 0.75699 | 0.69975 | 0.73788
Te, Tellurium (ppm) | 0.17661 | 0.02858 | 0.1609 | 0.19232 | IND | IND
Th, Thorium (ppm) | 15.5914 | 1.3215 | 14.9672 | 16.2157 | 14.7029 | 16.48
Ti, Titanium (wt.%) | 0.4405 | 0.017226 | 0.43392 | 0.44708 | 0.42643 | 0.45457
Tl, Thallium (ppm) | 0.80722 | 0.044099 | 0.78141 | 0.83303 | 0.77117 | 0.84327
Tm, Thulium (ppm) | 0.34665 | 0.033595 | 0.31078 | 0.38253 | 0.32453 | 0.36878
U, Uranium (ppm) | 4.1978 | 0.42591 | 3.9956 | 4.4 | 3.6155 | 4.7801
V, Vanadium (ppm) | 127.4661 | 5.9479 | 125.0865 | 129.8456 | 123.2946 | 131.6376
W, Tungsten (ppm) | 3.387 | 0.44728 | 3.2226 | 3.5515 | 2.9404 | 3.8337
Y, Yttrium (ppm) | 22.8869 | 2.0453 | 21.9111 | 23.8626 | 22.0399 | 23.7338
Yb, Ytterbium (ppm) | 2.331 | 0.10184 | 2.2648 | 2.3973 | 2.2133 | 2.4488
Zn, Zinc (ppm) | 91.7352 | 4.3528 | 90.1643 | 93.3062 | 88.6361 | 94.8344
Zr, Zirconium (ppm) | 70.7323 | 6.2061 | 67.9089 | 73.5557 | 67.0294 | 74.4353
Aqua Regia Digestion
Ag, Silver (ppm) | 1.4594 | 0.14146 | 1.3971 | 1.5216 | 1.4172 | 1.5015
Al, Aluminium (wt.%) | 2.0004 | 0.118 | 1.9479 | 2.053 | 1.9308 | 2.07
As, Arsenic (ppm) | 18.7284 | 1.9619 | 18.265 | 19.1918 | 16.3725 | 21.0843
Au, Gold (ppm) | 0.68486 | 0.030915 | 0.6682 | 0.70152 | 0.6533 | 0.71641
Ba, Barium (ppm) | 311.3444 | 23.2014 | 300.9942 | 321.6946 | 300.826 | 321.8629
Be, Beryllium (ppm) | 0.48867 | 0.06106 | 0.44927 | 0.52806 | 0.44233 | 0.53501
Bi, Bismuth (ppm) | 2.7037 | 0.15926 | 2.6181 | 2.7893 | 2.6116 | 2.7957
Ca, Calcium (wt.%) | 1.1603 | 0.089537 | 1.1197 | 1.2009 | 1.1317 | 1.1889
Ce, Cerium (ppm) | 53.5832 | 2.3743 | 52.3433 | 54.823 | 51.5088 | 55.6576
Co, Cobalt (ppm) | 15.87 | 1.2002 | 15.3679 | 16.3721 | 15.2899 | 16.45
Cr, Chromium (ppm) | 81.3492 | 3.8027 | 79.8286 | 82.8699 | 78.9203 | 83.7782
Cs, Cesium (ppm) | 8.4079 | 0.27165 | 8.2486 | 8.5671 | 8.1487 | 8.667
Cu, Copper (wt.%) | 0.52314 | 0.015278 | 0.51677 | 0.52952 | 0.51327 | 0.53301
Fe, Iron (wt.%) | 4.8737 | 0.26627 | 4.7564 | 4.9911 | 4.7601 | 4.9874
Ga, Gallium (ppm) | 9.0677 | 0.64396 | 8.7334 | 9.4021 | 8.6127 | 9.5227
Ge, Germanium (ppm) | 0.21233 | 0.016099 | 0.1951 | 0.22957 | 0.19554 | 0.22912
Hf, Hafnium (ppm) | 0.44742 | 0.044874 | 0.41629 | 0.47854 | 0.42729 | 0.46755
In, Indium (ppm) | 0.3776 | 0.03115 | 0.36096 | 0.39424 | 0.36591 | 0.38929
K, Potassium (wt.%) | 0.95756 | 0.06337 | 0.92982 | 0.98531 | 0.93285 | 0.98228
La, Lanthanum (ppm) | 26.0545 | 2.201 | 25.1206 | 26.9884 | 25.1959 | 26.913
Li, Lithium (ppm) | 29.2443 | 2.0332 | 28.3237 | 30.165 | 27.7702 | 30.7185
Lu, Lutetium (ppm) | 0.20669 | 0.020487 | 0.18693 | 0.22645 | 0.1798 | 0.23358
Mg, Magnesium (wt.%) | 1.2284 | 0.055005 | 1.2063 | 1.2505 | 1.1947 | 1.2622
Mn, Manganese (ppm) | 399.7632 | 17.1463 | 392.188 | 407.3384 | 389.1517 | 410.3747
Mo, Molybdenum (ppm) | 308.1187 | 17.1628 | 300.2419 | 315.9956 | 301.2955 | 314.9419
Na, Sodium (wt.%) | 0.16328 | 0.020564 | 0.15354 | 0.17302 | 0.15178 | 0.17477
Nd, Neodymium (ppm) | 23.7111 | 1.3917 | 22.0128 | 25.4093 | 22.2414 | 25.1807
Ni, Nickel (ppm) | 34.9687 | 1.8471 | 34.2358 | 35.7017 | 33.4942 | 36.4433
P, Phosphorus (wt.%) | 0.098904 | 0.0052125 | 0.096621 | 0.10119 | 0.09643 | 0.10138
Pb, Lead (ppm) | 12.879 | 0.67273 | 12.5681 | 13.1899 | 12.4648 | 13.2931
Pr, Praseodymium (ppm) | 6.384 | 0.2924 | 6.0202 | 6.7478 | 6.0729 | 6.6951
Rb, Rubidium (ppm) | 106.2891 | 3.9051 | 104.1803 | 108.3978 | 103.0194 | 109.5587
Re, Rhenium (ppm) | 0.005375 | 0.0010305 | 0.0046274 | 0.0061226 | IND | IND
S, Sulphur (wt.%) | 0.67488 | 0.046675 | 0.65418 | 0.69558 | 0.65689 | 0.69288
Sb, Antimony (ppm) | 0.48919 | 0.073071 | 0.44822 | 0.53015 | 0.45846 | 0.51991
Sc, Scandium (ppm) | 7.3571 | 1.0713 | 6.8822 | 7.832 | 7.0623 | 7.6519
Se, Selenium (ppm) | 5.8548 | 0.544 | 5.5661 | 6.1434 | 5.5865 | 6.1231
Sn, Tin (ppm) | 6.6303 | 0.50287 | 6.3568 | 6.9039 | 6.3947 | 6.8659
Sr, Strontium (ppm) | 79.0852 | 6.4231 | 76.0452 | 82.1253 | 75.5286 | 82.6419
Tb, Terbium (ppm) | 0.52 | 0.034687 | 0.4867 | 0.5533 | 0.50056 | 0.53944
Te, Tellurium (ppm) | 0.18536 | 0.030316 | 0.16882 | 0.20191 | 0.16748 | 0.20324
Th, Thorium (ppm) | 15.318 | 0.80257 | 14.9514 | 15.6846 | 14.596 | 16.04
Ti, Titanium (wt.%) | 0.30877 | 0.025157 | 0.29794 | 0.31959 | 0.29898 | 0.31855
Tl, Thallium (ppm) | 0.58912 | 0.017029 | 0.58098 | 0.59726 | 0.56518 | 0.61306
U, Uranium (ppm) | 3.9971 | 0.28177 | 3.8721 | 4.1221 | 3.5517 | 4.4425
V, Vanadium (ppm) | 114.4089 | 4.4549 | 112.3935 | 116.4242 | 111.5508 | 117.2669
W, Tungsten (ppm) | 2.237 | 0.31392 | 2.1376 | 2.3364 | 1.8448 | 2.6293
Y, Yttrium (ppm) | 15.5417 | 0.85501 | 15.1107 | 15.9727 | 15.0734 | 16.0101
Yb, Ytterbium (ppm) | 1.4225 | 0.09458 | 1.3504 | 1.4947 | 1.3299 | 1.5152
Zn, Zinc (ppm) | 80.9259 | 4.2485 | 79.0881 | 82.7636 | 78.1564 | 83.6953
Zr, Zirconium (ppm) | 11.4672 | 1.631 | 10.6521 | 12.2823 | 11.0841 | 11.8503

## Indicative Values
Table 3. Indicative Values for OREAS 503b
Constituent | Unit | Value | Constituent | Unit | Value | Constituent | Unit | Value
Pb Fire Assay
Pd | ppb | 8.3333 | Pt | ppb | 5.8333
4-Acid Digestion
B | ppm | 26.6667 | Ge | ppm | 0.20067 | Re | ppm | 0.0058667
Cd | ppm | 0.24177 | Hg | ppm | 1.3333 | Si | wt.% | 29.25
Aqua Regia Digestion
B | ppm | 34.3661 | Gd | ppm | 3.5883 | Pt | ppb | < 5
Cd | ppm | 0.13933 | Hg | ppm | 0.026924 | Si | wt.% | 0.038333
Dy | ppm | 3.067 | Ho | ppm | 0.59271 | Sm | ppm | 4.2908
Er | ppm | 1.6187 | Nb | ppm | 1.2722 | Ta | ppm | 0.53649
Eu | ppm | 0.42183 | Pd | ppb | 14.75 | Tm | ppm | 0.22417

## Indicative Values (2)
Table 3. Indicative Values for OREAS 503b
Constituent | Unit | Value | Constituent | Unit | Value | Constituent | Unit | Value
Laser Ablation ICP-MS
Ag | ppm | 1.55 | Ho | ppm | 0.79 | Sn | ppm | 9.5
As | ppm | 19 | In | ppm | 0.325 | Sr | ppm | 361.5
Ba | ppm | 892 | La | ppm | 33.85 | Ta | ppm | 1.195
Be | ppm | 3.6 | Lu | ppm | 0.335 | Tb | ppm | 0.65
Bi | ppm | 2.76 | Mn | wt.% | 0.0551 | Te | ppm | 0.25
Cd | ppm | < 0.1 | Mo | ppm | 298.5 | Th | ppm | 15.6
Ce | ppm | 60.65 | Nb | ppm | 15.5 | Ti | wt.% | 0.441
Co | ppm | 18.3 | Nd | ppm | 26.75 | Tl | ppm | 0.8
Cr | ppm | 92 | Ni | ppm | 40 | Tm | ppm | 0.39
Cs | ppm | 9.55 | Pb | ppm | 23 | U | ppm | 4.38
Cu | ppm | 5085 | Pr | ppm | 7.375 | V | ppm | 129
Dy | ppm | 4.57 | Rb | ppm | 168 | W | ppm | 3.025
Er | ppm | 2.415 | Re | ppm | 0.0125 | Y | ppm | 24.45
Eu | ppm | 1.405 | Sb | ppm | 0.85 | Yb | ppm | 2.13
Ga | ppm | 18.85 | Sc | ppm | 12 | Zn | ppm | 77.5
Gd | ppm | 4.845 | Se | ppm | < 5 | Zr | ppm | 206
Hf | ppm | 5.87 | Sm | ppm | 5.06
Borate Fusion XRF
Al2O3 | wt.% | 14.5 | Fe2O3 | wt.% | 7.91 | Pb | ppm | 40
As | ppm | 25 | K2O | wt.% | 3.735 | SiO2 | wt.% | 60.85
Ba | ppm | 930 | MgO | wt.% | 2.645 | Sn | ppm | 20
CaO | wt.% | 3.925 | MnO | wt.% | 0.08 | SO3 | wt.% | 1.6545
Co | ppm | 30 | Na2O | wt.% | 2.77 | TiO2 | wt.% | 0.754
Cr | ppm | 100 | Ni | ppm | 50 | U | ppm | 12.5
Cu | ppm | 5150 | P2O5 | wt.% | 0.239 | Zn | ppm | 100
Thermogravimetry
LOI1000 | wt.% | 1.485

## Performance Gates
Table 4. Pooled-Lab Performance Gates for OREAS 503b
Constituent | Certified Value | Absolute Standard Deviations |  |  |  |  | Relative Standard Deviations |  |  | 5% window
|  | 1SD | 2SD Low | 2SD High | 3SD Low | 3SD High | 1RSD | 2RSD | 3RSD | Low | High
Pb Fire Assay
Au, ppm | 0.69521 | 0.020709 | 0.65379 | 0.73663 | 0.63308 | 0.75734 | 2.979% | 5.958% | 8.936% | 0.66045 | 0.72997
4-Acid Digestion
Ag, ppm | 1.5396 | 0.18953 | 1.1605 | 1.9186 | 0.97097 | 2.1082 | 12.31% | 24.62% | 36.93% | 1.4626 | 1.6165
Al, wt.% | 7.4512 | 0.40088 | 6.6494 | 8.2529 | 6.2485 | 8.6538 | 5.38% | 10.76% | 16.14% | 7.0786 | 7.8237
As, ppm | 18.8745 | 2.5819 | 13.7107 | 24.0383 | 11.1288 | 26.6202 | 13.68% | 27.36% | 41.04% | 17.9308 | 19.8182
Ba, ppm | 931.666 | 45.3425 | 840.981 | 1022.351 | 795.6385 | 1067.6936 | 4.867% | 9.734% | 14.6% | 885.0827 | 978.2493
Be, ppm | 2.5067 | 0.26023 | 1.9863 | 3.0272 | 1.7261 | 3.2874 | 10.38% | 20.76% | 31.14% | 2.3814 | 2.6321
Bi, ppm | 2.6125 | 0.2509 | 2.1107 | 3.1143 | 1.8598 | 3.3652 | 9.604% | 19.21% | 28.81% | 2.4819 | 2.7431
Ca, wt.% | 2.7264 | 0.078779 | 2.5689 | 2.884 | 2.4901 | 2.9628 | 2.889% | 5.779% | 8.668% | 2.5901 | 2.8627
Ce, ppm | 59.4277 | 4.2716 | 50.8845 | 67.9708 | 46.613 | 72.2424 | 7.188% | 14.38% | 21.56% | 56.4563 | 62.3991
Co, ppm | 17.0511 | 1.4273 | 14.1964 | 19.9058 | 12.7691 | 21.3331 | 8.371% | 16.74% | 25.11% | 16.1985 | 17.9036
Cr, ppm | 83.974 | 8.6864 | 66.6013 | 101.3468 | 57.9149 | 110.0331 | 10.34% | 20.69% | 31.03% | 79.7753 | 88.1727
Cs, ppm | 9.9389 | 0.78029 | 8.3783 | 11.4994 | 7.598 | 12.2797 | 7.851% | 15.7% | 23.55% | 9.4419 | 10.4358
Cu, wt.% | 0.5308 | 0.0235 | 0.4838 | 0.5778 | 0.4603 | 0.6013 | 4.427% | 8.854% | 13.28% | 0.50426 | 0.55734
Dy, ppm | 4.4154 | 0.3093 | 3.7968 | 5.034 | 3.4875 | 5.3433 | 7.005% | 14.01% | 21.02% | 4.1946 | 4.6362
Er, ppm | 2.4061 | 0.18102 | 2.044 | 2.7681 | 1.863 | 2.9491 | 7.523% | 15.05% | 22.57% | 2.2858 | 2.5264
Eu, ppm | 1.2607 | 0.091589 | 1.0776 | 1.4439 | 0.98596 | 1.5355 | 7.265% | 14.53% | 21.79% | 1.1977 | 1.3238
Fe, wt.% | 5.4286 | 0.24791 | 4.9327 | 5.9244 | 4.6848 | 6.1723 | 4.567% | 9.134% | 13.7% | 5.1571 | 5.7
Ga, ppm | 18.4082 | 1.2684 | 15.8715 | 20.9449 | 14.6031 | 22.2133 | 6.89% | 13.78% | 20.67% | 17.4878 | 19.3286
Gd, ppm | 4.7955 | 0.3107 | 4.1741 | 5.4169 | 3.8634 | 5.7276 | 6.479% | 12.96% | 19.44% | 4.5558 | 5.0353
Hf, ppm | 2.25 | 0.17617 | 1.8976 | 2.6023 | 1.7215 | 2.7785 | 7.83% | 15.66% | 23.49% | 2.1375 | 2.3625
Ho, ppm | 0.84579 | 0.054951 | 0.73589 | 0.95569 | 0.68094 | 1.0106 | 6.497% | 12.99% | 19.49% | 0.8035 | 0.88808
In, ppm | 0.38795 | 0.033648 | 0.32065 | 0.45525 | 0.28701 | 0.48889 | 8.673% | 17.35% | 26.02% | 0.36855 | 0.40735
K, wt.% | 3.0709 | 0.18109 | 2.7088 | 3.4331 | 2.5277 | 3.6142 | 5.897% | 11.79% | 17.69% | 2.9174 | 3.2245
La, ppm | 30.0468 | 2.3484 | 25.3501 | 34.7435 | 23.0018 | 37.0919 | 7.816% | 15.63% | 23.45% | 28.5445 | 31.5492
Li, ppm | 30.6823 | 2.9392 | 24.804 | 36.5607 | 21.8649 | 39.4998 | 9.579% | 19.16% | 28.74% | 29.1482 | 32.2165
Lu, ppm | 0.34013 | 0.031533 | 0.27707 | 0.4032 | 0.24553 | 0.43473 | 9.271% | 18.54% | 27.81% | 0.32313 | 0.35714
Mg, wt.% | 1.5389 | 0.077774 | 1.3833 | 1.6944 | 1.3055 | 1.7722 | 5.054% | 10.11% | 15.16% | 1.4619 | 1.6158
Mn, ppm | 553.0054 | 29.4875 | 494.0305 | 611.9803 | 464.5431 | 641.4678 | 5.332% | 10.66% | 16% | 525.3552 | 580.6557
Mo, ppm | 318.9168 | 16.371 | 286.1747 | 351.6588 | 269.8036 | 368.0299 | 5.133% | 10.27% | 15.4% | 302.9709 | 334.8626
Na, wt.% | 2.0427 | 0.093844 | 1.855 | 2.2303 | 1.7611 | 2.3242 | 4.594% | 9.188% | 13.78% | 1.9405 | 2.1448
Nb, ppm | 16.0368 | 1.2657 | 13.5053 | 18.5682 | 12.2396 | 19.8339 | 7.893% | 15.79% | 23.68% | 15.2349 | 16.8386
Nd, ppm | 26.8755 | 1.6 | 23.6754 | 30.0755 | 22.0754 | 31.6756 | 5.954% | 11.91% | 17.86% | 25.5317 | 28.2192
Ni, ppm | 38.6778 | 3.2289 | 32.22 | 45.1355 | 28.9911 | 48.3644 | 8.348% | 16.7% | 25.04% | 36.7439 | 40.6116
P, wt.% | 0.099957 | 0.003749 | 0.092459 | 0.10746 | 0.08871 | 0.1112 | 3.751% | 7.501% | 11.25% | 0.094959 | 0.10495
Pb, ppm | 24.2905 | 2.291 | 19.7085 | 28.8726 | 17.4174 | 31.1636 | 9.432% | 18.86% | 28.3% | 23.076 | 25.5051
Pr, ppm | 7.1609 | 0.46246 | 6.2359 | 8.0858 | 5.7735 | 8.5482 | 6.458% | 12.92% | 19.37% | 6.8028 | 7.5189
Rb, ppm | 162.9103 | 12.26 | 138.3904 | 187.4303 | 126.1304 | 199.6903 | 7.526% | 15.05% | 22.58% | 154.7648 | 171.0559
S, wt.% | 0.66739 | 0.029806 | 0.60778 | 0.72701 | 0.57797 | 0.75681 | 4.466% | 8.932% | 13.4% | 0.63402 | 0.70076
Sb, ppm | 0.89394 | 0.10901 | 0.67592 | 1.112 | 0.56691 | 1.221 | 12.19% | 24.39% | 36.58% | 0.84924 | 0.93863
Sc, ppm | 13.107 | 0.64802 | 11.8109 | 14.403 | 11.1629 | 15.051 | 4.944% | 9.888% | 14.83% | 12.4516 | 13.7623
Se, ppm | 6.6061 | 1.1276 | 4.351 | 8.8613 | 3.2234 | 9.9889 | 17.07% | 34.14% | 51.21% | 6.2758 | 6.9364
Sm, ppm | 5.2542 | 0.30995 | 4.6343 | 5.8741 | 4.3243 | 6.184 | 5.899% | 11.8% | 17.7% | 4.9915 | 5.5169
Sn, ppm | 7.5226 | 0.55114 | 6.4203 | 8.6249 | 5.8692 | 9.176 | 7.326% | 14.65% | 21.98% | 7.1465 | 7.8987
Sr, ppm | 369.2067 | 12.9701 | 343.2665 | 395.1468 | 330.2964 | 408.1169 | 3.513% | 7.026% | 10.54% | 350.7463 | 387.667
Ta, ppm | 1.2099 | 0.14745 | 0.915 | 1.5048 | 0.76755 | 1.6522 | 12.19% | 24.37% | 36.56% | 1.1494 | 1.2704
Tb, ppm | 0.71881 | 0.049085 | 0.62064 | 0.81698 | 0.57156 | 0.86607 | 6.829% | 13.66% | 20.49% | 0.68287 | 0.75475
Te, ppm | 0.17661 | 0.02858 | 0.11945 | 0.23377 | 0.090868 | 0.26235 | 16.18% | 32.37% | 48.55% | 0.16778 | 0.18544
Th, ppm | 15.5914 | 1.3215 | 12.9484 | 18.2345 | 11.6269 | 19.556 | 8.476% | 16.95% | 25.43% | 14.8119 | 16.371
Ti, wt.% | 0.4405 | 0.017226 | 0.40605 | 0.47495 | 0.38882 | 0.49218 | 3.911% | 7.821% | 11.73% | 0.41847 | 0.46252
Tl, ppm | 0.80722 | 0.044099 | 0.71902 | 0.89542 | 0.67492 | 0.93951 | 5.463% | 10.93% | 16.39% | 0.76686 | 0.84758
Tm, ppm | 0.34665 | 0.033595 | 0.27946 | 0.41384 | 0.24587 | 0.44744 | 9.691% | 19.38% | 29.07% | 0.32932 | 0.36399
U, ppm | 4.1978 | 0.42591 | 3.346 | 5.0496 | 2.9201 | 5.4756 | 10.15% | 20.29% | 30.44% | 3.9879 | 4.4077
V, ppm | 127.4661 | 5.9479 | 115.5702 | 139.362 | 109.6223 | 145.3099 | 4.666% | 9.333% | 14% | 121.0928 | 133.8394
W, ppm | 3.387 | 0.44728 | 2.4925 | 4.2816 | 2.0452 | 4.7289 | 13.21% | 26.41% | 39.62% | 3.2177 | 3.5564
Y, ppm | 22.8869 | 2.0453 | 18.7963 | 26.9774 | 16.751 | 29.0227 | 8.936% | 17.87% | 26.81% | 21.7425 | 24.0312
Yb, ppm | 2.331 | 0.10184 | 2.1274 | 2.5347 | 2.0255 | 2.6366 | 4.369% | 8.738% | 13.11% | 2.2145 | 2.4476
Zn, ppm | 91.7352 | 4.3528 | 83.0297 | 100.4408 | 78.6769 | 104.7936 | 4.745% | 9.49% | 14.23% | 87.1485 | 96.322
Zr, ppm | 70.7323 | 6.2061 | 58.3202 | 83.1445 | 52.1141 | 89.3506 | 8.774% | 17.55% | 26.32% | 67.1957 | 74.269
Aqua Regia Digestion
Ag, ppm | 1.4594 | 0.14146 | 1.1764 | 1.7423 | 1.035 | 1.8837 | 9.693% | 19.39% | 29.08% | 1.3864 | 1.5323
Al, wt.% | 2.0004 | 0.118 | 1.7644 | 2.2364 | 1.6464 | 2.3544 | 5.898% | 11.8% | 17.7% | 1.9004 | 2.1005
As, ppm | 18.7284 | 1.9619 | 14.8045 | 22.6522 | 12.8426 | 24.6141 | 10.48% | 20.95% | 31.43% | 17.792 | 19.6648
Au, ppm | 0.68486 | 0.030915 | 0.62303 | 0.74669 | 0.59211 | 0.7776 | 4.514% | 9.028% | 13.54% | 0.65061 | 0.7191
Ba, ppm | 311.3444 | 23.2014 | 264.9416 | 357.7472 | 241.7402 | 380.9486 | 7.452% | 14.9% | 22.36% | 295.7772 | 326.9116
Be, ppm | 0.48867 | 0.06106 | 0.36655 | 0.61079 | 0.30549 | 0.67185 | 12.5% | 24.99% | 37.49% | 0.46423 | 0.5131
Bi, ppm | 2.7037 | 0.15926 | 2.3851 | 3.0222 | 2.2259 | 3.1814 | 5.891% | 11.78% | 17.67% | 2.5685 | 2.8388
Ca, wt.% | 1.1603 | 0.089537 | 0.98121 | 1.3394 | 0.89167 | 1.4289 | 7.717% | 15.43% | 23.15% | 1.1023 | 1.2183
Ce, ppm | 53.5832 | 2.3743 | 48.8345 | 58.3319 | 46.4602 | 60.7062 | 4.431% | 8.862% | 13.29% | 50.904 | 56.2623
Co, ppm | 15.87 | 1.2002 | 13.4695 | 18.2704 | 12.2693 | 19.4707 | 7.563% | 15.13% | 22.69% | 15.0765 | 16.6635
Cr, ppm | 81.3492 | 3.8027 | 73.7438 | 88.9547 | 69.9411 | 92.7574 | 4.675% | 9.349% | 14.02% | 77.2818 | 85.4167
Cs, ppm | 8.4079 | 0.27165 | 7.8646 | 8.9511 | 7.5929 | 9.2228 | 3.231% | 6.462% | 9.693% | 7.9875 | 8.8282
Cu, wt.% | 0.52314 | 0.015278 | 0.49259 | 0.5537 | 0.47731 | 0.56898 | 2.92% | 5.841% | 8.761% | 0.49698 | 0.5493
Fe, wt.% | 4.8737 | 0.26627 | 4.3412 | 5.4063 | 4.0749 | 5.6726 | 5.463% | 10.93% | 16.39% | 4.6301 | 5.1174
Ga, ppm | 9.0677 | 0.64396 | 7.7798 | 10.3557 | 7.1359 | 10.9996 | 7.102% | 14.2% | 21.31% | 8.6144 | 9.5211
Ge, ppm | 0.21233 | 0.016099 | 0.18014 | 0.24453 | 0.16404 | 0.26063 | 7.582% | 15.16% | 22.75% | 0.20172 | 0.22295
Hf, ppm | 0.44742 | 0.044874 | 0.35767 | 0.53716 | 0.31279 | 0.58204 | 10.03% | 20.06% | 30.09% | 0.42505 | 0.46979
In, ppm | 0.3776 | 0.03115 | 0.3153 | 0.4399 | 0.28415 | 0.47105 | 8.249% | 16.5% | 24.75% | 0.35872 | 0.39648
K, wt.% | 0.95756 | 0.06337 | 0.83082 | 1.0843 | 0.76745 | 1.1477 | 6.618% | 13.24% | 19.85% | 0.90968 | 1.0054
La, ppm | 26.0545 | 2.201 | 21.6524 | 30.4565 | 19.4514 | 32.6576 | 8.448% | 16.9% | 25.34% | 24.7517 | 27.3572
Li, ppm | 29.2443 | 2.0332 | 25.178 | 33.3107 | 23.1448 | 35.3439 | 6.952% | 13.9% | 20.86% | 27.7821 | 30.7066
Lu, ppm | 0.20669 | 0.020487 | 0.16571 | 0.24766 | 0.14522 | 0.26815 | 9.912% | 19.82% | 29.74% | 0.19635 | 0.21702
Mg, wt.% | 1.2284 | 0.055005 | 1.1184 | 1.3384 | 1.0634 | 1.3934 | 4.478% | 8.955% | 13.43% | 1.167 | 1.2899
Mn, ppm | 399.7632 | 17.1463 | 365.4706 | 434.0557 | 348.3243 | 451.202 | 4.289% | 8.578% | 12.87% | 379.775 | 419.7513
Mo, ppm | 308.1187 | 17.1628 | 273.7931 | 342.4444 | 256.6302 | 359.6072 | 5.57% | 11.14% | 16.71% | 292.7128 | 323.5247
Na, wt.% | 0.16328 | 0.020564 | 0.12215 | 0.2044 | 0.10158 | 0.22497 | 12.59% | 25.19% | 37.78% | 0.15511 | 0.17144
Nd, ppm | 23.7111 | 1.3917 | 20.9276 | 26.4945 | 19.5359 | 27.8862 | 5.87% | 11.74% | 17.61% | 22.5255 | 24.8966
Ni, ppm | 34.9687 | 1.8471 | 31.2746 | 38.6629 | 29.4276 | 40.5099 | 5.282% | 10.56% | 15.85% | 33.2203 | 36.7172
P, wt.% | 0.098904 | 0.0052125 | 0.088479 | 0.10933 | 0.083267 | 0.11454 | 5.27% | 10.54% | 15.81% | 0.093959 | 0.10385
Pb, ppm | 12.879 | 0.67273 | 11.5335 | 14.2244 | 10.8608 | 14.8972 | 5.223% | 10.45% | 15.67% | 12.235 | 13.5229
Pr, ppm | 6.384 | 0.2924 | 5.7992 | 6.9688 | 5.5068 | 7.2612 | 4.58% | 9.16% | 13.74% | 6.0648 | 6.7032
Rb, ppm | 106.2891 | 3.9051 | 98.4789 | 114.0992 | 94.5739 | 118.0043 | 3.674% | 7.348% | 11.02% | 100.9746 | 111.6036
Re, ppm | 0.005375 | 0.0010305 | 0.003314 | 0.007436 | 0.0022834 | 0.0084666 | 19.17% | 38.35% | 57.52% | 0.0051062 | 0.0056438
S, wt.% | 0.67488 | 0.046675 | 0.58153 | 0.76823 | 0.53486 | 0.81491 | 6.916% | 13.83% | 20.75% | 0.64114 | 0.70863
Sb, ppm | 0.48919 | 0.073071 | 0.34304 | 0.63533 | 0.26997 | 0.7084 | 14.94% | 29.87% | 44.81% | 0.46473 | 0.51365
Sc, ppm | 7.3571 | 1.0713 | 5.2145 | 9.4996 | 4.1432 | 10.5709 | 14.56% | 29.12% | 43.68% | 6.9892 | 7.7249
Se, ppm | 5.8548 | 0.544 | 4.7668 | 6.9428 | 4.2228 | 7.4868 | 9.292% | 18.58% | 27.87% | 5.562 | 6.1475
Sn, ppm | 6.6303 | 0.50287 | 5.6246 | 7.6361 | 5.1217 | 8.1389 | 7.584% | 15.17% | 22.75% | 6.2988 | 6.9618
Sr, ppm | 79.0852 | 6.4231 | 66.2389 | 91.9315 | 59.8158 | 98.3547 | 8.122% | 16.24% | 24.37% | 75.131 | 83.0395
Tb, ppm | 0.52 | 0.034687 | 0.45063 | 0.58937 | 0.41594 | 0.62406 | 6.671% | 13.34% | 20.01% | 0.494 | 0.546
Te, ppm | 0.18536 | 0.030316 | 0.12473 | 0.246 | 0.094418 | 0.27631 | 16.35% | 32.71% | 49.06% | 0.1761 | 0.19463
Th, ppm | 15.318 | 0.80257 | 13.7129 | 16.9232 | 12.9103 | 17.7257 | 5.239% | 10.48% | 15.72% | 14.5521 | 16.0839
Ti, wt.% | 0.30877 | 0.025157 | 0.25845 | 0.35908 | 0.2333 | 0.38424 | 8.148% | 16.3% | 24.44% | 0.29333 | 0.32421
Tl, ppm | 0.58912 | 0.017029 | 0.55506 | 0.62318 | 0.53803 | 0.64021 | 2.891% | 5.781% | 8.672% | 0.55966 | 0.61858
U, ppm | 3.9971 | 0.28177 | 3.4336 | 4.5606 | 3.1518 | 4.8424 | 7.049% | 14.1% | 21.15% | 3.7972 | 4.1969
V, ppm | 114.4089 | 4.4549 | 105.4991 | 123.3186 | 101.0442 | 127.7735 | 3.894% | 7.788% | 11.68% | 108.6884 | 120.1293
W, ppm | 2.237 | 0.31392 | 1.6092 | 2.8649 | 1.2953 | 3.1788 | 14.03% | 28.07% | 42.1% | 2.1252 | 2.3489
Y, ppm | 15.5417 | 0.85501 | 13.8317 | 17.2518 | 12.9767 | 18.1068 | 5.501% | 11% | 16.5% | 14.7646 | 16.3188
Yb, ppm | 1.4225 | 0.09458 | 1.2334 | 1.6117 | 1.1388 | 1.7063 | 6.649% | 13.3% | 19.95% | 1.3514 | 1.4937
Zn, ppm | 80.9259 | 4.2485 | 72.4288 | 89.4229 | 68.1803 | 93.6714 | 5.25% | 10.5% | 15.75% | 76.8796 | 84.9721
Zr, ppm | 11.4672 | 1.631 | 8.2053 | 14.7291 | 6.5743 | 16.3601 | 14.22% | 28.45% | 42.67% | 10.8938 | 12.0405

## Fire Assay
| Analytical results for Au in OREAS 503b (Certified Value 0.695 ppm) | [27 empty] | Certified
Au | Round | Replicate | Lab | Lab | Lab | Lab | Lab | Lab | Lab | Lab | Lab | Lab | Lab | Lab | Lab | Lab | Lab | Lab | Lab | Lab | Lab | Lab | Lab | Lab | Lab | Lab | Lab | Lab | 1
| No | No | 00 | 01 | 02 | 03 | 04 | 05 | 06 | 07 | 08 | 09 | 10 | 11 | 12 | 13 | 15 | 16 | 17 | 19 | 20 | 21 | 22 | 23 | 24 | 25 | 26 | 27 | ppm
|  |  | INAA | FA*AAS | FA*AAS | FA*OES | FA*OES | FA*OES | FA*AAS | FA*AAS | FA*AAS | FA*OES | FA*AAS | FA*AAS | FA*AAS | FA*AAS | FA*AAS | FA*AAS | FA*OES | FA*AAS | FA*OES | FA*AAS | FA*AAS | FA*AAS | FA*AAS | FA*AAS | FA*AAS | FA*AAS | 3
|  |  | 1.0g | 40g | 30g | 40g | 30g | 30g | 30g | 30g | 25g | 30g | 30g | 30g | 30g | 25g | 30g | 30g | 30g | 30g | 30g | 30g | 30g | 30g | 30g | 30g | 30g | 40g | 3
| 1 | 1 | 0.78 | 0.7039 | 0.76 | 0.677 | 0.733 | 0.699 | 0.736 | 0.737 | 0.71 | 0.689 | 0.73 | 0.742 | 0.688 | 0.71 | 0.686 | 0.68291 | 0.685 | 0.675 | 0.695 | 0.68024 | 0.705 | 0.68 | 0.69 | 0.715 | 0.66 | 0.72 | 1
| 1 | 2 | 0.644 | 0.7034 | 0.75 | 0.692 | 0.705 | 0.695 | 0.754 | 0.734 | 0.68 | 0.744 | 0.74 | 0.72 | 0.702 | 0.71 | 0.68 | 0.66558 | 0.682 | 0.651 | 0.658 | 0.67478 | 0.712 | 0.67 | 0.66 | 0.712 | 0.67 | 0.69 | 0
| 1 | 3 | 0.622 | 0.6912 | 0.75 | 0.676 | 0.691 | 0.686 | 0.746 | 0.754 | 0.71 | 0.721 | 0.73 | 0.718 | 0.702 | 0.7 | 0.684 | 0.69052 | 0.687 | 0.662 | 0.707 | 0.68963 | 0.705 | 0.67 | 0.69 | 0.718 | 0.67 | 0.71 | 16
| 1 | 4 | 0.788 | 0.699 | 0.75 | 0.705 | 0.717 | 0.682 | 0.738 | 0.749 | 0.71 | 0.732 | 0.72 | 0.694 | 0.697 | 0.71 | 0.688 | 0.68813 | 0.67 | 0.6 | 0.677 | 0.70308 | 0.696 | 0.68 | 0.67 | 0.719 | 0.65 | 0.72 | 0.69521
| 1 | 5 | 0.776 | 0.6839 | 0.73 | 0.674 | 0.703 | 0.703 | 0.736 | 0.724 | 0.69 | 0.728 | 0.73 | 0.644 | 0.697 | 0.69 | 0.7 | 0.69088 | 0.694 | 0.678 | 0.678 | 0.69131 | 0.711 | 0.69 | 0.67 | 0.712 | 0.65 | 0.73 | 7
| 1 | 6 | 0.75 | 0.6985 | 0.73 | 0.698 | 0.684 | 0.694 | 0.735 | 0.735 | 0.67 | 0.723 | 0.72 | 0.663 | 0.752 | 0.67 | 0.681 | 0.70159 | 0.692 | 0.68 | 0.682 | 0.69168 | 0.706 | 0.68 | 0.7 | 0.714 | 0.69 | 0.72
|  | 7 | 00: 0.714
|  | 8 | 00: 0.684
|  | 9 | 00: 0.684
|  | 10 | 00: 0.684
|  | 11 | 00: 0.659
|  | 12 | 00: 0.649
|  | 13 | 00: 0.66
|  | 14 | 00: 0.659
|  | 15 | 00: 0.695
|  | 16 | 00: 0.669
|  | 17 | 00: 0.673
|  | 18 | 00: 0.731
|  | 19 | 00: 0.624
|  | 20 | 00: 0.69
| Mean |  | 0.69175 | 0.69665 | 0.745 | 0.687 | 0.7055 | 0.69317 | 0.74083 | 0.73883 | 0.695 | 0.72283 | 0.72833 | 0.69683 | 0.70633 | 0.69833 | 0.6865 | 0.6866 | 0.685 | 0.65767 | 0.68283 | 0.68845 | 0.70583 | 0.67833 | 0.68 | 0.715 | 0.665 | 0.715
| Median |  | 0.684 | 0.69875 | 0.75 | 0.6845 | 0.704 | 0.6945 | 0.737 | 0.736 | 0.7 | 0.7255 | 0.73 | 0.706 | 0.6995 | 0.705 | 0.685 | 0.68933 | 0.686 | 0.6685 | 0.68 | 0.69047 | 0.7055 | 0.68 | 0.68 | 0.7145 | 0.665 | 0.72
| Std Dev. |  | 0.049925 | 0.0077374 | 0.012247 | 0.013115 | 0.017706 | 0.0078846 | 0.0076004 | 0.010907 | 0.017607 | 0.018476 | 0.0075277 | 0.037333 | 0.022949 | 0.016021 | 0.0072595 | 0.011965 | 0.008579 | 0.030336 | 0.016774 | 0.0098845 | 0.0057067 | 0.0075277 | 0.015492 | 0.0029665 | 0.015166 | 0.013784
| Rel.Std.Dev. |  | 7.217% | 1.111% | 1.644% | 1.909% | 2.51% | 1.137% | 1.026% | 1.476% | 2.533% | 2.556% | 1.034% | 5.358% | 3.249% | 2.294% | 1.057% | 1.743% | 1.252% | 4.613% | 2.457% | 1.436% | 0.8085% | 1.11% | 2.278% | 0.4149% | 2.281% | 1.928%
| PDM3 |  | -0.4974% | 0.2074% | 7.162% | -1.181% | 1.48% | -0.2936% | 6.563% | 6.275% | -0.02991% | 3.974% | 4.765% | 0.2338% | 1.6% | 0.4496% | -1.253% | -1.238% | -1.468% | -5.4% | -1.78% | -0.9716% | 1.528% | -2.427% | -2.188% | 2.847% | -4.345% | 2.847%
| Z-Score (Absolute) |  | NA | 0 | 2.8 | 0.56 | 0.51 | 0.2 | 2.56 | 2.44 | 0.1 | 1.52 | 1.83 | 0.01 | 0.56 | 0.1 | 0.59 | 0.58 | 0.67 | 2.26 | 0.8 | 0.47 | 0.53 | 1.06 | 0.96 | 1.06 | 1.83 | 1.06
| Analytical results for Pd in OREAS 503b (Indicative Value 8.33 ppb) | [27 empty] | Indicative
Pd | Round | Replicate | 00: Lab | 1
| No | No | 00: 03 | ppb
|  |  | 00: FA*OES | 2
|  |  | 00: 40g | 2
| 1 | 1 | 00: 5 | 1
| 1 | 2 | 00: 10 | 1
| 1 | 3 | 00: 10 | 16
| 1 | 4 | 00: 10 | 8.3333
| 1 | 5 | 00: 5 | 7
| 1 | 6 | 00: 10
| Mean |  | 00: 8.3333
| Median |  | 00: 10
| Std Dev. |  | 00: 2.582
| Rel.Std.Dev. |  | 00: 30.98%
| PDM3 |  | 00: 4.441e-14%
Z-Score (Absolute) | bar: 00
| Analytical results for Pt in OREAS 503b (Indicative Value 5.83 ppb) | [27 empty] | Indicative
Pt | Round | Replicate | 00: Lab | 1
| No | No | 00: 03 | ppb
|  |  | 00: FA*OES | 2
|  |  | 00: 40g | 2
| 1 | 1 | 00: < 5 | 1
| 1 | 2 | 00: 5 | 1
| 1 | 3 | 00: < 5 | 16
| 1 | 4 | 00: 5 | 5.8333
| 1 | 5 | 00: 10 | 7
| 1 | 6 | 00: 5
| Mean |  | 00: 6.25
| Median |  | 00: 5
| Std Dev. |  | 00: 2.5
| Rel.Std.Dev. |  | 00: 40%
| PDM3 |  | 00: 7.143%
Z-Score (Absolute) | bar: 00
Note on C31: Z-Scores have been calculated inclusive of individual outliers. In general, laboratory batches are rejected if Z-Score > 2.5.
Note on C49: Z-Scores have been calculated inclusive of individual outliers. In general, laboratory batches are rejected if Z-Score > 2.5.
Note on C67: Z-Scores have been calculated inclusive of individual outliers. In general, laboratory batches are rejected if Z-Score > 2.5.

## Aqua Regia
| Analytical results for Ag in OREAS 503b (Certified Value 1.46 ppm) | [24 empty] | Certified
Ag | Round | Replicate | Lab | Lab | Lab | Lab | Lab | Lab | Lab | Lab | Lab | Lab | Lab | Lab | Lab | Lab | Lab | Lab | Lab | Lab | Lab | Lab | Lab | Lab | Lab | 1
| No | No | 01 | 02 | 03 | 04 | 05 | 06 | 07 | 08 | 09 | 10 | 11 | 12 | 15 | 16 | 17 | 18 | 19 | 20 | 22 | 23 | 25 | 26 | 27 | ppm
|  |  | AR*MS | AR*OES/MS | AR*MS | AR*MS | AR*MS | AR*MS | AR*OES/MS | AR*MS | AR*OES | AR*OES | AR*OES | AR*MS | AR*OES | AR*OES/MS | AR*MS | AR*MS | AR*OES | AR*MS | AR*MS | AR*OES | AR*OES/MS | AR*OES | AR*OES | 2
3
| 1 | 1 | 1.511 | 1.36 | 1.55 | 1.44 | 1.65 | 1.6 | 1.41 | 1.53 | < 2 | 1.1 | 1.3 | 1.45 | 1.4 | 1.453 | 1.53 | 1.58 | < 1 | 1.65 | 1.18 | 1.8 | 1.38 | 2.1 | 1.54 | 1
| 1 | 2 | 1.4296 | 1.4 | 1.6 | 1.53 | 1.61 | 1.6 | 1.34 | 1.56 | < 2 | 1.2 | 1.4 | 1.5 | 1.5 | 1.418 | 1.53 | 1.53 | < 1 | 1.63 | 1.16 | 1.8 | 1.36 | 1.6 | 1.47 | 0
| 1 | 3 | 1.4516 | 1.3 | 1.5 | 1.49 | 1.65 | 1.6 | 1.35 | 1.44 | < 2 | 1.2 | 1.2 | 1.48 | 1.5 | 1.431 | 1.53 | 1.54 | < 1 | 1.54 | 1.15 | 1.5 | 1.39 | 1.5 | 1.53 | 16
| 1 | 4 | 1.4516 | 1.37 | 1.5 | 1.52 | 1.61 | 1.7 | 1.36 | 1.47 | < 2 | 1.2 | 1.2 | 1.46 | 1.5 | 1.438 | 1.55 | 1.54 | < 1 | 1.49 | 1.16 | 1.5 | 1.31 | 1.6 | 1.42 | 1.4594
| 1 | 5 | 1.4261 | 1.4 | 1.6 | 1.49 | 1.59 | 1.6 | 1.36 | 1.47 | < 2 | 1.2 | 1.2 | 1.46 | 1.5 | 1.436 | 1.55 | 1.51 | < 1 | 1.6 | 1.13 | 1.6 | 1.36 | 1.8 | 1.44 | 67
| 1 | 6 | 1.441 | 1.32 | 1.55 | 1.49 | 1.57 | 1.6 | 1.33 | 1.46 | < 2 | 1.2 | 1.3 | 1.45 | 1.4 | 1.434 | 1.55 | 1.53 | 1 | 1.5 | 1.2 | 1.7 | 1.27 | 1.7 | 1.39
| Mean |  | 1.4518 | 1.3583 | 1.55 | 1.4933 | 1.6133 | 1.6167 | 1.3583 | 1.4883 |  | 1.1833 | 1.2667 | 1.4667 | 1.4667 | 1.435 | 1.54 | 1.5383 | 1 | 1.5683 | 1.1633 | 1.65 | 1.345 | 1.7167 | 1.465
| Median |  | 1.4463 | 1.365 | 1.55 | 1.49 | 1.61 | 1.6 | 1.355 | 1.47 |  | 1.2 | 1.25 | 1.46 | 1.5 | 1.435 | 1.54 | 1.535 | 1 | 1.57 | 1.16 | 1.65 | 1.36 | 1.65 | 1.455
| Std Dev. |  | 0.030902 | 0.041191 | 0.044721 | 0.031411 | 0.032042 | 0.040825 | 0.027869 | 0.046224 |  | 0.040825 | 0.08165 | 0.019664 | 0.05164 | 0.011314 | 0.010954 | 0.023166 |  | 0.067946 | 0.024221 | 0.13784 | 0.045935 | 0.2137 | 0.060249
| Rel.Std.Dev. |  | 2.129% | 3.032% | 2.885% | 2.103% | 1.986% | 2.525% | 2.052% | 3.106% |  | 3.45% | 6.446% | 1.341% | 3.521% | 0.7884% | 0.7113% | 1.506% |  | 4.332% | 2.082% | 8.354% | 3.415% | 12.45% | 4.113%
| PDM3 |  | -0.5172% | -6.923% | 6.211% | 2.328% | 10.55% | 10.78% | -6.923% | 1.985% |  | -18.91% | -13.2% | 0.5004% | 0.5004% | -1.67% | 5.525% | 5.411% | -31.48% | 7.467% | -20.28% | 13.06% | -7.837% | 17.63% | 0.3862%
| Z-Score (Absolute) |  | 0.09 | 0.67 | 0.52 | 0.17 | 0.91 | 0.93 | 0.67 | 0.13 | 3.32 | 1.76 | 1.24 | 0 | 0 | 0.2 | 0.46 | 0.45 | 2.9 | 0.63 | 1.89 | 1.14 | 0.76 | 1.56 | 0.01
| Analytical results for Al in OREAS 503b (Certified Value 2 wt.%) | [24 empty] | Certified
Al | Round | Replicate | Lab | Lab | Lab | Lab | Lab | Lab | Lab | Lab | Lab | Lab | Lab | Lab | Lab | Lab | Lab | Lab | Lab | Lab | Lab | Lab | Lab | Lab | Lab | 1
| No | No | 01 | 02 | 03 | 04 | 05 | 06 | 07 | 08 | 09 | 10 | 11 | 12 | 15 | 16 | 17 | 18 | 19 | 20 | 23 | 24 | 25 | 26 | 27 | wt.%
|  |  | AR*MS | AR*OES/MS | AR*OES | AR*MS | AR*MS | AR*MS | AR*OES/MS | AR*OES | AR*OES | AR*OES | AR*OES | AR*MS | AR*OES | AR*OES/MS | AR*MS | AR*MS | AR*OES | AR*MS | AR*OES | AR*OES/MS | AR*OES/MS | AR*OES | AR*OES | 2
3
| 1 | 1 | 2.1603 | 2.144 | 2.01 | 1.85 | 2.04 | 1.91 | 1.93 | 2.0618 | 1.91 | 1.89 | 1.91 | 2.12 | 1.79 | 2.0889 | 1.99 | 1.99 | 1.5 | 2.09 | 2.1 | 1.86 | 2.12 | 4.03 | 2.32 | 1
| 1 | 2 | 2.0462 | 2.152 | 2.01 | 1.92 | 2.04 | 1.85 | 1.84 | 1.9546 | 1.87 | 1.89 | 1.92 | 2.13 | 1.82 | 2.0024 | 2.01 | 2.01 | 1.61 | 2.13 | 2.12 | 1.93 | 2.11 | 3.1 | 2.3 | 0
| 1 | 3 | 2.1082 | 2.134 | 1.99 | 1.89 | 2.01 | 1.89 | 1.89 | 1.895 | 1.8 | 1.9 | 1.9 | 2.28 | 1.83 | 2.0059 | 2 | 2.02 | 1.57 | 2.12 | 2.01 | 1.89 | 2.08 | 4.52 | 2.28 | 16
| 1 | 4 | 2.127 | 2.142 | 1.9 | 1.9 | 2.01 | 1.93 | 1.9 | 2.041 | 1.84 | 1.88 | 1.86 | 2.12 | 1.81 | 2.0679 | 2.02 | 1.98 | 1.64 | 2.1 | 2.02 | 1.91 | 2.09 | 4.25 | 2.29 | 2.0004
| 1 | 5 | 2.0795 | 2.111 | 2 | 1.86 | 1.91 | 1.9 | 1.89 | 1.9258 | 1.88 | 1.94 | 1.84 | 2.12 | 1.84 | 2.0583 | 2 | 2.04 | 1.58 | 2.06 | 2.1 | 1.93 | 2.05 | 3.12 | 2.25 | 68
| 1 | 6 | 2.1373 | 2.121 | 1.96 | 1.9 | 1.99 | 1.9 | 1.93 | 1.9257 | 1.87 | 1.92 | 1.88 | 2.15 | 1.82 | 2.0147 | 1.95 | 2.1 | 1.59 | 2.07 | 2.11 | 1.97 | 2.06 | 4 | 2.24
| Mean |  | 2.1098 | 2.134 | 1.9783 | 1.8867 | 2 | 1.8967 | 1.8967 | 1.9673 | 1.8617 | 1.9033 | 1.885 | 2.1533 | 1.8183 | 2.0397 | 1.995 | 2.0233 | 1.5817 | 2.095 | 2.0767 | 1.915 | 2.085 | 3.8367 | 2.28
| Median |  | 2.1176 | 2.138 | 1.995 | 1.895 | 2.01 | 1.9 | 1.895 | 1.9402 | 1.87 | 1.895 | 1.89 | 2.125 | 1.82 | 2.0365 | 2 | 2.015 | 1.585 | 2.095 | 2.1 | 1.92 | 2.085 | 4.015 | 2.285
| Std Dev. |  | 0.041395 | 0.015401 | 0.042622 | 0.026583 | 0.048166 | 0.026583 | 0.033267 | 0.068122 | 0.037639 | 0.022509 | 0.030822 | 0.06314 | 0.017224 | 0.036675 | 0.02429 | 0.043205 | 0.047081 | 0.027386 | 0.048442 | 0.037815 | 0.027386 | 0.59298 | 0.030332
| Rel.Std.Dev. |  | 1.962% | 0.7217% | 2.154% | 1.409% | 2.408% | 1.402% | 1.754% | 3.463% | 2.022% | 1.183% | 1.635% | 2.932% | 0.9472% | 1.798% | 1.218% | 2.135% | 2.977% | 1.307% | 2.333% | 1.975% | 1.313% | 15.46% | 1.33%
| PDM3 |  | 5.465% | 6.677% | -1.105% | -5.687% | -0.02164% | -5.187% | -5.187% | -1.655% | -6.937% | -4.854% | -5.77% | 7.643% | -9.103% | 1.962% | -0.2716% | 1.145% | -20.93% | 4.727% | 3.811% | -4.271% | 4.227% | 91.79% | 13.98%
| Z-Score (Absolute) |  | 0.79 | 0.95 | 0.11 | 0.74 | 0.03 | 0.67 | 0.67 | 0.19 | 0.91 | 0.63 | 0.75 | 1.09 | 1.21 | 0.31 | 0 | 0.19 | 2.83 | 0.69 | 0.56 | 0.55 | 0.62 | 12.63 | 1.95
| Analytical results for As in OREAS 503b (Certified Value 18.7 ppm) | [24 empty] | Certified
As | Round | Replicate | Lab | Lab | Lab | Lab | Lab | Lab | Lab | Lab | Lab | Lab | Lab | Lab | Lab | Lab | Lab | Lab | Lab | Lab | Lab | Lab | Lab | Lab | Lab | 1
| No | No | 01 | 02 | 03 | 04 | 05 | 06 | 07 | 08 | 09 | 10 | 11 | 12 | 15 | 16 | 17 | 18 | 19 | 20 | 22 | 23 | 25 | 26 | 27 | ppm
|  |  | AR*MS | AR*OES/MS | AR*MS | AR*MS | AR*MS | AR*MS | AR*OES/MS | AR*MS | AR*OES | AR*OES | AR*OES | AR*MS | AR*OES | AR*OES/MS | AR*MS | AR*MS | AR*OES | AR*MS | AR*OES | AR*OES/MS | AR*OES/MS | AR*OES | AR*OES | 1
1
| 1 | 1 | 19.898 | 16 | 20.6 | 22.2 | 21 | 17.3 | 20 | 18 | 16 | 14 | 20 | 18.6 | 17 | 17.3695 | 18.6 | 19 | 20 | 16.1 | 9 | 20 | 17 | 11 | 18 | 1
| 1 | 2 | 17.904 | 18 | 19.4 | 16.6 | 19.2 | 16.7 | 20 | 20 | 29 | 14 | 20 | 17 | 20 | 19.4474 | 14.6 | 21 | 16 | 24.2 | 7 | 19 | 16 | 6 | 18 | 0
| 1 | 3 | 17.664 | 20 | 19.2 | 19.3 | 20.7 | 17.6 | 18 | 20 | 24 | 15 | 20 | 18 | 19 | 22.6173 | 14.8 | 19.2 | 13 | 19.9 | 6 | 20 | 21 | 13 | 17 | 16
| 1 | 4 | 18.432 | 20 | 21.2 | 18.4 | 18.9 | 16.9 | 18 | 19 | 20 | 16 | 18 | 18.7 | 14 | 20.4291 | 17.5 | 19.1 | 18 | 20.1 | 8 | 22 | 20 | 10 | 18 | 18.7284
| 1 | 5 | 17.758 | 20 | 19.6 | 17.1 | 22.2 | 16.8 | 17 | 18 | 19 | 17 | 17 | 19 | 19 | 19.9913 | 18.5 | 15.9 | 19 | 16.9 | 10 | 20 | 24 | 14 | 20 | 69
| 1 | 6 | 18.548 | 17 | 19.8 | 22 | 21.3 | 17.7 | 16 | 19 | 19 | 16 | 19 | 16.2 | 17 | 16.0467 | 20.1 | 16.9 | 27 | 20.5 | 11 | 20 | 27 | 12 | 17
| Mean |  | 18.3673 | 18.5 | 19.9667 | 19.2667 | 20.55 | 17.1667 | 18.1667 | 19 | 21.1667 | 15.3333 | 19 | 17.9167 | 17.6667 | 19.3169 | 17.35 | 18.5167 | 18.8333 | 19.6167 | 8.5 | 20.1667 | 20.8333 | 11 | 18
| Median |  | 18.168 | 19 | 19.7 | 18.85 | 20.85 | 17.1 | 18 | 19 | 19.5 | 15.5 | 19.5 | 18.3 | 18 | 19.7194 | 18 | 19.05 | 18.5 | 20 | 8.5 | 20 | 20.5 | 11.5 | 18
| Std Dev. |  | 0.83191 | 1.7607 | 0.77374 | 2.393 | 1.2693 | 0.4274 | 1.6021 | 0.89443 | 4.6224 | 1.2111 | 1.2649 | 1.0998 | 2.1602 | 2.3276 | 2.2152 | 1.8258 | 4.7081 | 2.893 | 1.8708 | 0.98319 | 4.1673 | 2.8284 | 1.0954
| Rel.Std.Dev. |  | 4.529% | 9.517% | 3.875% | 12.42% | 6.176% | 2.49% | 8.819% | 4.708% | 21.84% | 7.898% | 6.657% | 6.139% | 12.23% | 12.05% | 12.77% | 9.86% | 25% | 14.75% | 22.01% | 4.875% | 20% | 25.71% | 6.086%
| PDM3 |  | -1.928% | -1.219% | 6.612% | 2.874% | 9.727% | -8.339% | -2.999% | 1.45% | 13.02% | -18.13% | 1.45% | -4.334% | -5.669% | 3.142% | -7.36% | -1.13% | 0.5604% | 4.743% | -54.61% | 7.68% | 11.24% | -41.27% | -3.889%
| Z-Score (Absolute) |  | 0.12 | 0.01 | 1.15 | 0.59 | 1.61 | 1.07 | 0.28 | 0.38 | 2.1 | 2.53 | 0.38 | 0.48 | 0.67 | 0.63 | 0.93 | 0 | 0.25 | 0.87 | 7.95 | 1.31 | 1.84 | 5.96 | 0.41
| Analytical results for Au in OREAS 503b (Certified Value 0.685 ppm) | [24 empty] | Certified
Au | Round | Replicate | 01: Lab; 02: Lab; 03: Lab; 04: Lab; 05: Lab; 06: Lab; 07: Lab; 08: Lab; 09: Lab; 10: Lab; 11: Lab; 12: Lab | 1
| No | No | 01: 01; 02: 02; 03: 03; 04: 04; 05: 05; 06: 06; 07: 08; 08: 10; 09: 17; 10: 18; 11: 23; 12: 27 | ppm
|  |  | 01: AR*MS; 02: AR*OES/MS; 03: AR*MS; 04: AR*MS; 05: AR*MS; 06: AR*MS; 07: AR*SXAAS; 08: AR*AAS; 09: AR*MS; 10: AR*MS; 11: AR*AAS; 12: AR*AAS | 3
|  |  | 07: 25g | 3
| 1 | 1 | 01: 0.70643; 02: > 0.5; 03: 0.691; 04: 0.7; 05: 0.7; 06: 0.6935; 07: 0.72; 08: 0.68; 09: 0.7; 10: 0.7; 11: 0.68; 12: 0.6 | 1
| 1 | 2 | 01: 0.655; 02: > 0.5; 03: 0.702; 04: 0.7; 05: 0.8; 06: 0.6854; 07: 0.7; 08: 0.7; 09: 0.7; 10: 0.7; 11: 0.64; 12: 0.59 | 0
| 1 | 3 | 01: 0.65159; 02: > 0.5; 03: 0.709; 04: 0.7; 05: 0.7; 06: 0.695; 07: 0.7; 08: 0.7; 09: 0.7; 10: 0.7; 11: 0.62; 12: 0.58 | 16
| 1 | 4 | 01: 0.65052; 02: > 0.5; 03: 0.703; 04: 0.7; 05: 0.7; 06: 0.7028; 07: 0.72; 08: 0.68; 09: 0.7; 10: 0.7; 11: 0.61; 12: 0.68 | 0.68486
| 1 | 5 | 01: 0.64208; 02: > 0.5; 03: 0.713; 04: 0.7; 05: 0.7; 06: 0.6983; 07: 0.71; 08: 0.68; 09: 0.7; 10: 0.6; 11: 0.6; 12: 0.69 | 70
| 1 | 6 | 01: 0.6552; 02: > 0.5; 03: 0.696; 04: 0.7; 05: 0.7; 06: 0.7188; 07: 0.64; 08: 0.7; 09: 0.7; 10: 0.7; 11: 0.64; 12: 0.7
| Mean |  | 01: 0.66014; 03: 0.70233; 04: 0.7; 05: 0.71667; 06: 0.69897; 07: 0.69833; 08: 0.69; 09: 0.7; 10: 0.68333; 11: 0.63167; 12: 0.64
| Median |  | 01: 0.65329; 03: 0.7025; 04: 0.7; 05: 0.7; 06: 0.69665; 07: 0.705; 08: 0.69; 09: 0.7; 10: 0.7; 11: 0.63; 12: 0.64
| Std Dev. |  | 01: 0.023175; 03: 0.0080911; 04: 1.2162e-16; 05: 0.040825; 06: 0.011298; 07: 0.029944; 08: 0.010954; 09: 1.2162e-16; 10: 0.040825; 11: 0.028577; 12: 0.055498
| Rel.Std.Dev. |  | 01: 3.511%; 03: 1.152%; 04: 1.737e-14%; 05: 5.696%; 06: 1.616%; 07: 4.288%; 08: 1.588%; 09: 1.737e-14%; 10: 5.974%; 11: 4.524%; 12: 8.672%
| PDM3 |  | 01: -3.61%; 03: 2.552%; 04: 2.211%; 05: 4.645%; 06: 2.06%; 07: 1.968%; 08: 0.7508%; 09: 2.211%; 10: -0.2226%; 11: -7.767%; 12: -6.55%
| Z-Score (Absolute) |  | 01: 3.09; 02: NA; 03: 0.32; 04: 0.13; 05: 1.48; 06: 0.05; 07: 0; 08: 0.67; 09: 0.13; 10: 1.21; 11: 5.39; 12: 4.72
| Analytical results for B in OREAS 503b (Indicative Value 34.4 ppm) | [24 empty] | Indicative
B | Round | Replicate | Lab | Lab | Lab | Lab | Lab | Lab | Lab | Lab | Lab | Lab | Lab | Lab | Lab | Lab | Lab | [8 empty] | 1
| No | No | 02 | 04 | 05 | 06 | 07 | 11 | 12 | 15 | 16 | 17 | 18 | 19 | 20 | 25 | 27 | [8 empty] | ppm
|  |  | AR*OES/MS | AR*MS | AR*MS | AR*MS | AR*OES/MS | AR*OES | AR*MS | AR*OES | AR*OES/MS | AR*MS | AR*MS | AR*OES | AR*MS | AR*OES/MS | AR*OES | [8 empty] | 1
1
| 1 | 1 | < 2 | < 10 | < 10 | 3 | 70 | < 20 | < 10 | < 10 | 2.382 | < 10 | < 10 | 65 | < 10 | 20 | 52 | [8 empty] | 1
| 1 | 2 | < 2 | < 10 | < 10 | 3 | 60 | < 20 | < 10 | < 10 | 1.6985 | < 10 | < 10 | 72 | < 10 | 21 | 43 | [8 empty] | 3
| 1 | 3 | < 2 | < 10 | < 10 | 3 | 70 | < 20 | < 10 | < 10 | 1.462 | < 10 | < 10 | 76 | < 10 | 19 | 44 | [8 empty] | 16
| 1 | 4 | < 2 | < 10 | < 10 | 3 | 70 | < 20 | < 10 | < 10 | 2.2526 | < 10 | < 10 | 80 | < 10 | 20 | 45 | [8 empty] | 34.3661
| 1 | 5 | < 2 | < 10 | < 10 | 3 | 60 | < 20 | < 10 | < 10 | 0.83815 | < 10 | < 10 | 63 | < 10 | 19 | 45 | [8 empty] | 12
| 1 | 6 | < 2 | < 10 | < 10 | 3 | 60 | < 20 | < 10 | < 10 | 3.9474 | < 10 | < 10 | 75 | < 10 | 19 | 46
| Mean |  | 04: 3; 05: 65; 09: 2.0968; 12: 71.8333; 16: 19.6667; 17: 45.8333
| Median |  | 04: 3; 05: 65; 09: 1.9756; 12: 73.5; 16: 19.5; 17: 45
| Std Dev. |  | 04: 0; 05: 5.4772; 09: 1.0655; 12: 6.6156; 16: 0.8165; 17: 3.1885
| Rel.Std.Dev. |  | 04: 0%; 05: 8.427%; 09: 50.82%; 12: 9.21%; 16: 4.152%; 17: 6.957%
| PDM3 |  | 04: -91.27%; 05: 89.14%; 09: -93.9%; 12: 109%; 16: -42.77%; 17: 33.37%
| Z-Score (Absolute) |  | 0.77 | 0 | 0 | 0.67 | 5.3 | 0.96 | 0 | 0 | 0.76 | 0 | 0 | 5.96 | 0 | 0.93 | 3.45
| Analytical results for Ba in OREAS 503b (Certified Value 311 ppm) | [24 empty] | Certified
Ba | Round | Replicate | Lab | Lab | Lab | Lab | Lab | Lab | Lab | Lab | Lab | Lab | Lab | Lab | Lab | Lab | Lab | Lab | Lab | Lab | Lab | Lab | Lab | Lab |  | 1
| No | No | 01 | 02 | 04 | 05 | 06 | 07 | 08 | 09 | 10 | 11 | 12 | 15 | 16 | 17 | 18 | 19 | 20 | 23 | 24 | 25 | 26 | 27 |  | ppm
|  |  | AR*MS | AR*OES/MS | AR*MS | AR*MS | AR*MS | AR*OES/MS | AR*MS | AR*OES | AR*OES | AR*OES | AR*OES | AR*OES | AR*OES/MS | AR*MS | AR*MS | AR*OES | AR*MS | AR*OES | AR*OES/MS | AR*OES/MS | AR*OES | AR*OES |  | 0
0
| 1 | 1 | 300.33 | 315 | 310 | 330 | 282 | 337 | 345 | 326 | 264 | 325 | 330 | 280 | 321.2652 | 330 | 310 | 299 | 340 | 320 | 274 | 314 | 399 | 260 |  | 1
| 1 | 2 | 265.61 | 322 | 320 | 330 | 284 | 310 | 336 | 318 | 263 | 328 | 330 | 280 | 306.1582 | 330 | 310 | 306 | 340 | 311 | 278 | 311 | 332 | 240 |  | 0
| 1 | 3 | 278.3 | 314 | 310 | 330 | 256 | 319 | 324 | 307 | 264 | 323 | 280 | 280 | 306.5171 | 330 | 310 | 300 | 340 | 338 | 274 | 319 | 358 | 260 |  | 16
| 1 | 4 | 279.78 | 313 | 320 | 320 | 274 | 321 | 329 | 319 | 266 | 314 | 330 | 280 | 320.7902 | 340 | 310 | 312 | 350 | 346 | 278 | 311 | 332 | 240 |  | 311.3444
| 1 | 5 | 229.25 | 311 | 310 | 310 | 273 | 321 | 335 | 316 | 265 | 315 | 330 | 280 | 320.1827 | 330 | 320 | 300 | 340 | 331 | 277 | 315 | 342 | 240 |  | 71
| 1 | 6 | 228.38 | 310 | 320 | 320 | 282 | 327 | 332 | 314 | 270 | 314 | 330 | 280 | 306.253 | 320 | 330 | 305 | 340 | 351 | 274 | 314 | 327 | 260
| Mean |  | 263.6083 | 314.1667 | 315 | 323.3333 | 275.1667 | 322.5 | 333.5 | 316.6667 | 265.3333 | 319.8333 | 321.6667 | 280 | 313.5277 | 330 | 315 | 303.6667 | 341.6667 | 332.8333 | 275.8333 | 314 | 348.3333 | 250
| Median |  | 271.955 | 313.5 | 315 | 325 | 278 | 321 | 333.5 | 317 | 264.5 | 319 | 330 | 280 | 313.3499 | 330 | 310 | 302.5 | 340 | 334.5 | 275.5 | 314 | 337 | 250
| Std Dev. |  | 29.1595 | 4.2622 | 5.4772 | 8.165 | 10.4387 | 8.9833 | 7.1204 | 6.2503 | 2.5033 | 6.2423 | 20.4124 | 0 | 7.9156 | 6.3246 | 8.3666 | 5.0067 | 4.0825 | 15.3286 | 2.0412 | 2.9665 | 27.1637 | 10.9545
| Rel.Std.Dev. |  | 11.06% | 1.357% | 1.739% | 2.525% | 3.794% | 2.786% | 2.135% | 1.974% | 0.9435% | 1.952% | 6.346% | 0% | 2.525% | 1.917% | 2.656% | 1.649% | 1.195% | 4.605% | 0.74% | 0.9447% | 7.798% | 4.382%
| PDM3 |  | -15.33% | 0.9065% | 1.174% | 3.851% | -11.62% | 3.583% | 7.116% | 1.709% | -14.78% | 2.727% | 3.315% | -10.07% | 0.7013% | 5.992% | 1.174% | -2.466% | 9.739% | 6.902% | -11.41% | 0.8529% | 11.88% | -19.7%
| Z-Score (Absolute) |  | 2.63 | 0.04 | 0 | 0.43 | 2.04 | 0.38 | 0.95 | 0.09 | 2.54 | 0.25 | 0.34 | 1.79 | 0.08 | 0.77 | 0 | 0.58 | 1.37 | 0.91 | 2.01 | 0.05 | 1.71 | 3.33
| Analytical results for Be in OREAS 503b (Certified Value 0.49 ppm) | [24 empty] | Certified
Be | Round | Replicate | Lab | Lab | Lab | Lab | Lab | Lab | Lab | Lab | Lab | Lab | Lab | Lab | Lab | Lab | Lab | Lab | Lab | Lab | [5 empty] | 1
| No | No | 01 | 02 | 04 | 05 | 07 | 08 | 09 | 12 | 15 | 16 | 17 | 18 | 19 | 20 | 23 | 25 | 26 | 27 | [5 empty] | ppm
|  |  | AR*MS | AR*OES/MS | AR*MS | AR*MS | AR*OES/MS | AR*MS | AR*OES | AR*OES | AR*OES | AR*OES/MS | AR*MS | AR*MS | AR*OES | AR*MS | AR*OES/MS | AR*OES/MS | AR*OES | AR*OES | [5 empty] | 2
2
| 1 | 1 | < 1 | 0.55 | 0.44 | 0.63 | 0.6 | 0.54 | < 0.5 | 0.5 | < 0.5 | 0.51 | 0.42 | 0.42 | < 2 | 0.51 | < 0.5 | 0.7 | 0.9 | < 5 | [5 empty] | 1
| 1 | 2 | < 1 | 0.55 | 0.41 | 0.69 | 0.5 | 0.5 | < 0.5 | 0.5 | < 0.5 | 0.49 | 0.4 | 0.39 | < 2 | 0.52 | < 0.5 | 0.7 | 0.7 | < 5 | [5 empty] | 0
| 1 | 3 | < 1 | 0.55 | 0.44 | 0.64 | 0.5 | 0.54 | < 0.5 | 0.5 | < 0.5 | 0.52 | 0.43 | 0.42 | < 2 | 0.5 | < 0.5 | 0.7 | 1 | < 5 | [5 empty] | 16
| 1 | 4 | < 1 | 0.56 | 0.43 | 0.44 | 0.5 | 0.52 | < 0.5 | 0.5 | < 0.5 | 0.5 | 0.4 | 0.39 | < 2 | 0.45 | < 0.5 | 0.7 | 0.9 | < 5 | [5 empty] | 0.48867
| 1 | 5 | < 1 | 0.56 | 0.4 | 0.6 | 0.5 | 0.54 | < 0.5 | 0.5 | < 0.5 | 0.55 | 0.41 | 0.42 | < 2 | 0.49 | < 0.5 | 1 | 0.7 | < 5 | [5 empty] | 72
| 1 | 6 | < 1 | 0.58 | 0.43 | 0.44 | 0.5 | 0.53 | < 0.5 | 0.5 | < 0.5 | 0.51 | 0.44 | 0.39 | < 2 | 0.47 | < 0.5 | 0.9 | 0.9 | < 5
| Mean |  | 02: 0.55833; 04: 0.425; 05: 0.57333; 06: 0.51667; 07: 0.52833; 09: 0.5; 11: 0.51333; 12: 0.41667; 15: 0.405; 17: 0.49; 19: 0.78333; 20: 0.85
| Median |  | 02: 0.555; 04: 0.43; 05: 0.615; 06: 0.5; 07: 0.535; 09: 0.5; 11: 0.51; 12: 0.415; 15: 0.405; 17: 0.495; 19: 0.7; 20: 0.9
| Std Dev. |  | 02: 0.01169; 04: 0.016432; 05: 0.10727; 06: 0.040825; 07: 0.016021; 09: 0; 11: 0.020656; 12: 0.01633; 15: 0.016432; 17: 0.026077; 19: 0.13292; 20: 0.12247
| Rel.Std.Dev. |  | 02: 2.094%; 04: 3.866%; 05: 18.71%; 06: 7.902%; 07: 3.032%; 09: 0%; 11: 4.024%; 12: 3.919%; 15: 4.057%; 17: 5.322%; 19: 16.97%; 20: 14.41%
| PDM3 |  | 02: 14.26%; 04: -13.03%; 05: 17.33%; 06: 5.73%; 07: 8.117%; 09: 2.319%; 11: 5.048%; 12: -14.73%; 15: -17.12%; 17: 0.2729%; 19: 60.3%; 20: 73.94%
| Z-Score (Absolute) |  | 6.43 | 0.57 | 1.19 | 0.77 | 0.02 | 0.18 | 0.2 | 0.2 | 0.2 | 0.02 | 1.3 | 1.46 | 19.7 | 0.33 | 0.2 | 3.56 | 4.44 | 59.49
| Analytical results for Bi in OREAS 503b (Certified Value 2.7 ppm) | [24 empty] | Certified
Bi | Round | Replicate | Lab | Lab | Lab | Lab | Lab | Lab | Lab | Lab | Lab | Lab | Lab | Lab | Lab | Lab | Lab | Lab | Lab | Lab | Lab | Lab | Lab | Lab |  | 1
| No | No | 01 | 02 | 03 | 04 | 05 | 06 | 07 | 08 | 09 | 10 | 11 | 12 | 15 | 16 | 17 | 18 | 19 | 20 | 23 | 25 | 26 | 27 |  | ppm
|  |  | AR*MS | AR*OES/MS | AR*MS | AR*MS | AR*MS | AR*MS | AR*OES/MS | AR*MS | AR*OES | AR*OES | AR*OES | AR*MS | AR*OES | AR*OES/MS | AR*MS | AR*MS | AR*OES | AR*MS | AR*OES/MS | AR*OES/MS | AR*OES | AR*OES |  | 2
3
| 1 | 1 | 2.6326 | 2.66 | 2.66 | 2.75 | 2.61 | 2.8 | 2.77 | 2.71 | < 10 | < 2 | < 3 | 3 | 8 | 2.828 | 2.47 | 2.84 | < 1 | 2.67 | 2.8 | 2.77 | < 1 | < 2 |  | 1
| 1 | 2 | 2.46 | 2.71 | 2.62 | 2.72 | 2.6 | 2.7 | 2.67 | 2.71 | < 10 | < 2 | < 3 | 3.06 | 6 | 2.748 | 2.48 | 2.83 | < 1 | 2.74 | 2.9 | 2.67 | < 1 | < 2 |  | 0
| 1 | 3 | 2.4466 | 2.66 | 2.68 | 2.73 | 2.61 | 2.8 | 2.7 | 2.59 | < 10 | < 2 | < 3 | 3.16 | 7 | 2.865 | 2.5 | 2.78 | 2 | 2.5 | 2.8 | 2.78 | < 1 | < 2 |  | 16
| 1 | 4 | 2.457 | 2.68 | 2.54 | 2.73 | 2.5 | 2.8 | 2.75 | 2.69 | < 10 | < 2 | < 3 | 3.03 | 6 | 2.872 | 2.51 | 2.81 | < 1 | 2.52 | 2.8 | 2.86 | < 1 | < 2 |  | 2.7037
| 1 | 5 | 2.3871 | 2.64 | 2.66 | 2.7 | 2.57 | 2.8 | 2.8 | 2.64 | < 10 | < 2 | < 3 | 3.04 | 5 | 2.868 | 2.43 | 2.57 | 13 | 2.54 | 3 | 3.29 | < 1 | < 2 |  | 73
| 1 | 6 | 2.4676 | 2.61 | 2.54 | 2.66 | 2.58 | 2.8 | 2.73 | 2.73 | < 10 | < 2 | < 3 | 3 | 5 | 2.802 | 2.47 | 2.72 | < 1 | 2.61 | 2.9 | 2.56 | < 1 | < 2
| Mean |  | 2.4752 | 2.66 | 2.6167 | 2.715 | 2.5783 | 2.7833 | 2.7367 | 2.6783 |  |  |  | 3.0483 | 6.1667 | 2.8305 | 2.4767 | 2.7583 | 7.5 | 2.5967 | 2.8667 | 2.8217
| Median |  | 2.4585 | 2.66 | 2.64 | 2.725 | 2.59 | 2.8 | 2.74 | 2.7 |  |  |  | 3.035 | 6 | 2.8465 | 2.475 | 2.795 | 7.5 | 2.575 | 2.85 | 2.775
| Std Dev. |  | 0.082431 | 0.034059 | 0.062503 | 0.031464 | 0.041673 | 0.040825 | 0.047188 | 0.053072 |  |  |  | 0.05947 | 1.169 | 0.048874 | 0.028048 | 0.10187 | 7.7782 | 0.094375 | 0.08165 | 0.25167
| Rel.Std.Dev. |  | 3.33% | 1.28% | 2.389% | 1.159% | 1.616% | 1.467% | 1.724% | 1.982% |  |  |  | 1.951% | 18.96% | 1.727% | 1.132% | 3.693% | 103.7% | 3.634% | 2.848% | 8.919%
| PDM3 |  | -8.452% | -1.615% | -3.217% | 0.4196% | -4.635% | 2.947% | 1.221% | -0.9366% |  |  |  | 12.75% | 128.1% | 4.692% | -8.396% | 2.022% | 177.4% | -3.957% | 6.029% | 4.365%
| Z-Score (Absolute) |  | 1.17 | 0.31 | 0.51 | 0.05 | 0.69 | 0.27 | 0.05 | 0.22 | 34.02 | 3.39 | 1.28 | 1.51 | 16.09 | 0.49 | 1.17 | 0.15 | 2.06 | 0.6 | 0.66 | 0.45 | 8.07 | 3.39
| Analytical results for Ca in OREAS 503b (Certified Value 1.16 wt.%) | [24 empty] | Certified
Ca | Round | Replicate | Lab | Lab | Lab | Lab | Lab | Lab | Lab | Lab | Lab | Lab | Lab | Lab | Lab | Lab | Lab | Lab | Lab | Lab | Lab | Lab | Lab | Lab | Lab | 1
| No | No | 01 | 02 | 03 | 04 | 05 | 06 | 07 | 08 | 09 | 10 | 11 | 12 | 15 | 16 | 17 | 18 | 19 | 20 | 23 | 24 | 25 | 26 | 27 | wt.%
|  |  | AR*MS | AR*OES/MS | AR*OES | AR*MS | AR*MS | AR*MS | AR*OES/MS | AR*OES | AR*OES | AR*OES | AR*OES | AR*MS | AR*OES | AR*OES/MS | AR*MS | AR*MS | AR*OES | AR*MS | AR*OES | AR*OES/MS | AR*OES/MS | AR*OES | AR*OES | 2
3
| 1 | 1 | 1.3152 | 1.47 | 1.16 | 1.16 | 1.17 | 1.09 | 1.12 | 1.3 | 1.1 | 1 | 1.1 | 1.22 | 1.05 | 1.2689 | 1.2 | 1.17 | 0.93 | 1.18 | 1.32 | 1.17 | 1.17 | 1.66 | 1.23 | 1
| 1 | 2 | 1.2495 | 1.49 | 1.17 | 1.18 | 1.17 | 1.07 | 1.08 | 1.31 | 1.09 | 1.02 | 1.13 | 1.21 | 1.07 | 1.2144 | 1.22 | 1.16 | 0.97 | 1.24 | 1.32 | 1.19 | 1.17 | 1.46 | 1.22 | 0
| 1 | 3 | 1.3117 | 1.48 | 1.15 | 1.16 | 1.15 | 1.06 | 1.12 | 1.27 | 1.05 | 1.03 | 1.1 | 1.3 | 1.06 | 1.2168 | 1.22 | 1.16 | 0.95 | 1.21 | 1.25 | 1.18 | 1.15 | 1.63 | 1.21 | 16
| 1 | 4 | 1.2909 | 1.47 | 1.18 | 1.19 | 1.15 | 1.09 | 1.12 | 1.29 | 1.06 | 1.01 | 1.08 | 1.21 | 1.06 | 1.2449 | 1.24 | 1.16 | 0.99 | 1.22 | 1.27 | 1.19 | 1.16 | 1.57 | 1.21 | 1.1603
| 1 | 5 | 1.2785 | 1.46 | 1.15 | 1.15 | 1.1 | 1.07 | 1.12 | 1.29 | 1.08 | 1.05 | 1.08 | 1.21 | 1.07 | 1.2465 | 1.21 | 1.18 | 0.95 | 1.2 | 1.3 | 1.21 | 1.14 | 1.34 | 1.19 | 74
| 1 | 6 | 1.3247 | 1.48 | 1.16 | 1.17 | 1.13 | 1.08 | 1.13 | 1.3 | 1.09 | 1.03 | 1.08 | 1.22 | 1.07 | 1.2177 | 1.2 | 1.2 | 0.96 | 1.16 | 1.31 | 1.2 | 1.14 | 1.55 | 1.19
| Mean |  | 1.2951 | 1.475 | 1.1617 | 1.1683 | 1.145 | 1.0767 | 1.115 | 1.2933 | 1.0783 | 1.0233 | 1.095 | 1.2283 | 1.0633 | 1.2349 | 1.215 | 1.1717 | 0.95833 | 1.2017 | 1.295 | 1.19 | 1.155 | 1.535 | 1.2083
| Median |  | 1.3013 | 1.475 | 1.16 | 1.165 | 1.15 | 1.075 | 1.12 | 1.295 | 1.085 | 1.025 | 1.09 | 1.215 | 1.065 | 1.2313 | 1.215 | 1.165 | 0.955 | 1.205 | 1.305 | 1.19 | 1.155 | 1.56 | 1.21
| Std Dev. |  | 0.02803 | 0.010488 | 0.01169 | 0.01472 | 0.026646 | 0.012111 | 0.017607 | 0.013663 | 0.019408 | 0.017512 | 0.019748 | 0.035449 | 0.008165 | 0.022066 | 0.015166 | 0.016021 | 0.020412 | 0.028577 | 0.02881 | 0.014142 | 0.013784 | 0.11811 | 0.016021
| Rel.Std.Dev. |  | 2.164% | 0.7111% | 1.006% | 1.26% | 2.327% | 1.125% | 1.579% | 1.056% | 1.8% | 1.711% | 1.804% | 2.886% | 0.7679% | 1.787% | 1.248% | 1.367% | 2.13% | 2.378% | 2.225% | 1.188% | 1.193% | 7.694% | 1.326%
| PDM3 |  | 11.62% | 27.12% | 0.1193% | 0.6938% | -1.317% | -7.207% | -3.903% | 11.47% | -7.063% | -11.8% | -5.626% | 5.865% | -8.356% | 6.427% | 4.716% | 0.9811% | -17.41% | 3.567% | 11.61% | 2.561% | -0.4553% | 32.3% | 4.141%
| Z-Score (Absolute) |  | 1.32 | 3.24 | 0.11 | 0.04 | 0.28 | 1.01 | 0.6 | 1.3 | 1 | 1.58 | 0.82 | 0.6 | 1.16 | 0.67 | 0.46 | 0 | 2.28 | 0.32 | 1.32 | 0.2 | 0.18 | 3.88 | 0.39
| Analytical results for Cd in OREAS 503b (Indicative Value 0.14 ppm) | [24 empty] | Indicative
Cd | Round | Replicate | Lab | Lab | Lab | Lab | Lab | Lab | Lab | Lab | Lab | Lab | Lab | Lab | Lab | Lab | Lab | Lab | Lab | Lab | Lab | Lab | Lab | Lab |  | 1
| No | No | 01 | 02 | 03 | 04 | 05 | 06 | 07 | 08 | 09 | 10 | 11 | 12 | 15 | 16 | 17 | 18 | 19 | 20 | 23 | 25 | 26 | 27 |  | ppm
|  |  | AR*MS | AR*OES/MS | AR*MS | AR*MS | AR*MS | AR*MS | AR*OES/MS | AR*MS | AR*OES | AR*OES | AR*OES | AR*MS | AR*OES | AR*OES/MS | AR*MS | AR*MS | AR*OES | AR*MS | AR*OES/MS | AR*OES/MS | AR*OES | AR*OES |  | 2
2
| 1 | 1 | 0.2819 | 0.09 | < 0.05 | 0.08 | 0.08 | 0.2 | 0.18 | 0.13 | < 1 | < 0.2 | < 0.5 | 0.13 | < 0.5 | 0.11087 | 0.24 | 0.06 | < 4 | 0.08 | < 0.2 | < 0.01 | 6 | 0.59 |  | 1
| 1 | 2 | 0.2467 | 0.11 | < 0.05 | 0.09 | 0.15 | 0.2 | 0.19 | 0.08 | < 1 | < 0.2 | < 0.5 | 0.15 | < 0.5 | 0.13382 | 0.24 | 0.03 | < 4 | 0.09 | < 0.2 | < 0.01 | 5 | 0.61 |  | 4
| 1 | 3 | 0.2278 | 0.11 | < 0.05 | 0.07 | 0.12 | 0.2 | 0.19 | 0.07 | < 1 | < 0.2 | < 0.5 | 0.15 | < 0.5 | 0.125 | 0.23 | 0.05 | < 4 | 0.09 | < 0.2 | < 0.01 | 5 | 0.6 |  | 16
| 1 | 4 | 0.2614 | 0.11 | < 0.05 | 0.07 | 0.1 | 0.3 | 0.18 | 0.09 | < 1 | < 0.2 | < 0.5 | 0.14 | < 0.5 | 0.11087 | 0.23 | 0.07 | < 4 | 0.08 | < 0.2 | < 0.01 | 4 | 0.61 |  | 0.13933
| 1 | 5 | 0.287 | 0.12 | < 0.05 | 0.1 | 0.13 | 0.2 | 0.18 | 0.08 | < 1 | < 0.2 | < 0.5 | 0.14 | < 0.5 | 0.12551 | 0.23 | 0.06 | < 4 | 0.08 | < 0.2 | < 0.01 | 5 | 0.69 |  | 13
| 1 | 6 | 0.2535 | 0.11 | < 0.05 | 0.07 | 0.16 | 0.2 | 0.18 | 0.06 | < 1 | < 0.2 | < 0.5 | 0.13 | < 0.5 | 0.12945 | 0.22 | 0.06 | < 4 | 0.08 | < 0.2 | < 0.01 | 5 | 0.62
| Mean |  | 0.25972 | 0.10833 |  | 0.08 | 0.12333 | 0.21667 | 0.18333 | 0.085 |  |  |  | 0.14 |  | 0.12258 | 0.23167 | 0.055 |  | 0.083333 |  |  | 5 | 0.62
| Median |  | 0.25745 | 0.11 |  | 0.075 | 0.125 | 0.2 | 0.18 | 0.08 |  |  |  | 0.14 |  | 0.12525 | 0.23 | 0.06 |  | 0.08 |  |  | 5 | 0.61
| Std Dev. |  | 0.022208 | 0.0098319 |  | 0.012649 | 0.030111 | 0.040825 | 0.005164 | 0.02429 |  |  |  | 0.0089443 |  | 0.0096137 | 0.0075277 | 0.013784 |  | 0.005164 |  |  | 0.63246 | 0.035777
| Rel.Std.Dev. |  | 8.551% | 9.076% |  | 15.81% | 24.41% | 18.84% | 2.817% | 28.58% |  |  |  | 6.389% |  | 7.842% | 3.249% | 25.06% |  | 6.197% |  |  | 12.65% | 5.77%
| PDM3 |  | 86.4% | -22.25% |  | -42.58% | -11.48% | 55.51% | 31.58% | -38.99% |  |  |  | 0.4804% |  | -12.02% | 66.27% | -60.53% |  | -40.19% |  |  | 3489% | 345%
| Z-Score (Absolute) |  | 0.43 | 0.52 | 0.89 | 0.7 | 0.43 | 0.16 | 0.05 | 0.67 | 5.07 | 0.05 | 1.93 | 0.32 | 1.93 | 0.43 | 0.25 | 0.86 | 23.89 | 0.68 | 0.05 | 1.14 | 30.16 | 2.69
| Analytical results for Ce in OREAS 503b (Certified Value 54 ppm) | [24 empty] | Certified
Ce | Round | Replicate | Lab | Lab | Lab | Lab | Lab | Lab | Lab | Lab | Lab | Lab | Lab | Lab | Lab | Lab | Lab | [8 empty] | 1
| No | No | 01 | 02 | 03 | 04 | 05 | 07 | 08 | 12 | 16 | 17 | 18 | 19 | 20 | 23 | 25 | [8 empty] | ppm
|  |  | AR*MS | AR*OES/MS | AR*MS | AR*MS | AR*MS | AR*OES/MS | AR*MS | AR*MS | AR*OES/MS | AR*MS | AR*MS | AR*OES | AR*MS | AR*OES/MS | AR*OES/MS | [8 empty] | 0
1
| 1 | 1 | 56.143 | 54.75 | 53.7 | 54.5 | 56 | 50 | 55.64 | 51.9 | 47.825 | 59.3 | 58.4 | 26 | 52.5 | 56.3 | 45.94 | [8 empty] | 1
| 1 | 2 | 51.838 | 52.59 | 52.7 | 55.6 | 57 | 48 | 54.32 | 57.8 | 45.991 | 59.4 | 57.3 | 31 | 53.9 | 56.1 | 43.02 | [8 empty] | 0
| 1 | 3 | 52.322 | 53.95 | 52.8 | 51.8 | 55.9 | 48.5 | 50.72 | 55.3 | 48.167 | 58.7 | 56.2 | 30 | 53.1 | 52.7 | 44.87 | [8 empty] | 16
| 1 | 4 | 53.727 | 54.36 | 51.6 | 55 | 55.7 | 49.5 | 54.09 | 54.7 | 48.489 | 59.7 | 55.2 | 29 | 51.8 | 53.9 | 45.48 | [8 empty] | 53.5832
| 1 | 5 | 52.505 | 53.22 | 54.5 | 51.2 | 57.7 | 48.5 | 53.45 | 53.3 | 50.533 | 59.8 | 52.1 | 31 | 54.5 | 57.6 | 59.77 | [8 empty] | 75
| 1 | 6 | 54.255 | 53.32 | 50.8 | 53.3 | 56.2 | 50.3 | 52.89 | 53 | 48.196 | 59.3 | 50.5 | 28 | 50 | 53.5 | 52.81
| Mean |  | 53.465 | 53.6983 | 52.6833 | 53.5667 | 56.4167 | 49.1333 | 53.5183 | 54.3333 | 48.2002 | 59.3667 | 54.95 | 29.1667 | 52.6333 | 55.0167 | 48.6483
| Median |  | 53.116 | 53.635 | 52.75 | 53.9 | 56.1 | 49 | 53.77 | 54 | 48.1815 | 59.35 | 55.7 | 29.5 | 52.8 | 55 | 45.71
| Std Dev. |  | 1.5962 | 0.80093 | 1.3467 | 1.7806 | 0.77309 | 0.93095 | 1.6554 | 2.0906 | 1.4524 | 0.38816 | 3.0651 | 1.9408 | 1.6096 | 1.9188 | 6.3928
| Rel.Std.Dev. |  | 2.986% | 1.492% | 2.556% | 3.324% | 1.37% | 1.895% | 3.093% | 3.848% | 3.013% | 0.6538% | 5.578% | 6.654% | 3.058% | 3.488% | 13.14%
| PDM3 |  | -0.2206% | 0.2149% | -1.679% | -0.03082% | 5.288% | -8.305% | -0.121% | 1.4% | -10.05% | 10.79% | 2.551% | -45.57% | -1.773% | 2.675% | -9.21%
| Z-Score (Absolute) |  | 0.03 | 0.08 | 0.39 | 0.02 | 1.37 | 2.07 | 0 | 0.38 | 2.5 | 2.75 | 0.67 | 11.47 | 0.42 | 0.71 | 2.29
| Analytical results for Co in OREAS 503b (Certified Value 15.9 ppm) | [24 empty] | Certified
Co | Round | Replicate | Lab | Lab | Lab | Lab | Lab | Lab | Lab | Lab | Lab | Lab | Lab | Lab | Lab | Lab | Lab | Lab | Lab | Lab | Lab | Lab | Lab | Lab |  | 1
| No | No | 01 | 02 | 03 | 04 | 05 | 06 | 07 | 08 | 09 | 10 | 11 | 12 | 15 | 16 | 17 | 18 | 19 | 20 | 23 | 25 | 26 | 27 |  | ppm
|  |  | AR*MS | AR*OES/MS | AR*OES | AR*MS | AR*MS | AR*MS | AR*OES/MS | AR*MS | AR*OES | AR*OES | AR*OES | AR*MS | AR*OES | AR*OES/MS | AR*MS | AR*MS | AR*OES | AR*MS | AR*OES | AR*OES/MS | AR*OES | AR*OES |  | 1
2
| 1 | 1 | 18.016 | 16.3 | 17 | 16 | 17.1 | 15.4 | 16.3 | 16.3 | 15 | 16 | 14 | 15 | 14 | 16.3772 | 14 | 16.1 | 15 | 16.4 | 16 | 16.9 | 20 | 24 |  | 1
| 1 | 2 | 16.384 | 16.6 | 18 | 16.4 | 16.7 | 15.2 | 16 | 16.1 | 15 | 16 | 14 | 15.5 | 14 | 15.9512 | 13.9 | 16.2 | 17 | 15.8 | 16 | 17.3 | 19 | 23 |  | 0
| 1 | 3 | 16.427 | 16.3 | 18 | 16 | 16.8 | 15.1 | 16 | 15.6 | 15 | 16 | 14 | 15.1 | 14 | 16.3568 | 13.8 | 15.6 | 16 | 15.6 | 15 | 16.6 | 17 | 25 |  | 16
| 1 | 4 | 16.712 | 16.4 | 16 | 16.3 | 17.4 | 15.6 | 16.2 | 15.9 | 15 | 16 | 13 | 15.4 | 13 | 16.6141 | 14.2 | 15.7 | 17 | 15.6 | 16 | 17.3 | 16 | 23 |  | 15.87
| 1 | 5 | 16.324 | 16.1 | 18 | 15.9 | 17 | 15.1 | 16.7 | 15.9 | 15 | 16 | 13 | 14.9 | 14 | 16.4059 | 13.8 | 15.4 | 17 | 15.7 | 16 | 19.1 | 19 | 24 |  | 76
| 1 | 6 | 16.86 | 16.2 | 16 | 16.3 | 16.4 | 14.9 | 16.4 | 16 | 16 | 15 | 13 | 14.9 | 14 | 16.2885 | 14.3 | 15.3 | 17 | 14.8 | 16 | 17.8 | 15 | 23
| Mean |  | 16.7872 | 16.3167 | 17.1667 | 16.15 | 16.9 | 15.2167 | 16.2667 | 15.9667 | 15.1667 | 15.8333 | 13.5 | 15.1333 | 13.8333 | 16.3323 | 14 | 15.7167 | 16.5 | 15.65 | 15.8333 | 17.5 | 17.6667 | 23.6667
| Median |  | 16.5695 | 16.3 | 17.5 | 16.15 | 16.9 | 15.15 | 16.25 | 15.95 | 15 | 16 | 13.5 | 15.05 | 14 | 16.367 | 13.95 | 15.65 | 17 | 15.65 | 16 | 17.3 | 18 | 23.5
| Std Dev. |  | 0.63683 | 0.17224 | 0.98319 | 0.20736 | 0.34641 | 0.24833 | 0.26583 | 0.23381 | 0.40825 | 0.40825 | 0.54772 | 0.2582 | 0.40825 | 0.2166 | 0.20976 | 0.3656 | 0.83666 | 0.51284 | 0.40825 | 0.88318 | 1.9664 | 0.8165
| Rel.Std.Dev. |  | 3.794% | 1.056% | 5.727% | 1.284% | 2.05% | 1.632% | 1.634% | 1.464% | 2.692% | 2.578% | 4.057% | 1.706% | 2.951% | 1.326% | 1.498% | 2.326% | 5.071% | 3.277% | 2.578% | 5.047% | 11.13% | 3.45%
| PDM3 |  | 5.779% | 2.815% | 8.171% | 1.764% | 6.49% | -4.117% | 2.5% | 0.6093% | -4.432% | -0.2309% | -14.93% | -4.642% | -12.83% | 2.913% | -11.78% | -0.966% | 3.97% | -1.386% | -0.2309% | 10.27% | 11.32% | 49.13%
| Z-Score (Absolute) |  | 0.63 | 0.22 | 0.95 | 0.08 | 0.72 | 0.72 | 0.18 | 0.08 | 0.77 | 0.19 | 2.2 | 0.79 | 1.91 | 0.24 | 1.77 | 0.29 | 0.38 | 0.35 | 0.19 | 1.24 | 1.38 | 6.53
| Analytical results for Cr in OREAS 503b (Certified Value 81 ppm) | [24 empty] | Certified
Cr | Round | Replicate | Lab | Lab | Lab | Lab | Lab | Lab | Lab | Lab | Lab | Lab | Lab | Lab | Lab | Lab | Lab | Lab | Lab | Lab | Lab | Lab | Lab | Lab | Lab | 1
| No | No | 01 | 02 | 03 | 04 | 05 | 06 | 07 | 08 | 09 | 10 | 11 | 12 | 15 | 16 | 17 | 18 | 19 | 20 | 23 | 24 | 25 | 26 | 27 | ppm
|  |  | AR*MS | AR*OES/MS | AR*OES | AR*MS | AR*MS | AR*MS | AR*OES/MS | AR*OES | AR*OES | AR*OES | AR*OES | AR*MS | AR*OES | AR*OES/MS | AR*MS | AR*MS | AR*OES | AR*MS | AR*OES/MS | AR*OES/MS | AR*OES/MS | AR*OES | AR*OES | 0
1
| 1 | 1 | 85.359 | 89 | 80 | 80 | 81 | 85 | 82 | 88 | 83 | 76 | 84 | 82 | 78 | 82.6978 | 80 | 79 | 74 | 81 | 84 | 82 | 75 | 74 | 135 | 1
| 1 | 2 | 79.135 | 87 | 80 | 79 | 79 | 83 | 78 | 87 | 83 | 77 | 84 | 79 | 78 | 79.8921 | 81 | 78 | 81 | 83 | 89 | 84 | 76 | 68 | 133 | 0
| 1 | 3 | 82.225 | 87 | 80 | 79 | 81 | 83 | 77 | 84 | 82 | 79 | 97 | 87 | 78 | 81.0491 | 82 | 80 | 78 | 81 | 87 | 83 | 73 | 66 | 132 | 16
| 1 | 4 | 82.225 | 89 | 80 | 83 | 78 | 85 | 84 | 87 | 82 | 73 | 80 | 81 | 78 | 87.1848 | 83 | 78 | 89 | 82 | 85 | 86 | 74 | 63 | 134 | 81.3492
| 1 | 5 | 78.97 | 87 | 80 | 78 | 76 | 83 | 83 | 95 | 82 | 78 | 81 | 81 | 79 | 83.2186 | 81 | 81 | 79 | 81 | 89 | 84 | 71 | 72 | 133 | 77
| 1 | 6 | 82.602 | 87 | 80 | 79 | 78 | 82 | 83 | 86 | 83 | 71 | 81 | 83 | 80 | 79.8468 | 80 | 89 | 82 | 82 | 85 | 85 | 74 | 62 | 137
| Mean |  | 81.7527 | 87.6667 | 80 | 79.6667 | 78.8333 | 83.5 | 81.1667 | 87.8333 | 82.5 | 75.6667 | 84.5 | 82.1667 | 78.5 | 82.3149 | 81.1667 | 80.8333 | 80.5 | 81.6667 | 86.5 | 84 | 73.8333 | 67.5 | 134
| Median |  | 82.225 | 87 | 80 | 79 | 78.5 | 83 | 82.5 | 87 | 82.5 | 76.5 | 82.5 | 81.5 | 78 | 81.8735 | 81 | 79.5 | 80 | 81.5 | 86 | 84 | 74 | 67 | 133.5
| Std Dev. |  | 2.3987 | 1.0328 | 0 | 1.7512 | 1.9408 | 1.2247 | 2.9269 | 3.7639 | 0.54772 | 3.0768 | 6.3482 | 2.7142 | 0.83666 | 2.7656 | 1.169 | 4.1673 | 5.01 | 0.8165 | 2.1679 | 1.4142 | 1.7224 | 4.8062 | 1.7889
| Rel.Std.Dev. |  | 2.934% | 1.178% | 0% | 2.198% | 2.462% | 1.467% | 3.606% | 4.285% | 0.6639% | 4.066% | 7.513% | 3.303% | 1.066% | 3.36% | 1.44% | 5.155% | 6.224% | 0.9998% | 2.506% | 1.684% | 2.333% | 7.12% | 1.335%
| PDM3 |  | 0.4959% | 7.766% | -1.659% | -2.068% | -3.093% | 2.644% | -0.2244% | 7.971% | 1.415% | -6.985% | 3.873% | 1.005% | -3.502% | 1.187% | -0.2244% | -0.6342% | -1.044% | 0.3902% | 6.332% | 3.258% | -9.239% | -17.02% | 64.72%
| Z-Score (Absolute) |  | 0.03 | 2.02 | 0.56 | 0.67 | 0.96 | 0.62 | 0.17 | 2.08 | 0.28 | 2.02 | 0.96 | 0.17 | 1.07 | 0.22 | 0.17 | 0.28 | 0.39 | 0 | 1.63 | 0.79 | 2.64 | 4.78 | 17.64
| Analytical results for Cs in OREAS 503b (Certified Value 8.41 ppm) | [24 empty] | Certified
Cs | Round | Replicate | Lab | Lab | Lab | Lab | Lab | Lab | Lab | Lab | Lab | Lab | Lab | Lab | Lab | Lab | [9 empty] | 1
| No | No | 01 | 02 | 03 | 04 | 05 | 07 | 08 | 12 | 16 | 17 | 18 | 20 | 23 | 25 | [9 empty] | ppm
|  |  | AR*MS | AR*OES/MS | AR*MS | AR*MS | AR*MS | AR*OES/MS | AR*MS | AR*MS | AR*OES/MS | AR*MS | AR*MS | AR*MS | AR*OES/MS | AR*OES/MS | [9 empty] | 2
3
| 1 | 1 | 8.9243 | 8.19 | 8.5 | 8.17 | 8.76 | 8.3 | 8.67 | 8.12 | 9.2391 | 9.29 | 8.88 | 8.56 | 8.9 | 6.84 | [9 empty] | 1
| 1 | 2 | 8.2677 | 8.14 | 8.5 | 8.45 | 8.66 | 7.95 | 8.5 | 8.46 | 8.9035 | 9.33 | 8.7 | 8.54 | 9 | 6.88 | [9 empty] | 0
| 1 | 3 | 8.1228 | 8.34 | 8.28 | 8.17 | 8.71 | 8.04 | 8.06 | 8.39 | 8.9541 | 9.09 | 8.36 | 8.32 | 8.9 | 6.8 | [9 empty] | 16
| 1 | 4 | 8.2633 | 8.17 | 8.38 | 8.54 | 8.93 | 8.1 | 8.41 | 8.35 | 9.1413 | 9.38 | 8.61 | 8.27 | 8.9 | 6.67 | [9 empty] | 8.4079
| 1 | 5 | 8.3913 | 8.19 | 8.48 | 8.22 | 8.85 | 8.13 | 8.49 | 8.13 | 9.0941 | 9.29 | 8.15 | 8.33 | 9.3 | 8.47 | [9 empty] | 78
| 1 | 6 | 8.3619 | 8.13 | 8.44 | 8.36 | 8.86 | 8.17 | 8.47 | 8.05 | 8.9259 | 9.35 | 8.03 | 7.99 | 8.7 | 7.81
| Mean |  | 8.3886 | 8.1933 | 8.43 | 8.3183 | 8.795 | 8.115 | 8.4333 | 8.25 | 9.043 | 9.2883 | 8.455 | 8.335 | 8.95 | 7.245
| Median |  | 8.3148 | 8.18 | 8.46 | 8.29 | 8.805 | 8.115 | 8.48 | 8.24 | 9.0241 | 9.31 | 8.485 | 8.325 | 8.9 | 6.86
| Std Dev. |  | 0.27881 | 0.07607 | 0.086487 | 0.15613 | 0.10213 | 0.11879 | 0.20245 | 0.17029 | 0.13552 | 0.10323 | 0.33086 | 0.20792 | 0.19748 | 0.72743
| Rel.Std.Dev. |  | 3.324% | 0.9284% | 1.026% | 1.877% | 1.161% | 1.464% | 2.401% | 2.064% | 1.499% | 1.111% | 3.913% | 2.495% | 2.207% | 10.04%
| PDM3 |  | -0.2296% | -2.551% | 0.2634% | -1.065% | 4.605% | -3.483% | 0.303% | -1.877% | 7.554% | 10.47% | 0.5607% | -0.8665% | 6.448% | -13.83%
| Z-Score (Absolute) |  | 0.07 | 0.78 | 0.07 | 0.33 | 1.39 | 1.06 | 0.09 | 0.57 | 2.28 | 3.16 | 0.16 | 0.27 | 1.94 | 4.18
| Analytical results for Cu in OREAS 503b (Certified Value 0.523 wt.%) | [24 empty] | Certified
Cu | Round | Replicate | Lab | Lab | Lab | Lab | Lab | Lab | Lab | Lab | Lab | Lab | Lab | Lab | Lab | Lab | Lab | Lab | Lab | Lab | Lab | Lab | Lab | Lab | Lab | 1
| No | No | 01 | 02 | 03 | 04 | 05 | 06 | 07 | 08 | 09 | 10 | 11 | 12 | 15 | 16 | 17 | 18 | 19 | 20 | 23 | 24 | 25 | 26 | 27 | wt.%
|  |  | AR*MS | AR*OES/MS | AR*OES | AR*MS | AR*MS | AR*MS | AR*OES/MS | AR*OES | AR*OES | AR*OES | AR*OES | AR*MS | AR*OES | AR*OES/MS | AR*MS | AR*MS | AR*OES | AR*MS | AR*OES/MS | AR*OES/MS | AR*OES/MS | AR*OES | AR*OES | 3
3
| 1 | 1 | 0.5456 | 0.52392 | 0.535 | 0.514 | 0.536 | 0.51155 | 0.518 | 0.53498 | 0.553 | 0.479 | 0.5277 | 0.541 | 0.505 | 0.53703 | 0.526 | 0.541 | 0.5062 | 0.523 | 0.5128 | 0.5104 | 0.59343 | 0.48 | 0.5445 | 1
| 1 | 2 | 0.51508 | 0.5281 | 0.531 | 0.525 | 0.537 | 0.50079 | 0.501 | 0.53539 | 0.546 | 0.483 | 0.5283 | 0.539 | 0.511 | 0.52124 | 0.531 | 0.54 | 0.4951 | 0.543 | 0.5247 | 0.5196 | 0.58213 | 0.48 | 0.5307 | 0
| 1 | 3 | 0.52283 | 0.52654 | 0.528 | 0.514 | 0.523 | 0.51257 | 0.512 | 0.51468 | 0.545 | 0.486 | 0.522 | 0.587 | 0.513 | 0.52315 | 0.529 | 0.535 | 0.4839 | 0.528 | 0.5187 | 0.5191 | 0.58707 | 0.5 | 0.5267 | 16
| 1 | 4 | 0.52331 | 0.53177 | 0.53 | 0.525 | 0.518 | 0.52032 | 0.512 | 0.52184 | 0.547 | 0.481 | 0.5008 | 0.537 | 0.509 | 0.53555 | 0.537 | 0.538 | 0.5035 | 0.534 | 0.5261 | 0.5208 | 0.58063 | 0.49 | 0.5381 | 0.52314
| 1 | 5 | 0.51228 | 0.52153 | 0.526 | 0.514 | 0.509 | 0.51223 | 0.516 | 0.52374 | 0.551 | 0.489 | 0.5033 | 0.543 | 0.513 | 0.53595 | 0.532 | 0.539 | 0.4869 | 0.526 | 0.525 | 0.5319 | 0.57958 | 0.5 | 0.5326 | 79
| 1 | 6 | 0.52637 | 0.52899 | 0.538 | 0.512 | 0.527 | 0.51457 | 0.519 | 0.52241 | 0.551 | 0.488 | 0.5094 | 0.549 | 0.51 | 0.52358 | 0.518 | 0.555 | 0.4985 | 0.527 | 0.5249 | 0.5241 | 0.57025 | 0.5 | 0.5349
| Mean |  | 0.52424 | 0.52681 | 0.53133 | 0.51733 | 0.525 | 0.51201 | 0.513 | 0.52551 | 0.54883 | 0.48433 | 0.51525 | 0.54933 | 0.51017 | 0.52942 | 0.52883 | 0.54133 | 0.49568 | 0.53017 | 0.52203 | 0.52098 | 0.58218 | 0.49167 | 0.53458
| Median |  | 0.52307 | 0.52732 | 0.5305 | 0.514 | 0.525 | 0.5124 | 0.514 | 0.52307 | 0.549 | 0.4845 | 0.5157 | 0.542 | 0.5105 | 0.52957 | 0.53 | 0.5395 | 0.4968 | 0.5275 | 0.5248 | 0.5202 | 0.58138 | 0.495 | 0.53375
| Std Dev. |  | 0.011752 | 0.0036694 | 0.0044572 | 0.0059889 | 0.010752 | 0.0063572 | 0.0065727 | 0.0081338 | 0.0032506 | 0.0039833 | 0.012302 | 0.018907 | 0.0029944 | 0.0074633 | 0.0064317 | 0.0070048 | 0.0088991 | 0.0072503 | 0.0052351 | 0.0070198 | 0.0077713 | 0.0098319 | 0.0061963
| Rel.Std.Dev. |  | 2.242% | 0.6965% | 0.8389% | 1.158% | 2.048% | 1.242% | 1.281% | 1.548% | 0.5923% | 0.8224% | 2.388% | 3.442% | 0.587% | 1.41% | 1.216% | 1.294% | 1.795% | 1.368% | 1.003% | 1.347% | 1.335% | 2% | 1.159%
| PDM3 |  | 0.2108% | 0.7008% | 1.566% | -1.11% | 0.3551% | -2.129% | -1.939% | 0.452% | 4.911% | -7.418% | -1.509% | 5.007% | -2.48% | 1.2% | 1.088% | 3.477% | -5.249% | 1.343% | -0.2119% | -0.4127% | 11.29% | -6.017% | 2.187%
| Z-Score (Absolute) |  | 0.05 | 0.13 | 0.45 | 0.54 | 0 | 0.91 | 0.84 | 0.04 | 1.68 | 2.86 | 0.69 | 1.71 | 1.04 | 0.31 | 0.27 | 1.15 | 2.06 | 0.36 | 0.21 | 0.28 | 4.02 | 2.35 | 0.67
| Analytical results for Dy in OREAS 503b (Indicative Value 3.07 ppm) | [24 empty] | Indicative
Dy | Round | Replicate | 01: Lab; 02: Lab; 03: Lab; 04: Lab; 05: Lab | 1
| No | No | 01: 01; 02: 02; 03: 03; 04: 08; 05: 23 | ppm
|  |  | 01: AR*MS; 02: AR*OES/MS; 03: AR*MS; 04: AR*MS; 05: AR*OES/MS | 2
2
| 1 | 1 | 01: < 10; 02: 3.36; 03: 2.83; 04: 3.23; 05: 3.1 | 1
| 1 | 2 | 01: < 10; 02: 3.13; 03: 2.86; 04: 3.12; 05: 3 | 8
| 1 | 3 | 01: < 10; 02: 3.19; 03: 2.8; 04: 3.06; 05: 2.9 | 16
| 1 | 4 | 01: < 10; 02: 3.4; 03: 2.77; 04: 3.23; 05: 2.9 | 3.067
| 1 | 5 | 01: < 10; 02: 3.3; 03: 2.91; 04: 3.27; 05: 3 | 14
| 1 | 6 | 01: < 10; 02: 3.2; 03: 2.75; 04: 3.24; 05: 2.9
| Mean |  | 02: 3.2633; 03: 2.82; 04: 3.1917; 05: 2.9667
| Median |  | 02: 3.25; 03: 2.815; 04: 3.23; 05: 2.95
| Std Dev. |  | 02: 0.10633; 03: 0.05933; 04: 0.082321; 05: 0.08165
| Rel.Std.Dev. |  | 02: 3.258%; 03: 2.104%; 04: 2.579%; 05: 2.752%
| PDM3 |  | 02: 6.401%; 03: -8.053%; 04: 4.065%; 05: -3.271%
| Z-Score (Absolute) |  | 01: 20.4; 02: 0.21; 03: 1.11; 04: 0; 05: 0.67
| Analytical results for Er in OREAS 503b (Indicative Value 1.62 ppm) | [24 empty] | Indicative
Er | Round | Replicate | 01: Lab; 02: Lab; 03: Lab; 04: Lab; 05: Lab | 1
| No | No | 01: 01; 02: 02; 03: 03; 04: 08; 05: 23 | ppm
|  |  | 01: AR*MS; 02: AR*OES/MS; 03: AR*MS; 04: AR*MS; 05: AR*OES/MS | 2
2
| 1 | 1 | 01: < 10; 02: 1.6; 03: 1.57; 04: 1.8; 05: 1.7 | 1
| 1 | 2 | 01: < 10; 02: 1.52; 03: 1.55; 04: 1.75; 05: 1.6 | 9
| 1 | 3 | 01: < 10; 02: 1.59; 03: 1.53; 04: 1.7; 05: 1.6 | 16
| 1 | 4 | 01: < 10; 02: 1.57; 03: 1.48; 04: 1.73; 05: 1.6 | 1.6187
| 1 | 5 | 01: < 10; 02: 1.55; 03: 1.57; 04: 1.76; 05: 1.7 | 15
| 1 | 6 | 01: < 10; 02: 1.54; 03: 1.47; 04: 1.77; 05: 1.6
| Mean |  | 02: 1.5617; 03: 1.5283; 04: 1.7517; 05: 1.6333
| Median |  | 02: 1.56; 03: 1.54; 04: 1.755; 05: 1.6
| Std Dev. |  | 02: 0.030605; 03: 0.044008; 04: 0.034303; 05: 0.05164
| Rel.Std.Dev. |  | 02: 1.96%; 03: 2.879%; 04: 1.958%; 05: 3.162%
| PDM3 |  | 02: -3.526%; 03: -5.586%; 04: 8.211%; 05: 0.9009%
| Z-Score (Absolute) |  | 01: 53.73; 02: 0.46; 03: 0.67; 04: 0.76; 05: 0
| Analytical results for Eu in OREAS 503b (Indicative Value 0.42 ppm) | [24 empty] | Indicative
Eu | Round | Replicate | 01: Lab; 02: Lab; 03: Lab; 04: Lab; 05: Lab | 1
| No | No | 01: 01; 02: 02; 03: 03; 04: 08; 05: 23 | ppm
|  |  | 01: AR*MS; 02: AR*OES/MS; 03: AR*MS; 04: AR*MS; 05: AR*OES/MS | 2
2
| 1 | 1 | 01: < 2; 02: 0.41; 03: 0.388; 04: 0.5; 05: 0.5 | 1
| 1 | 2 | 01: < 2; 02: 0.38; 03: 0.374; 04: 0.47; 05: 0.5 | 10
| 1 | 3 | 01: < 2; 02: 0.39; 03: 0.374; 04: 0.45; 05: 0.4 | 16
| 1 | 4 | 01: < 2; 02: 0.4; 03: 0.366; 04: 0.47; 05: 0.4 | 0.42183
| 1 | 5 | 01: < 2; 02: 0.38; 03: 0.384; 04: 0.48; 05: 0.5 | 16
| 1 | 6 | 01: < 2; 02: 0.36; 03: 0.368; 04: 0.48; 05: 0.4
| Mean |  | 02: 0.38667; 03: 0.37567; 04: 0.475; 05: 0.45
| Median |  | 02: 0.385; 03: 0.374; 04: 0.475; 05: 0.45
| Std Dev. |  | 02: 0.017512; 03: 0.0087101; 04: 0.016432; 05: 0.054772
| Rel.Std.Dev. |  | 02: 4.529%; 03: 2.319%; 04: 3.459%; 05: 12.17%
| PDM3 |  | 02: -8.337%; 03: -10.94%; 04: 12.6%; 05: 6.677%
| Z-Score (Absolute) |  | 01: 16.5; 02: 0.67; 03: 0.79; 04: 0.27; 05: 0
| Analytical results for Fe in OREAS 503b (Certified Value 4.87 wt.%) | [24 empty] | Certified
Fe | Round | Replicate | Lab | Lab | Lab | Lab | Lab | Lab | Lab | Lab | Lab | Lab | Lab | Lab | Lab | Lab | Lab | Lab | Lab | Lab | Lab | Lab | Lab | Lab | Lab | 1
| No | No | 01 | 02 | 03 | 04 | 05 | 06 | 07 | 08 | 09 | 10 | 11 | 12 | 15 | 16 | 17 | 18 | 19 | 20 | 23 | 24 | 25 | 26 | 27 | wt.%
|  |  | AR*MS | AR*OES/MS | AR*OES | AR*MS | AR*MS | AR*MS | AR*OES/MS | AR*OES | AR*OES | AR*OES | AR*OES | AR*MS | AR*OES | AR*OES/MS | AR*MS | AR*MS | AR*OES | AR*MS | AR*OES | AR*OES/MS | AR*OES/MS | AR*OES | AR*OES | 2
3
| 1 | 1 | 5.1104 | 5.11 | 5.4 | 4.65 | 4.83 | 4.62 | 5.08 | 5.81 | 4.86 | 5.11 | 4.59 | 4.94 | 4.6 | 5.1343 | 4.8 | 4.81 | 4.29 | 4.86 | 5.9 | 4.98 | 5.21 | 4.35 | 5.28 | 1
| 1 | 2 | 4.7891 | 4.97 | 5.42 | 4.78 | 4.81 | 4.53 | 4.77 | 5.61 | 4.81 | 5.17 | 4.62 | 4.96 | 4.67 | 4.9388 | 4.88 | 4.87 | 4.59 | 4.93 | 6 | 5.1 | 5.25 | 4.5 | 5.21 | 0
| 1 | 3 | 4.9322 | 5.05 | 5.41 | 4.7 | 4.76 | 4.49 | 4.81 | 5.42 | 4.77 | 5.2 | 4.61 | 5.32 | 4.69 | 4.9688 | 4.84 | 4.87 | 4.5 | 4.94 | 5.64 | 5.06 | 5.16 | 4.39 | 5.17 | 16
| 1 | 4 | 4.9133 | 5.06 | 5.35 | 4.76 | 4.72 | 4.66 | 4.68 | 5.75 | 4.81 | 5.14 | 4.45 | 4.97 | 4.66 | 5.1057 | 4.91 | 4.79 | 4.7 | 4.92 | 5.74 | 5.12 | 5.15 | 4.17 | 5.2 | 4.8737
| 1 | 5 | 4.7926 | 4.96 | 5.4 | 4.65 | 4.56 | 4.54 | 4.65 | 5.6 | 4.84 | 5.26 | 4.51 | 4.94 | 4.73 | 5.0752 | 4.84 | 4.91 | 4.54 | 4.82 | 5.89 | 5.19 | 5.1 | 4.67 | 5.13 | 80
| 1 | 6 | 4.949 | 5.09 | 5.42 | 4.67 | 4.71 | 4.6 | 4.84 | 5.55 | 4.84 | 5.25 | 4.48 | 5.03 | 4.69 | 5.005 | 4.69 | 5.05 | 4.62 | 4.83 | 6 | 5.14 | 5.06 | 4.17 | 5.14
| Mean |  | 4.9144 | 5.04 | 5.4 | 4.7017 | 4.7317 | 4.5733 | 4.805 | 5.6233 | 4.8217 | 5.1883 | 4.5433 | 5.0267 | 4.6733 | 5.038 | 4.8267 | 4.8833 | 4.54 | 4.8833 | 5.8617 | 5.0983 | 5.155 | 4.375 | 5.1883
| Median |  | 4.9227 | 5.055 | 5.405 | 4.685 | 4.74 | 4.57 | 4.79 | 5.605 | 4.825 | 5.185 | 4.55 | 4.965 | 4.68 | 5.0401 | 4.84 | 4.87 | 4.565 | 4.89 | 5.895 | 5.11 | 5.155 | 4.37 | 5.185
| Std Dev. |  | 0.11872 | 0.061968 | 0.026077 | 0.056362 | 0.096626 | 0.06377 | 0.15346 | 0.14024 | 0.031885 | 0.059805 | 0.072572 | 0.14747 | 0.043205 | 0.078689 | 0.076855 | 0.092664 | 0.14043 | 0.053166 | 0.14456 | 0.072226 | 0.069498 | 0.19367 | 0.054924
| Rel.Std.Dev. |  | 2.416% | 1.23% | 0.4829% | 1.199% | 2.042% | 1.394% | 3.194% | 2.494% | 0.6613% | 1.153% | 1.597% | 2.934% | 0.9245% | 1.562% | 1.592% | 1.898% | 3.093% | 1.089% | 2.466% | 1.417% | 1.348% | 4.427% | 1.059%
| PDM3 |  | 0.8348% | 3.411% | 10.8% | -3.531% | -2.915% | -6.164% | -1.411% | 15.38% | -1.069% | 6.455% | -6.78% | 3.138% | -4.112% | 3.37% | -0.9661% | 0.1966% | -6.848% | 0.1966% | 20.27% | 4.608% | 5.771% | -10.23% | 6.455%
| Z-Score (Absolute) |  | 0.1 | 0.5 | 1.66 | 0.58 | 0.49 | 1 | 0.25 | 2.38 | 0.2 | 0.98 | 1.09 | 0.46 | 0.67 | 0.5 | 0.18 | 0 | 1.1 | 0 | 3.14 | 0.69 | 0.87 | 1.63 | 0.98
| Analytical results for Ga in OREAS 503b (Certified Value 9.07 ppm) | [24 empty] | Certified
Ga | Round | Replicate | Lab | Lab | Lab | Lab | Lab | Lab | Lab | Lab | Lab | Lab | Lab | Lab | Lab | Lab | Lab | Lab | Lab | Lab | Lab | Lab | Lab |  |  | 1
| No | No | 01 | 02 | 03 | 04 | 05 | 06 | 07 | 08 | 10 | 11 | 12 | 15 | 16 | 17 | 18 | 19 | 20 | 23 | 25 | 26 | 27 |  |  | ppm
|  |  | AR*MS | AR*OES/MS | AR*MS | AR*MS | AR*MS | AR*MS | AR*OES/MS | AR*MS | AR*OES | AR*OES | AR*OES | AR*OES | AR*OES/MS | AR*MS | AR*MS | AR*OES | AR*MS | AR*OES/MS | AR*OES/MS | AR*OES | AR*OES |  |  | 2
3
| 1 | 1 | 9.0388 | 9.25 | 10.2 | 8.82 | 8.75 | 8 | 8.7 | 9.12 | 5 | 11 | 10 | 10 | 9.29 | 8.15 | 9.23 | < 10 | 9.28 | 8.8 | 9.4 | 30 | 15 |  |  | 1
| 1 | 2 | 8.2318 | 9.17 | 10.4 | 9.23 | 9.03 | 8 | 8.4 | 8.8 | 5 | 13 | 10 | 10 | 9.17 | 8.32 | 9.06 | < 10 | 9.24 | 8.8 | 9.4 | 32 | 16 |  |  | 0
| 1 | 3 | 8.2492 | 9.18 | 10.4 | 8.89 | 8.92 | 8 | 8.5 | 8.51 | 5 | 18 | 10 | 10 | 9.16 | 8.36 | 8.96 | < 10 | 9.02 | 8.7 | 9.6 | 32 | 16 |  |  | 16
| 1 | 4 | 8.7535 | 9.26 | 10.2 | 8.99 | 9.03 | 8 | 8.7 | 8.57 | 5 | 9 | 10 | 10 | 9.36 | 8.48 | 9.11 | < 10 | 9.06 | 8.9 | 9.3 | 26 | 15 |  |  | 9.0677
| 1 | 5 | 8.2126 | 8.78 | 10.4 | 8.52 | 8.48 | 8 | 8.7 | 9 | 5 | 15 | 10 | 10 | 9.24 | 8.38 | 8.44 | < 10 | 9.23 | 9 | 10.8 | 24 | 15 |  |  | 81
| 1 | 6 | 8.6054 | 8.95 | 10.2 | 8.94 | 8.9 | 8 | 8.7 | 8.62 | 5 | 13 | 10 | 10 | 9.24 | 8.59 | 8.31 | < 10 | 8.72 | 8.6 | 10.1 | 27 | 15
| Mean |  | 8.5152 | 9.0983 | 10.3 | 8.8983 | 8.8517 | 8 | 8.6167 | 8.77 | 5 | 13.1667 | 10 | 10 | 9.2433 | 8.38 | 8.8517 |  | 9.0917 | 8.8 | 9.7667 | 28.5 | 15.3333
| Median |  | 8.4273 | 9.175 | 10.3 | 8.915 | 8.91 | 8 | 8.7 | 8.71 | 5 | 13 | 10 | 10 | 9.24 | 8.37 | 9.01 |  | 9.145 | 8.8 | 9.5 | 28.5 | 15
| Std Dev. |  | 0.34109 | 0.19198 | 0.10954 | 0.23216 | 0.20932 | 0 | 0.13292 | 0.24755 | 0 | 3.1252 | 0 | 0 | 0.075011 | 0.149 | 0.38155 |  | 0.21018 | 0.14142 | 0.58195 | 3.3317 | 0.5164
| Rel.Std.Dev. |  | 4.006% | 2.11% | 1.064% | 2.609% | 2.365% | 0% | 1.543% | 2.823% | 0% | 23.74% | 0% | 0% | 0.8115% | 1.778% | 4.31% |  | 2.312% | 1.607% | 5.959% | 11.69% | 3.368%
| PDM3 |  | -6.093% | 0.3374% | 13.59% | -1.868% | -2.383% | -11.78% | -4.975% | -3.284% | -44.86% | 45.2% | 10.28% | 10.28% | 1.936% | -7.584% | -2.383% |  | 0.2638% | -2.953% | 7.708% | 214.3% | 69.1%
| Z-Score (Absolute) |  | 0.58 | 0.01 | 1.21 | 0.19 | 0.24 | 1.09 | 0.47 | 0.32 | 4.09 | 4.07 | 0.91 | 0.91 | 0.15 | 0.71 | 0.24 | 0.91 | 0 | 0.29 | 0.67 | 19.39 | 6.24
| Analytical results for Gd in OREAS 503b (Indicative Value 3.59 ppm) | [24 empty] | Indicative
Gd | Round | Replicate | 01: Lab; 02: Lab; 03: Lab; 04: Lab; 05: Lab |  |  | 1
| No | No | 01: 01; 02: 02; 03: 03; 04: 08; 05: 23 |  |  | ppm
|  |  | 01: AR*MS; 02: AR*OES/MS; 03: AR*MS; 04: AR*MS; 05: AR*OES/MS |  |  | 2
2
| 1 | 1 | 01: < 5; 02: 3.42; 03: 3.32; 04: 4.05; 05: 3.8 |  |  | 1
| 1 | 2 | 01: < 5; 02: 3.38; 03: 3.41; 04: 3.87; 05: 3.7 |  |  | 6
| 1 | 3 | 01: < 5; 02: 3.5; 03: 3.41; 04: 3.68; 05: 3.6 |  |  | 16
| 1 | 4 | 01: < 5; 02: 3.64; 03: 3.36; 04: 3.86; 05: 3.6 |  |  | 3.5883
| 1 | 5 | 01: < 5; 02: 3.53; 03: 3.46; 04: 3.69; 05: 3.8 |  |  | 12
| 1 | 6 | 01: < 5; 02: 3.39; 03: 3.26; 04: 3.89; 05: 3.5
| Mean |  | 02: 3.4767; 03: 3.37; 04: 3.84; 05: 3.6667
| Median |  | 02: 3.46; 03: 3.385; 04: 3.865; 05: 3.65
| Std Dev. |  | 02: 0.10013; 03: 0.072111; 04: 0.13856; 05: 0.12111
| Rel.Std.Dev. |  | 02: 2.88%; 03: 2.14%; 04: 3.608%; 05: 3.303%
| PDM3 |  | 02: -3.112%; 03: -6.085%; 04: 7.013%; 05: 2.183%
| Z-Score (Absolute) |  | 01: 4.73; 02: 0.67; 03: 1.05; 04: 0.62; 05: 0
| Analytical results for Ge in OREAS 503b (Certified Value 0.21 ppm) | [24 empty] | Certified
Ge | Round | Replicate | 01: Lab; 02: Lab; 03: Lab; 04: Lab; 05: Lab; 06: Lab; 07: Lab; 08: Lab; 10: Lab; 11: Lab; 12: Lab |  |  | 1
| No | No | 01: 04; 02: 05; 03: 07; 04: 12; 05: 16; 06: 17; 07: 18; 08: 19; 10: 20; 11: 23; 12: 25 |  |  | ppm
|  |  | 01: AR*MS; 02: AR*MS; 03: AR*OES/MS; 04: AR*MS; 05: AR*OES/MS; 06: AR*MS; 07: AR*MS; 08: AR*OES; 10: AR*MS; 11: AR*OES/MS; 12: AR*OES/MS |  |  | 2
3
| 1 | 1 | 01: 0.19; 02: 0.23; 03: 0.2; 04: 0.21; 05: 0.28587; 06: 0.21; 07: 0.23; 08: < 1; 10: 0.14; 11: < 0.5; 12: < 0.1 |  |  | 1
| 1 | 2 | 01: 0.19; 02: 0.23; 03: 0.2; 04: 0.23; 05: 0.28631; 06: 0.2; 07: 0.24; 08: < 1; 10: 0.14; 11: < 0.5; 12: < 0.1 |  |  | 3
| 1 | 3 | 01: 0.19; 02: 0.22; 03: 0.2; 04: 0.22; 05: 0.29808; 06: 0.21; 07: 0.24; 08: < 1; 10: 0.16; 11: < 0.5; 12: < 0.1 |  |  | 16
| 1 | 4 | 01: 0.2; 02: 0.24; 03: 0.2; 04: 0.21; 05: 0.28043; 06: 0.2; 07: 0.23; 08: < 1; 10: 0.14; 11: < 0.5; 12: < 0.1 |  |  | 0.21233
| 1 | 5 | 01: 0.19; 02: 0.2; 03: 0.2; 04: 0.2; 05: 0.28543; 06: 0.2; 07: 0.23; 08: < 1; 10: 0.15; 11: < 0.5; 12: < 0.1 |  |  | 82
| 1 | 6 | 01: 0.2; 02: 0.23; 03: 0.2; 04: 0.2; 05: 0.27372; 06: 0.21; 07: 0.21; 08: < 1; 10: 0.15; 11: < 0.5; 12: < 0.1
| Mean |  | 01: 0.19333; 02: 0.225; 03: 0.2; 04: 0.21167; 05: 0.28497; 06: 0.205; 07: 0.23; 10: 0.14667
| Median |  | 01: 0.19; 02: 0.23; 03: 0.2; 04: 0.21; 05: 0.28565; 06: 0.205; 07: 0.23; 10: 0.145
| Std Dev. |  | 01: 0.005164; 02: 0.013784; 03: 3.0405e-17; 04: 0.01169; 05: 0.0080228; 06: 0.0054772; 07: 0.010954; 10: 0.008165
| Rel.Std.Dev. |  | 01: 2.671%; 02: 6.126%; 03: 1.52e-14%; 04: 5.523%; 05: 2.815%; 06: 2.672%; 07: 4.763%; 10: 5.567%
| PDM3 |  | 01: -8.948%; 02: 5.965%; 03: -5.808%; 04: -0.314%; 05: 34.21%; 06: -3.454%; 07: 8.32%; 10: -30.93%
| Z-Score (Absolute) |  | 01: 0.67; 02: 0.49; 03: 0.43; 04: 0; 05: 2.7; 06: 0.25; 07: 0.67; 08: 29; 10: 2.39; 11: 10.61; 12: 4.11
| Analytical results for Hf in OREAS 503b (Certified Value 0.45 ppm) | [24 empty] | Certified
Hf | Round | Replicate | Lab | Lab | Lab | Lab | Lab | Lab | Lab | Lab | Lab | Lab | Lab | Lab | Lab | Lab | [9 empty] | 1
| No | No | 02 | 03 | 04 | 05 | 07 | 08 | 12 | 16 | 17 | 18 | 19 | 20 | 23 | 25 | [9 empty] | ppm
|  |  | AR*OES/MS | AR*MS | AR*MS | AR*MS | AR*OES/MS | AR*MS | AR*MS | AR*OES/MS | AR*MS | AR*MS | AR*OES | AR*MS | AR*OES/MS | AR*OES/MS | [9 empty] | 2
2
| 1 | 1 | 0.02 | 0.4 | 0.44 | 0.46 | 0.46 | 0.59 | 0.44 | 0.50217 | 0.46 | 0.47 | < 1 | 0.36 | 0.4 | 0.27 | [9 empty] | 1
| 1 | 2 | 0.03 | 0.4 | 0.43 | 0.46 | 0.44 | 0.53 | 0.45 | 0.47718 | 0.47 | 0.48 | < 1 | 0.38 | 0.4 | 0.29 | [9 empty] | 0
| 1 | 3 | 0.01 | 0.4 | 0.43 | 0.47 | 0.45 | 0.52 | 0.44 | 0.50107 | 0.47 | 0.46 | < 1 | 0.37 | 0.4 | 0.31 | [9 empty] | 16
| 1 | 4 | 0.03 | 0.2 | 0.43 | 0.49 | 0.45 | 0.52 | 0.4 | 0.50217 | 0.48 | 0.48 | 1 | 0.39 | 0.4 | 0.29 | [9 empty] | 0.44742
| 1 | 5 | 0.04 | 0.2 | 0.42 | 0.49 | 0.47 | 0.55 | 0.41 | 0.50405 | 0.47 | 0.45 | 1 | 0.38 | 0.4 | 0.27 | [9 empty] | 83
| 1 | 6 | 0.04 | 0.4 | 0.42 | 0.46 | 0.47 | 0.53 | 0.43 | 0.49012 | 0.48 | 0.42 | 1 | 0.37 | 0.4 | 0.23
| Mean |  | 0.028333 | 0.33333 | 0.42833 | 0.47167 | 0.45667 | 0.54 | 0.42833 | 0.49613 | 0.47167 | 0.46 | 1 | 0.375 | 0.4 | 0.27667
| Median |  | 0.03 | 0.4 | 0.43 | 0.465 | 0.455 | 0.53 | 0.435 | 0.50162 | 0.47 | 0.465 | 1 | 0.375 | 0.4 | 0.28
| Std Dev. |  | 0.01169 | 0.10328 | 0.0075277 | 0.01472 | 0.012111 | 0.026833 | 0.019408 | 0.01054 | 0.0075277 | 0.022804 | 0 | 0.010488 | 6.0809e-17 | 0.027325
| Rel.Std.Dev. |  | 41.26% | 30.98% | 1.757% | 3.121% | 2.652% | 4.969% | 4.531% | 2.124% | 1.596% | 4.957% | 0% | 2.797% | 1.52e-14% | 9.877%
| PDM3 |  | -93.67% | -25.5% | -4.265% | 5.42% | 2.067% | 20.69% | -4.265% | 10.89% | 5.42% | 2.812% | 123.5% | -16.19% | -10.6% | -38.16%
| Z-Score (Absolute) |  | 5.81 | 1.53 | 0.2 | 0.41 | 0.2 | 1.37 | 0.2 | 0.75 | 0.41 | 0.25 | 7.82 | 0.95 | 0.6 | 2.33
| Analytical results for Hg in OREAS 503b (Indicative Value 0.027 ppm) | [24 empty] | Indicative
Hg | Round | Replicate | Lab | Lab | Lab | Lab | Lab | Lab | Lab | Lab | Lab | Lab | Lab | Lab | Lab | Lab | Lab | Lab | Lab | Lab | Lab |  |  |  |  | 1
| No | No | 02 | 03 | 04 | 05 | 06 | 07 | 08 | 09 | 11 | 12 | 15 | 16 | 17 | 18 | 19 | 20 | 24 | 25 | 27 |  |  |  |  | ppm
|  |  | AR*OES/MS | AR*MS | AR*MS | AR*MS | AR*MS | AR*OES/MS | AR*MS | AR*OES | AR*OES | AR*MS | AR*OES | AR*OES/MS | AR*MS | AR*MS | AR*OES | AR*MS | AR*OES/MS | AR*OES/MS | AR*OES |  |  |  |  | 3
3
| 1 | 1 | 0.04 | 0.03 | 0.02 | 0.03 | 0.02 | 0.03 | 0.03 | < 5 | < 1 | 0.01 | < 1 | 0.02 | 0.03 | 0.03 | < 1 | 0.02 | 0.04 | 0.01 | < 5 |  |  |  |  | 1
| 1 | 2 | 0.05 | 0.02 | 0.02 | 0.03 | 0.03 | 0.04 | 0.03 | < 5 | < 1 | 0.02 | < 1 | 0.014 | 0.03 | 0.03 | 1 | 0.02 | 0.03 | 0.02 | < 5 |  |  |  |  | 4
| 1 | 3 | 0.05 | 0.03 | 0.03 | 0.02 | 0.03 | 0.03 | 0.03 | < 5 | < 1 | 0.01 | 1 | 0.018 | 0.02 | 0.02 | < 1 | 0.01 | 0.02 | 0.03 | < 5 |  |  |  |  | 16
| 1 | 4 | 0.05 | 0.02 | 0.03 | 0.02 | 0.02 | 0.04 | 0.04 | < 5 | < 1 | 0.01 | 1 | 0.021 | 0.02 | 0.03 | < 1 | 0.01 | 0.03 | 0.02 | < 5 |  |  |  |  | 0.026924
| 1 | 5 | 0.05 | 0.03 | 0.03 | 0.03 | 0.02 | 0.03 | 0.03 | < 5 | < 1 | 0.02 | < 1 | 0.021 | 0.03 | 0.02 | < 1 | 0.01 | 0.04 | 0.09 | < 5 |  |  |  |  | 13
| 1 | 6 | 0.04 | 0.04 | 0.02 | 0.04 | 0.03 | 0.03 | 0.03 | < 5 | < 1 | 0.02 | 1 | 0.023 | 0.03 | 0.03 | 1 | 0.01 | 0.04 | 0.02 | < 5
| Mean |  | 0.046667 | 0.028333 | 0.025 | 0.028333 | 0.025 | 0.033333 | 0.031667 |  |  | 0.015 | 1 | 0.0195 | 0.026667 | 0.026667 | 1 | 0.013333 | 0.033333 | 0.031667
| Median |  | 0.05 | 0.03 | 0.025 | 0.03 | 0.025 | 0.03 | 0.03 |  |  | 0.015 | 1 | 0.0205 | 0.03 | 0.03 | 1 | 0.01 | 0.035 | 0.02
| Std Dev. |  | 0.005164 | 0.0075277 | 0.0054772 | 0.0075277 | 0.0054772 | 0.005164 | 0.0040825 |  |  | 0.0054772 | 0 | 0.0031464 | 0.005164 | 0.005164 | 0 | 0.005164 | 0.008165 | 0.029269
| Rel.Std.Dev. |  | 11.07% | 26.57% | 21.91% | 26.57% | 21.91% | 15.49% | 12.89% |  |  | 36.51% | 0% | 16.14% | 19.36% | 19.36% | 0% | 38.73% | 24.49% | 92.43%
| PDM3 |  | 73.33% | 5.234% | -7.147% | 5.234% | -7.147% | 23.8% | 17.61% |  |  | -44.29% | 3614% | -27.57% | -0.9567% | -0.9567% | 3614% | -50.48% | 23.8% | 17.61%
| Z-Score (Absolute) |  | 1.52 | 0.34 | 0.67 | 0.34 | 0.67 | 0.17 | 0 | 502.53 | 97.94 | 1.69 | 97.94 | 1.23 | 0.51 | 0.51 | 97.94 | 1.85 | 0.17 | 0 | 502.53
| Analytical results for Ho in OREAS 503b (Indicative Value 0.59 ppm) | [24 empty] | Indicative
Ho | Round | Replicate | 02: Lab; 03: Lab; 04: Lab; 05: Lab; 06: Lab |  |  |  |  | 1
| No | No | 02: 01; 03: 02; 04: 03; 05: 08; 06: 23 |  |  |  |  | ppm
|  |  | 02: AR*MS; 03: AR*OES/MS; 04: AR*MS; 05: AR*MS; 06: AR*OES/MS |  |  |  |  | 2
2
| 1 | 1 | 02: < 5; 03: 0.61; 04: 0.55; 05: 0.65; 06: 0.6 |  |  |  |  | 1
| 1 | 2 | 02: < 5; 03: 0.61; 04: 0.545; 05: 0.63; 06: 0.6 |  |  |  |  | 8
| 1 | 3 | 02: < 5; 03: 0.6; 04: 0.54; 05: 0.61; 06: 0.6 |  |  |  |  | 16
| 1 | 4 | 02: < 5; 03: 0.63; 04: 0.53; 05: 0.64; 06: 0.6 |  |  |  |  | 0.59271
| 1 | 5 | 02: < 5; 03: 0.58; 04: 0.54; 05: 0.62; 06: 0.6 |  |  |  |  | 14
| 1 | 6 | 02: < 5; 03: 0.58; 04: 0.53; 05: 0.63; 06: 0.6
| Mean |  | 03: 0.60167; 04: 0.53917; 05: 0.63; 06: 0.6
| Median |  | 03: 0.605; 04: 0.54; 05: 0.63; 06: 0.6
| Std Dev. |  | 03: 0.019408; 04: 0.0080104; 05: 0.014142; 06: 0
| Rel.Std.Dev. |  | 03: 3.226%; 04: 1.486%; 05: 2.245%; 06: 0%
| PDM3 |  | 03: 1.511%; 04: -9.033%; 05: 6.292%; 06: 1.23%
| Z-Score (Absolute) |  | 02: 104.68; 03: 0; 04: 1.49; 05: 0.67; 06: 0.04
| Analytical results for In in OREAS 503b (Certified Value 0.38 ppm) | [24 empty] | Certified
In | Round | Replicate | Lab | Lab | Lab | Lab | Lab | Lab | Lab | Lab | Lab | Lab | Lab | Lab | Lab | Lab | Lab | Lab | [7 empty] | 1
| No | No | 01 | 02 | 03 | 04 | 05 | 07 | 08 | 12 | 16 | 17 | 18 | 19 | 20 | 23 | 25 | 27 | [7 empty] | ppm
|  |  | AR*MS | AR*OES/MS | AR*MS | AR*MS | AR*MS | AR*OES/MS | AR*MS | AR*MS | AR*OES/MS | AR*MS | AR*MS | AR*OES | AR*MS | AR*OES/MS | AR*OES/MS | AR*OES | [7 empty] | 2
3
| 1 | 1 | < 0.5 | 0.359 | 0.36 | 0.38 | 0.408 | 0.39 | 0.392 | 0.355 | 0.402 | 0.427 | 0.394 | < 1 | 0.365 | 0.4 | 0.29 | < 5 | [7 empty] | 1
| 1 | 2 | < 0.5 | 0.356 | 0.345 | 0.393 | 0.419 | 0.36 | 0.379 | 0.38 | 0.397 | 0.424 | 0.381 | < 1 | 0.365 | 0.4 | 0.29 | < 5 | [7 empty] | 0
| 1 | 3 | < 0.5 | 0.357 | 0.34 | 0.376 | 0.42 | 0.37 | 0.368 | 0.383 | 0.393 | 0.423 | 0.381 | < 1 | 0.359 | 0.4 | 0.31 | < 5 | [7 empty] | 16
| 1 | 4 | < 0.5 | 0.351 | 0.345 | 0.388 | 0.415 | 0.37 | 0.393 | 0.377 | 0.408 | 0.425 | 0.385 | 4 | 0.349 | 0.4 | 0.29 | < 5 | [7 empty] | 0.3776
| 1 | 5 | < 0.5 | 0.346 | 0.355 | 0.368 | 0.387 | 0.38 | 0.374 | 0.361 | 0.404 | 0.424 | 0.356 | < 1 | 0.361 | 0.4 | 0.42 | < 5 | [7 empty] | 84
| 1 | 6 | < 0.5 | 0.342 | 0.345 | 0.38 | 0.413 | 0.37 | 0.365 | 0.359 | 0.406 | 0.429 | 0.367 | < 1 | 0.331 | 0.4 | 0.38 | < 5
| Mean |  |  | 0.35183 | 0.34833 | 0.38083 | 0.41033 | 0.37333 | 0.3785 | 0.36917 | 0.40167 | 0.42533 | 0.37733 | 4 | 0.355 | 0.4 | 0.33
| Median |  |  | 0.3535 | 0.345 | 0.38 | 0.414 | 0.37 | 0.3765 | 0.369 | 0.403 | 0.4245 | 0.381 | 4 | 0.36 | 0.4 | 0.3
| Std Dev. |  |  | 0.0067355 | 0.0075277 | 0.0088185 | 0.012226 | 0.010328 | 0.011879 | 0.012172 | 0.0056804 | 0.0022509 | 0.013604 |  | 0.013145 | 6.0809e-17 | 0.056214
| Rel.Std.Dev. |  |  | 1.914% | 2.161% | 2.316% | 2.979% | 2.766% | 3.138% | 3.297% | 1.414% | 0.5292% | 3.605% |  | 3.703% | 1.52e-14% | 17.03%
| PDM3 |  |  | -6.824% | -7.751% | 0.8563% | 8.669% | -1.13% | 0.2383% | -2.233% | 6.374% | 12.64% | -0.07062% | 959.3% | -5.985% | 5.932% | -12.61%
| Z-Score (Absolute) |  | 3.09 | 0.71 | 0.8 | 0.03 | 0.79 | 0.16 | 0.03 | 0.27 | 0.57 | 1.17 | 0.06 | 28.78 | 0.63 | 0.52 | 1.28 | 118.69
| Analytical results for K in OREAS 503b (Certified Value 0.958 wt.%) | [24 empty] | Certified
K | Round | Replicate | Lab | Lab | Lab | Lab | Lab | Lab | Lab | Lab | Lab | Lab | Lab | Lab | Lab | Lab | Lab | Lab | Lab | Lab | Lab | Lab | Lab | Lab | Lab | 1
| No | No | 01 | 02 | 03 | 04 | 05 | 06 | 07 | 08 | 09 | 10 | 11 | 12 | 15 | 16 | 17 | 18 | 19 | 20 | 23 | 24 | 25 | 26 | 27 | wt.%
|  |  | AR*MS | AR*OES/MS | AR*OES | AR*MS | AR*MS | AR*MS | AR*OES/MS | AR*OES | AR*OES | AR*OES | AR*OES | AR*MS | AR*OES | AR*OES/MS | AR*MS | AR*MS | AR*OES | AR*MS | AR*OES | AR*OES/MS | AR*OES/MS | AR*OES | AR*OES | 3
3
| 1 | 1 | 1.0864 | 0.994 | 0.93 | 0.9 | 0.96 | 0.95 | 0.96 | 1.023 | 1.05 | 0.84 | 0.81 | 0.92 | 0.83 | 0.9867 | 0.92 | 0.94 | 0.86 | 0.95 | 1.19 | 0.96 | 1.07 | 1.16 | 1.06 | 1
| 1 | 2 | 1.0271 | 0.997 | 0.93 | 0.92 | 0.96 | 0.94 | 0.92 | 0.9913 | 1.02 | 0.84 | 0.82 | 0.92 | 0.84 | 0.95214 | 0.93 | 0.93 | 0.89 | 0.98 | 1.22 | 0.98 | 1.07 | 1.08 | 1.04 | 0
| 1 | 3 | 1.0407 | 0.991 | 0.92 | 0.91 | 0.95 | 0.92 | 0.94 | 0.9632 | 1.01 | 0.84 | 0.81 | 0.99 | 0.85 | 0.94496 | 0.93 | 0.93 | 0.88 | 0.95 | 1.14 | 0.98 | 1.06 | 1.1 | 1.03 | 16
| 1 | 4 | 1.0534 | 0.986 | 0.92 | 0.92 | 0.95 | 0.96 | 0.96 | 1.0121 | 1.03 | 0.83 | 0.78 | 0.91 | 0.83 | 0.96768 | 0.94 | 0.93 | 0.92 | 0.96 | 1.17 | 0.99 | 1.06 | 0.96 | 1.03 | 0.95756
| 1 | 5 | 1.0495 | 0.973 | 0.93 | 0.92 | 0.91 | 0.94 | 0.96 | 0.9725 | 1.04 | 0.86 | 0.79 | 0.92 | 0.84 | 0.96561 | 0.93 | 0.95 | 0.88 | 0.95 | 1.2 | 1 | 1.04 | 1.03 | 1.02 | 85
| 1 | 6 | 1.0603 | 0.984 | 0.92 | 0.91 | 0.94 | 0.95 | 0.97 | 0.9753 | 1.03 | 0.85 | 0.79 | 0.93 | 0.84 | 0.95001 | 0.91 | 0.96 | 0.9 | 0.93 | 1.23 | 0.99 | 1.05 | 0.92 | 1.01
| Mean |  | 1.0529 | 0.9875 | 0.925 | 0.91333 | 0.945 | 0.94333 | 0.95167 | 0.98957 | 1.03 | 0.84333 | 0.8 | 0.93167 | 0.83833 | 0.96118 | 0.92667 | 0.94 | 0.88833 | 0.95333 | 1.1917 | 0.98333 | 1.0583 | 1.0417 | 1.0317
| Median |  | 1.0514 | 0.9885 | 0.925 | 0.915 | 0.95 | 0.945 | 0.96 | 0.9833 | 1.03 | 0.84 | 0.8 | 0.92 | 0.84 | 0.95887 | 0.93 | 0.935 | 0.885 | 0.95 | 1.195 | 0.985 | 1.06 | 1.055 | 1.03
| Std Dev. |  | 0.020016 | 0.0085965 | 0.0054772 | 0.008165 | 0.018708 | 0.013663 | 0.018348 | 0.023743 | 0.014142 | 0.010328 | 0.015492 | 0.029269 | 0.0075277 | 0.01538 | 0.010328 | 0.012649 | 0.020412 | 0.01633 | 0.033116 | 0.013663 | 0.01169 | 0.089981 | 0.017224
| Rel.Std.Dev. |  | 1.901% | 0.8705% | 0.5921% | 0.894% | 1.98% | 1.448% | 1.928% | 2.399% | 1.373% | 1.225% | 1.936% | 3.142% | 0.8979% | 1.6% | 1.115% | 1.346% | 2.298% | 1.713% | 2.779% | 1.389% | 1.105% | 8.638% | 1.67%
| PDM3 |  | 9.956% | 3.126% | -3.401% | -4.619% | -1.312% | -1.486% | -0.6157% | 3.342% | 7.565% | -11.93% | -16.45% | -2.704% | -12.45% | 0.378% | -3.227% | -1.834% | -7.23% | -0.4417% | 24.45% | 2.691% | 10.52% | 8.783% | 7.739%
| Z-Score (Absolute) |  | 1.8 | 0.64 | 0.47 | 0.68 | 0.12 | 0.15 | 0 | 0.67 | 1.39 | 1.93 | 2.7 | 0.36 | 2.02 | 0.17 | 0.44 | 0.21 | 1.13 | 0.03 | 4.27 | 0.56 | 1.9 | 1.6 | 1.42
| Analytical results for La in OREAS 503b (Certified Value 26.1 ppm) | [24 empty] | Certified
La | Round | Replicate | Lab | Lab | Lab | Lab | Lab | Lab | Lab | Lab | Lab | Lab | Lab | Lab | Lab | Lab | Lab | Lab | Lab | Lab | Lab | Lab | Lab | Lab |  | 1
| No | No | 01 | 02 | 03 | 04 | 05 | 06 | 07 | 08 | 09 | 10 | 11 | 12 | 15 | 16 | 17 | 18 | 19 | 20 | 23 | 25 | 26 | 27 |  | ppm
|  |  | AR*MS | AR*OES/MS | AR*MS | AR*MS | AR*MS | AR*MS | AR*OES/MS | AR*MS | AR*OES | AR*OES | AR*OES | AR*MS | AR*OES | AR*OES/MS | AR*MS | AR*MS | AR*OES | AR*MS | AR*OES/MS | AR*OES/MS | AR*OES | AR*OES |  | 1
2
| 1 | 1 | 28.925 | 27.91 | 26.2 | 26.8 | 28 | 26 | 25.3 | 29.21 | 26.1 | 22 | 26 | 26.3 | 20 | 24.9 | 29.9 | 29.7 | 20 | 25.6 | 28.7 | 22.9 | 27 | 26 |  | 1
| 1 | 2 | 26.723 | 27.39 | 26.9 | 27.5 | 28.7 | 25 | 24.4 | 28.22 | 25.8 | 22 | 26 | 29 | 20 | 23.93 | 29.6 | 28.2 | 23 | 27.5 | 28.8 | 20.8 | 25 | 25 |  | 0
| 1 | 3 | 26.982 | 27.41 | 26.2 | 25.8 | 27.7 | 25 | 24.1 | 26.94 | 26.1 | 23 | 27 | 27.7 | 20 | 25.08 | 29.5 | 27.6 | 20 | 27.2 | 27.4 | 22.7 | 25 | 25 |  | 16
| 1 | 4 | 27.223 | 27.86 | 26.3 | 27 | 28.3 | 27 | 24.9 | 28.08 | 26 | 22 | 24 | 27.8 | 20 | 25.33 | 29.8 | 28 | 23 | 26.1 | 28.2 | 22.5 | 24 | 25 |  | 26.0545
| 1 | 5 | 27.157 | 27.28 | 27.6 | 25.4 | 28.9 | 25 | 24.4 | 27.97 | 25.2 | 23 | 26 | 26.9 | 20 | 26.2 | 30.1 | 26.2 | 22 | 26.9 | 29.8 | 25.2 | 26 | 24 |  | 86
| 1 | 6 | 27.493 | 27.89 | 26 | 26.5 | 28.3 | 26 | 25.6 | 27.92 | 26.2 | 22 | 25 | 26.7 | 20 | 25.49 | 29.5 | 25.9 | 22 | 24.5 | 26.3 | 22.9 | 22 | 25
| Mean |  | 27.4172 | 27.6233 | 26.5333 | 26.5 | 28.3167 | 25.6667 | 24.7833 | 28.0567 | 25.9 | 22.3333 | 25.6667 | 27.4 | 20 | 25.155 | 29.7333 | 27.6 | 21.6667 | 26.3 | 28.2 | 22.8333 | 24.8333 | 25
| Median |  | 27.19 | 27.635 | 26.25 | 26.65 | 28.3 | 25.5 | 24.65 | 28.025 | 26.05 | 22 | 26 | 27.3 | 20 | 25.205 | 29.7 | 27.8 | 22 | 26.5 | 28.45 | 22.8 | 25 | 25
| Std Dev. |  | 0.78178 | 0.29228 | 0.60553 | 0.77974 | 0.44008 | 0.8165 | 0.58452 | 0.72533 | 0.36878 | 0.5164 | 1.0328 | 0.9757 | 0 | 0.74915 | 0.24221 | 1.3986 | 1.3663 | 1.1296 | 1.2182 | 1.4052 | 1.7224 | 0.63246
| Rel.Std.Dev. |  | 2.851% | 1.058% | 2.282% | 2.942% | 1.554% | 3.181% | 2.359% | 2.585% | 1.424% | 2.312% | 4.024% | 3.561% | 0% | 2.978% | 0.8146% | 5.067% | 6.306% | 4.295% | 4.32% | 6.154% | 6.936% | 2.53%
| PDM3 |  | 5.23% | 6.021% | 1.838% | 1.71% | 8.683% | -1.488% | -4.879% | 7.685% | -0.5929% | -14.28% | -1.488% | 5.164% | -23.24% | -3.452% | 14.12% | 5.932% | -16.84% | 0.9424% | 8.235% | -12.36% | -4.687% | -4.047%
| Z-Score (Absolute) |  | 0.67 | 0.78 | 0.22 | 0.2 | 1.14 | 0.22 | 0.67 | 1 | 0.1 | 1.93 | 0.22 | 0.67 | 3.12 | 0.48 | 1.86 | 0.77 | 2.27 | 0.1 | 1.08 | 1.67 | 0.65 | 0.56
| Analytical results for Li in OREAS 503b (Certified Value 29.2 ppm) | [24 empty] | Certified
Li | Round | Replicate | Lab | Lab | Lab | Lab | Lab | Lab | Lab | Lab | Lab | Lab | Lab | Lab | Lab | Lab | Lab | Lab | Lab | Lab | Lab | Lab |  |  |  | 1
| No | No | 01 | 02 | 03 | 04 | 05 | 07 | 08 | 09 | 10 | 12 | 16 | 17 | 18 | 19 | 20 | 23 | 24 | 25 | 26 | 27 |  |  |  | ppm
|  |  | AR*MS | AR*OES/MS | AR*MS | AR*MS | AR*MS | AR*OES/MS | AR*MS | AR*OES | AR*OES | AR*MS | AR*OES/MS | AR*MS | AR*MS | AR*OES | AR*MS | AR*OES/MS | AR*OES/MS | AR*OES/MS | AR*OES | AR*OES |  |  |  | 1
2
| 1 | 1 | 32.531 | 28.6 | 33.2 | 26.9 | 32.2 | 25 | 32 | 32 | 26 | 28.7 | 29.9674 | 29.6 | 31.4 | 28 | 30.1 | 28.2 | 28 | 30 | 31 | 23 |  |  |  | 1
| 1 | 2 | 29.939 | 27.8 | 32.3 | 27.8 | 31.2 | 25 | 31.7 | 30 | 26 | 30 | 28.7095 | 29.6 | 31 | 29 | 28.6 | 28.2 | 29 | 30 | 30 | 18 |  |  |  | 0
| 1 | 3 | 31.069 | 29.7 | 31.2 | 27.9 | 32.2 | 25 | 30.6 | 31 | 26 | 29 | 28.9605 | 29.8 | 30.9 | 29 | 28.3 | 27.7 | 29 | 29 | 24 | 18 |  |  |  | 16
| 1 | 4 | 30.638 | 28.4 | 32.3 | 28.4 | 31 | 25 | 31 | 32 | 25 | 28.8 | 29.9239 | 30.3 | 30.5 | 30 | 27 | 27.3 | 29 | 30 | 21 | 19 |  |  |  | 29.2443
| 1 | 5 | 30.163 | 27.5 | 32.7 | 28.3 | 32.8 | 25 | 31.2 | 32 | 26 | 28 | 29.837 | 30 | 29.9 | 29 | 28.3 | 29.1 | 30 | 29 | 26 | 18 |  |  |  | 87
| 1 | 6 | 31.712 | 28.4 | 31.5 | 28 | 30.6 | 25 | 31.3 | 31 | 26 | 28 | 29.004 | 30.5 | 31.6 | 30 | 26.8 | 28 | 30 | 29 | 21 | 18
| Mean |  | 31.0087 | 28.4 | 32.2 | 27.8833 | 31.6667 | 25 | 31.3 | 31.3333 | 25.8333 | 28.75 | 29.4004 | 29.9667 | 30.8833 | 29.1667 | 28.1833 | 28.0833 | 29.1667 | 29.5 | 25.5 | 19
| Median |  | 30.8535 | 28.4 | 32.3 | 27.95 | 31.7 | 25 | 31.25 | 31.5 | 26 | 28.75 | 29.4205 | 29.9 | 30.95 | 29 | 28.3 | 28.1 | 29 | 29.5 | 25 | 18
| Std Dev. |  | 0.98108 | 0.76158 | 0.74297 | 0.53448 | 0.85479 | 0 | 0.498 | 0.8165 | 0.40825 | 0.74229 | 0.56819 | 0.37238 | 0.61779 | 0.75277 | 1.199 | 0.6047 | 0.75277 | 0.54772 | 4.3243 | 2
| Rel.Std.Dev. |  | 3.164% | 2.682% | 2.307% | 1.917% | 2.699% | 0% | 1.591% | 2.606% | 1.58% | 2.582% | 1.933% | 1.243% | 2% | 2.581% | 4.254% | 2.153% | 2.581% | 1.857% | 16.96% | 10.53%
| PDM3 |  | 6.033% | -2.887% | 10.11% | -4.654% | 8.283% | -14.51% | 7.029% | 7.143% | -11.66% | -1.69% | 0.5336% | 2.47% | 5.604% | -0.2656% | -3.628% | -3.97% | -0.2656% | 0.8742% | -12.8% | -35.03%
| Z-Score (Absolute) |  | 0.83 | 0.34 | 1.36 | 0.58 | 1.12 | 1.87 | 0.96 | 0.97 | 1.5 | 0.19 | 0.11 | 0.36 | 0.77 | 0 | 0.44 | 0.49 | 0 | 0.15 | 1.65 | 4.57
| Analytical results for Lu in OREAS 503b (Certified Value 0.21 ppm) | [24 empty] | Certified
Lu | Round | Replicate | 01: Lab; 02: Lab; 03: Lab; 04: Lab; 05: Lab; 07: Lab; 08: Lab; 09: Lab |  |  |  | 1
| No | No | 01: 01; 02: 02; 03: 03; 04: 07; 05: 08; 07: 16; 08: 23; 09: 25 |  |  |  | ppm
|  |  | 01: AR*MS; 02: AR*OES/MS; 03: AR*MS; 04: AR*OES/MS; 05: AR*MS; 07: AR*OES/MS; 08: AR*OES/MS; 09: AR*OES/MS |  |  |  | 2
3
| 1 | 1 | 01: < 5; 02: 0.229; 03: 0.195; 04: 0.21; 05: 0.234; 07: 0.23478; 08: 0.2; 09: 0.18 |  |  |  | 1
| 1 | 2 | 01: < 5; 02: 0.227; 03: 0.19; 04: 0.21; 05: 0.23; 07: 0.22303; 08: 0.19; 09: 0.17 |  |  |  | 0
| 1 | 3 | 01: < 5; 02: 0.22; 03: 0.19; 04: 0.21; 05: 0.215; 07: 0.22543; 08: 0.19; 09: 0.17 |  |  |  | 16
| 1 | 4 | 01: < 5; 02: 0.219; 03: 0.18; 04: 0.21; 05: 0.232; 07: 0.23152; 08: 0.19; 09: 0.18 |  |  |  | 0.20669
| 1 | 5 | 01: < 5; 02: 0.223; 03: 0.19; 04: 0.21; 05: 0.218; 07: 0.23381; 08: 0.19; 09: 0.22 |  |  |  | 88
| 1 | 6 | 01: < 5; 02: 0.236; 03: 0.18; 04: 0.21; 05: 0.228; 07: 0.22826; 08: 0.19; 09: 0.19
| Mean |  | 02: 0.22567; 03: 0.1875; 04: 0.21; 05: 0.22617; 07: 0.22947; 08: 0.19167; 09: 0.185
| Median |  | 02: 0.225; 03: 0.19; 04: 0.21; 05: 0.229; 07: 0.22989; 08: 0.19; 09: 0.18
| Std Dev. |  | 02: 0.006377; 03: 0.0061237; 04: 0; 05: 0.0078081; 07: 0.0047015; 08: 0.0040825; 09: 0.018708
| Rel.Std.Dev. |  | 02: 2.826%; 03: 3.266%; 04: 0%; 05: 3.452%; 07: 2.049%; 08: 2.13%; 09: 10.11%
| PDM3 |  | 02: 9.183%; 03: -9.283%; 04: 1.603%; 05: 9.425%; 07: 11.02%; 08: -7.267%; 09: -10.49%
| Z-Score (Absolute) |  | 01: 170.6; 02: 0.28; 03: 1.08; 04: 0.28; 05: 0.3; 07: 0.42; 08: 0.93; 09: 1.17
| Analytical results for Mg in OREAS 503b (Certified Value 1.23 wt.%) | [24 empty] | Certified
Mg | Round | Replicate | Lab | Lab | Lab | Lab | Lab | Lab | Lab | Lab | Lab | Lab | Lab | Lab | Lab | Lab | Lab | Lab | Lab | Lab | Lab | Lab | Lab | Lab | Lab | 1
| No | No | 01 | 02 | 03 | 04 | 05 | 06 | 07 | 08 | 09 | 10 | 11 | 12 | 15 | 16 | 17 | 18 | 19 | 20 | 23 | 24 | 25 | 26 | 27 | wt.%
|  |  | AR*MS | AR*OES/MS | AR*OES | AR*MS | AR*MS | AR*MS | AR*OES/MS | AR*OES | AR*OES | AR*OES | AR*OES | AR*MS | AR*OES | AR*OES/MS | AR*MS | AR*MS | AR*OES | AR*MS | AR*OES | AR*OES/MS | AR*OES/MS | AR*OES | AR*OES | 2
3
| 1 | 1 | 1.2497 | 1.36 | 1.27 | 1.19 | 1.25 | 1.22 | 1.25 | 1.32 | 1.35 | 1.16 | 1.26 | 1.22 | 1.11 | 1.3157 | 1.24 | 1.22 | 1.09 | 1.22 | 1.37 | 1.25 | 1.25 | 1.36 | 1.17 | 1
| 1 | 2 | 1.1773 | 1.37 | 1.28 | 1.22 | 1.24 | 1.2 | 1.21 | 1.28 | 1.28 | 1.17 | 1.27 | 1.23 | 1.13 | 1.2615 | 1.25 | 1.24 | 1.15 | 1.23 | 1.38 | 1.29 | 1.26 | 1.3 | 1.16 | 0
| 1 | 3 | 1.2175 | 1.36 | 1.28 | 1.21 | 1.23 | 1.18 | 1.23 | 1.24 | 1.3 | 1.18 | 1.26 | 1.33 | 1.14 | 1.2671 | 1.25 | 1.23 | 1.13 | 1.23 | 1.3 | 1.27 | 1.28 | 1.19 | 1.14 | 16
| 1 | 4 | 1.2174 | 1.35 | 1.32 | 1.22 | 1.22 | 1.24 | 1.23 | 1.31 | 1.32 | 1.16 | 1.21 | 1.23 | 1.12 | 1.3041 | 1.27 | 1.21 | 1.19 | 1.23 | 1.32 | 1.28 | 1.26 | 1.15 | 1.14 | 1.2284
| 1 | 5 | 1.1675 | 1.33 | 1.27 | 1.2 | 1.18 | 1.2 | 1.24 | 1.26 | 1.33 | 1.2 | 1.23 | 1.23 | 1.15 | 1.3034 | 1.25 | 1.26 | 1.15 | 1.2 | 1.36 | 1.29 | 1.21 | 1.29 | 1.15 | 89
| 1 | 6 | 1.2119 | 1.35 | 1.29 | 1.2 | 1.22 | 1.22 | 1.26 | 1.26 | 1.32 | 1.19 | 1.22 | 1.25 | 1.13 | 1.2769 | 1.21 | 1.27 | 1.16 | 1.2 | 1.37 | 1.31 | 1.24 | 1.12 | 1.15
| Mean |  | 1.2069 | 1.3533 | 1.285 | 1.2067 | 1.2233 | 1.21 | 1.2367 | 1.2783 | 1.3167 | 1.1767 | 1.2417 | 1.2483 | 1.13 | 1.2881 | 1.245 | 1.2383 | 1.145 | 1.2183 | 1.35 | 1.2817 | 1.25 | 1.235 | 1.1517
| Median |  | 1.2147 | 1.355 | 1.28 | 1.205 | 1.225 | 1.21 | 1.235 | 1.27 | 1.32 | 1.175 | 1.245 | 1.23 | 1.13 | 1.2902 | 1.25 | 1.235 | 1.15 | 1.225 | 1.365 | 1.285 | 1.255 | 1.24 | 1.15
| Std Dev. |  | 0.030027 | 0.013663 | 0.018708 | 0.012111 | 0.024221 | 0.020976 | 0.017512 | 0.031252 | 0.024221 | 0.01633 | 0.024833 | 0.041191 | 0.014142 | 0.022474 | 0.019748 | 0.023166 | 0.033317 | 0.01472 | 0.032249 | 0.020412 | 0.023664 | 0.095237 | 0.01169
| Rel.Std.Dev. |  | 2.488% | 1.01% | 1.456% | 1.004% | 1.98% | 1.734% | 1.416% | 2.445% | 1.84% | 1.388% | 2% | 3.3% | 1.252% | 1.745% | 1.586% | 1.871% | 2.91% | 1.208% | 2.389% | 1.593% | 1.893% | 7.711% | 1.015%
| PDM3 |  | -1.754% | 10.17% | 4.605% | -1.772% | -0.4148% | -1.5% | 0.6706% | 4.062% | 7.183% | -4.214% | 1.078% | 1.62% | -8.013% | 4.859% | 1.349% | 0.8063% | -6.791% | -0.8218% | 9.896% | 4.334% | 1.756% | 0.5349% | -6.249%
| Z-Score (Absolute) |  | 0.67 | 2.45 | 0.99 | 0.67 | 0.32 | 0.6 | 0.04 | 0.85 | 1.67 | 1.31 | 0.07 | 0.21 | 2.31 | 1.06 | 0.14 | 0 | 1.99 | 0.43 | 2.38 | 0.92 | 0.25 | 0.07 | 1.85
| Analytical results for Mn in OREAS 503b (Certified Value 400 ppm) | [24 empty] | Certified
Mn | Round | Replicate | Lab | Lab | Lab | Lab | Lab | Lab | Lab | Lab | Lab | Lab | Lab | Lab | Lab | Lab | Lab | Lab | Lab | Lab | Lab | Lab | Lab | Lab | Lab | 1
| No | No | 01 | 02 | 03 | 04 | 05 | 06 | 07 | 08 | 09 | 10 | 11 | 12 | 15 | 16 | 17 | 18 | 19 | 20 | 23 | 24 | 25 | 26 | 27 | ppm
|  |  | AR*MS | AR*OES/MS | AR*OES | AR*MS | AR*MS | AR*MS | AR*OES/MS | AR*OES | AR*OES | AR*OES | AR*OES | AR*MS | AR*OES | AR*OES/MS | AR*MS | AR*MS | AR*OES | AR*MS | AR*OES/MS | AR*OES/MS | AR*OES/MS | AR*OES | AR*OES | 0
0
| 1 | 1 | 410.83 | 435 | 423 | 374 | 394 | 392 | 377 | 432 | 404 | 385 | 398 | 399 | 352 | 430.5326 | 384 | 398 | 375 | 394 | 406.6 | 408 | 400 | 493 | 440 | 1
| 1 | 2 | 389.56 | 434 | 433 | 384 | 393 | 386 | 362 | 417 | 385 | 384 | 401 | 399 | 357 | 411.0892 | 389 | 393 | 390 | 410 | 416.2 | 428 | 400 | 431 | 440 | 0
| 1 | 3 | 400.21 | 426 | 425 | 378 | 391 | 379 | 367 | 404 | 393 | 384 | 396 | 427 | 359 | 415.1923 | 388 | 394 | 385 | 401 | 407.6 | 419 | 400 | 443 | 440 | 16
| 1 | 4 | 402.82 | 431 | 413 | 384 | 388 | 395 | 371 | 430 | 398 | 378 | 383 | 401 | 357 | 424.8696 | 394 | 391 | 404 | 406 | 406.6 | 426 | 400 | 475 | 440 | 399.7632
| 1 | 5 | 392.56 | 429 | 429 | 375 | 375 | 380 | 372 | 413 | 402 | 390 | 385 | 397 | 361 | 422.6215 | 389 | 404 | 389 | 400 | 413.8 | 425 | 400 | 433 | 440 | 90
| 1 | 6 | 395.98 | 426 | 415 | 375 | 386 | 390 | 373 | 411 | 397 | 388 | 385 | 405 | 359 | 412.8162 | 382 | 408 | 395 | 387 | 397.1 | 439 | 400 | 476 | 440
| Mean |  | 398.66 | 430.1667 | 423 | 378.3333 | 387.8333 | 387 | 370.3333 | 417.8333 | 396.5 | 384.8333 | 391.3333 | 404.6667 | 357.5 | 419.5202 | 387.6667 | 398 | 389.6667 | 399.6667 | 407.9833 | 424.1667 | 400 | 458.5 | 440
| Median |  | 398.095 | 430 | 424 | 376.5 | 389.5 | 388 | 371.5 | 415 | 397.5 | 384.5 | 390.5 | 400 | 358 | 418.9069 | 388.5 | 396 | 389.5 | 400.5 | 407.1 | 425.5 | 400 | 459 | 440
| Std Dev. |  | 7.6814 | 3.8687 | 7.7974 | 4.5898 | 6.969 | 6.5115 | 5.2026 | 11.0529 | 6.8337 | 4.1191 | 7.8655 | 11.2724 | 3.0822 | 7.6715 | 4.2269 | 6.7231 | 9.7091 | 8.2624 | 6.6898 | 10.2648 | 0 | 26.1362 | 0
| Rel.Std.Dev. |  | 1.927% | 0.8993% | 1.843% | 1.213% | 1.797% | 1.683% | 1.405% | 2.645% | 1.724% | 1.07% | 2.01% | 2.786% | 0.8622% | 1.829% | 1.09% | 1.689% | 2.492% | 2.067% | 1.64% | 2.42% | 0% | 5.7% | 0%
| PDM3 |  | -0.276% | 7.605% | 5.813% | -5.361% | -2.984% | -3.193% | -7.362% | 4.52% | -0.8163% | -3.735% | -2.109% | 1.227% | -10.57% | 4.942% | -3.026% | -0.4411% | -2.526% | -0.02414% | 2.056% | 6.104% | 0.05924% | 14.69% | 10.07%
| Z-Score (Absolute) |  | 0 | 1.82 | 1.41 | 1.18 | 0.63 | 0.67 | 1.64 | 1.11 | 0.12 | 0.8 | 0.42 | 0.35 | 2.38 | 1.21 | 0.64 | 0.04 | 0.52 | 0.06 | 0.54 | 1.48 | 0.08 | 3.46 | 2.39
| Analytical results for Mo in OREAS 503b (Certified Value 308 ppm) | [24 empty] | Certified
Mo | Round | Replicate | Lab | Lab | Lab | Lab | Lab | Lab | Lab | Lab | Lab | Lab | Lab | Lab | Lab | Lab | Lab | Lab | Lab | Lab | Lab | Lab | Lab | Lab |  | 1
| No | No | 01 | 02 | 03 | 04 | 05 | 06 | 07 | 08 | 09 | 10 | 11 | 12 | 15 | 16 | 17 | 18 | 19 | 20 | 23 | 25 | 26 | 27 |  | ppm
|  |  | AR*MS | AR*OES/MS | AR*MS | AR*MS | AR*MS | AR*MS | AR*OES/MS | AR*MS | AR*OES | AR*OES | AR*OES | AR*OES | AR*OES | AR*OES/MS | AR*MS | AR*MS | AR*OES | AR*MS | AR*OES | AR*OES/MS | AR*OES | AR*OES |  | 0
0
| 1 | 1 | 341.47 | 318.8 | 325 | 296 | 291 | 314.2 | 311 | 340.4 | 327 | 267 | 322 | 309 | 275 | 291.462 | 282 | 306 | 281 | 305 | 324 | 362.34 | 300 | 280 |  | 1
| 1 | 2 | 323.89 | 322 | 326 | 304 | 289 | 308.6 | 299 | 336.2 | 324 | 272 | 323 | 315 | 279 | 286.849 | 285 | 313 | 314 | 310 | 323 | 357.94 | 300 | 280 |  | 0
| 1 | 3 | 335.65 | 318.5 | 318 | 298 | 287 | 305.8 | 304 | 322.8 | 327 | 274 | 319 | 338 | 279 | 289.842 | 286 | 310 | 306 | 312 | 309 | 362.69 | 302 | 280 |  | 16
| 1 | 4 | 337.55 | 319.2 | 321 | 304 | 283 | 319.9 | 307 | 327.8 | 330 | 267 | 309 | 313 | 280 | 293.95 | 291 | 306 | 321 | 310 | 315 | 373.67 | 309 | 280 |  | 308.1187
| 1 | 5 | 328.91 | 320.3 | 325 | 295 | 271 | 309.3 | 311 | 333.1 | 327 | 276 | 310 | 310 | 282 | 292.522 | 281 | 314 | 312 | 302 | 323 | 391.51 | 334 | 280 |  | 91
| 1 | 6 | 342.46 | 320.5 | 317 | 299 | 285 | 315.6 | 306 | 331.9 | 331 | 272 | 308 | 314 | 283 | 289.791 | 278 | 326 | 315 | 303 | 327 | 381.41 | 308 | 280
| Mean |  | 334.9883 | 319.8833 | 322 | 299.3333 | 284.3333 | 312.2333 | 306.3333 | 332.0333 | 327.6667 | 271.3333 | 315.1667 | 316.5 | 279.6667 | 290.736 | 283.8333 | 312.5 | 308.1667 | 307 | 320.1667 | 371.5933 | 308.8333 | 280
| Median |  | 336.6 | 319.75 | 323 | 298.5 | 286 | 311.75 | 306.5 | 332.5 | 327 | 272 | 314.5 | 313.5 | 279.5 | 290.652 | 283.5 | 311.5 | 313 | 307.5 | 323 | 368.18 | 305 | 280
| Std Dev. |  | 7.2795 | 1.3106 | 3.8987 | 3.8816 | 7.1181 | 5.2378 | 4.5461 | 6.1918 | 2.5033 | 3.6697 | 6.9113 | 10.7842 | 2.8048 | 2.4839 | 4.535 | 7.4229 | 14.1622 | 4.1952 | 6.7651 | 13.0281 | 12.937 | 0
| Rel.Std.Dev. |  | 2.173% | 0.4097% | 1.211% | 1.297% | 2.503% | 1.678% | 1.484% | 1.865% | 0.764% | 1.352% | 2.193% | 3.407% | 1.003% | 0.8543% | 1.598% | 2.375% | 4.596% | 1.367% | 2.113% | 3.506% | 4.189% | 0%
| PDM3 |  | 8.721% | 3.818% | 4.505% | -2.851% | -7.72% | 1.335% | -0.5794% | 7.761% | 6.344% | -11.94% | 2.287% | 2.72% | -9.234% | -5.642% | -7.882% | 1.422% | 0.01556% | -0.3631% | 3.91% | 20.6% | 0.2319% | -9.126%
| Z-Score (Absolute) |  | 1.46 | 0.56 | 0.68 | 0.67 | 1.56 | 0.1 | 0.25 | 1.28 | 1.02 | 2.33 | 0.28 | 0.36 | 1.84 | 1.18 | 1.59 | 0.12 | 0.14 | 0.21 | 0.57 | 3.63 | 0.1 | 1.82
| Analytical results for Na in OREAS 503b (Certified Value 0.163 wt.%) | [24 empty] | Certified
Na | Round | Replicate | Lab | Lab | Lab | Lab | Lab | Lab | Lab | Lab | Lab | Lab | Lab | Lab | Lab | Lab | Lab | Lab | Lab | Lab | Lab | Lab | Lab | Lab | Lab | 1
| No | No | 01 | 02 | 03 | 04 | 05 | 06 | 07 | 08 | 09 | 10 | 11 | 12 | 15 | 16 | 17 | 18 | 19 | 20 | 23 | 24 | 25 | 26 | 27 | wt.%
|  |  | AR*MS | AR*OES/MS | AR*OES | AR*MS | AR*MS | AR*MS | AR*OES/MS | AR*OES | AR*OES | AR*OES | AR*OES | AR*MS | AR*OES | AR*OES/MS | AR*MS | AR*MS | AR*OES | AR*MS | AR*OES | AR*OES/MS | AR*OES/MS | AR*OES | AR*OES | 3
3
| 1 | 1 | 0.22217 | 0.23 | 0.15 | 0.15 | 0.19 | 0.161 | 0.15 | 0.17 | 0.16 | 0.15 | 0.15 | 0.18 | 0.14 | 0.19423 | 0.16 | 0.17 | 0.12 | 0.16 | 0.22 | 0.16 | 0.21 | 0.42 | 0.22 | 1
| 1 | 2 | 0.19545 | 0.22 | 0.17 | 0.15 | 0.19 | 0.159 | 0.14 | 0.16 | 0.15 | 0.15 | 0.15 | 0.18 | 0.14 | 0.18648 | 0.17 | 0.17 | 0.13 | 0.17 | 0.23 | 0.16 | 0.2 | 0.34 | 0.22 | 0
| 1 | 3 | 0.20732 | 0.22 | 0.17 | 0.15 | 0.18 | 0.154 | 0.15 | 0.16 | 0.15 | 0.15 | 0.15 | 0.17 | 0.14 | 0.1841 | 0.16 | 0.17 | 0.13 | 0.17 | 0.22 | 0.16 | 0.2 | 0.49 | 0.21 | 16
| 1 | 4 | 0.20932 | 0.23 | 0.15 | 0.15 | 0.18 | 0.161 | 0.15 | 0.17 | 0.15 | 0.15 | 0.14 | 0.17 | 0.14 | 0.19074 | 0.16 | 0.17 | 0.13 | 0.16 | 0.22 | 0.17 | 0.2 | 0.48 | 0.21 | 0.16328
| 1 | 5 | 0.19369 | 0.23 | 0.16 | 0.15 | 0.17 | 0.159 | 0.15 | 0.16 | 0.15 | 0.15 | 0.14 | 0.17 | 0.14 | 0.18725 | 0.16 | 0.17 | 0.12 | 0.16 | 0.23 | 0.17 | 0.2 | 0.29 | 0.21 | 92
| 1 | 6 | 0.21255 | 0.22 | 0.16 | 0.15 | 0.18 | 0.16 | 0.15 | 0.16 | 0.15 | 0.15 | 0.14 | 0.17 | 0.14 | 0.17617 | 0.16 | 0.18 | 0.13 | 0.16 | 0.23 | 0.17 | 0.2 | 0.47 | 0.21
| Mean |  | 0.20675 | 0.225 | 0.16 | 0.15 | 0.18167 | 0.159 | 0.14833 | 0.16333 | 0.15167 | 0.15 | 0.145 | 0.17333 | 0.14 | 0.18649 | 0.16167 | 0.17167 | 0.12667 | 0.16333 | 0.225 | 0.165 | 0.20167 | 0.415 | 0.21333
| Median |  | 0.20832 | 0.225 | 0.16 | 0.15 | 0.18 | 0.1595 | 0.15 | 0.16 | 0.15 | 0.15 | 0.145 | 0.17 | 0.14 | 0.18687 | 0.16 | 0.17 | 0.13 | 0.16 | 0.225 | 0.165 | 0.2 | 0.445 | 0.21
| Std Dev. |  | 0.010739 | 0.0054772 | 0.0089443 | 0 | 0.0075277 | 0.0026077 | 0.0040825 | 0.005164 | 0.0040825 | 0 | 0.0054772 | 0.005164 | 0 | 0.0061773 | 0.0040825 | 0.0040825 | 0.005164 | 0.005164 | 0.0054772 | 0.0054772 | 0.0040825 | 0.082644 | 0.005164
| Rel.Std.Dev. |  | 5.194% | 2.434% | 5.59% | 0% | 4.144% | 1.64% | 2.752% | 3.162% | 2.692% | 0% | 3.777% | 2.979% | 0% | 3.312% | 2.525% | 2.378% | 4.077% | 3.162% | 2.434% | 3.32% | 2.024% | 19.91% | 2.421%
| PDM3 |  | 26.63% | 37.8% | -2.006% | -8.131% | 11.26% | -2.619% | -9.152% | 0.0351% | -7.11% | -8.131% | -11.19% | 6.16% | -14.26% | 14.22% | -0.9857% | 5.139% | -22.42% | 0.0351% | 37.8% | 1.056% | 23.51% | 154.2% | 30.66%
| Z-Score (Absolute) |  | 1.95 | 2.77 | 0.15 | 0.6 | 0.82 | 0.19 | 0.67 | 0 | 0.52 | 0.6 | 0.82 | 0.45 | 1.05 | 1.04 | 0.07 | 0.37 | 1.65 | 0 | 2.77 | 0.07 | 1.72 | 11.31 | 2.25
| Analytical results for Nb in OREAS 503b (Indicative Value 1.27 ppm) | [24 empty] | Indicative
Nb | Round | Replicate | Lab | Lab | Lab | Lab | Lab | Lab | Lab | Lab | Lab | Lab | Lab | Lab | Lab | Lab | Lab | Lab | Lab | [6 empty] | 1
| No | No | 02 | 03 | 04 | 05 | 07 | 08 | 10 | 12 | 16 | 17 | 18 | 19 | 20 | 23 | 25 | 26 | 27 | [6 empty] | ppm
|  |  | AR*OES/MS | AR*MS | AR*MS | AR*MS | AR*OES/MS | AR*MS | AR*OES | AR*MS | AR*OES/MS | AR*MS | AR*MS | AR*OES | AR*MS | AR*OES | AR*OES/MS | AR*OES | AR*OES | [6 empty] | 2
2
| 1 | 1 | 1.97 | 0.6 | 1.14 | 1.12 | 1.59 | 1.07 | < 1 | 1.57 | 2.087 | 0.99 | 1.56 | 8 | 1.09 | < 1 | 1.52 | 27 | < 5 | [6 empty] | 1
| 1 | 2 | 2.01 | 0.8 | 1.2 | 1.15 | 1.5 | 1.07 | < 1 | 1.64 | 1.806 | 0.91 | 1.43 | 8 | 1.08 | < 1 | 1.82 | 32 | < 5 | [6 empty] | 9
| 1 | 3 | 2.06 | 0.6 | 1.14 | 1.16 | 1.51 | 1.09 | < 1 | 1.56 | 1.906 | 0.93 | 1.43 | 8 | 1.1 | < 1 | 1.69 | 24 | < 5 | [6 empty] | 16
| 1 | 4 | 2.04 | 0.4 | 1.1 | 1.22 | 1.54 | 1.08 | < 1 | 2 | 2.4728 | 0.92 | 1.32 | 9 | 1.18 | < 1 | 1.76 | 24 | < 5 | [6 empty] | 1.2722
| 1 | 5 | 2.05 | 0.6 | 1.03 | 1.21 | 1.57 | 1.09 | < 1 | 1.49 | 2.0729 | 1.02 | 1.13 | 8 | 1.09 | < 1 | 1.68 | 24 | < 5 | [6 empty] | 15
| 1 | 6 | 2.21 | 0.6 | 1.1 | 1.13 | 1.5 | 1.12 | < 1 | 1.33 | 2.0514 | 1.04 | 0.91 | 9 | 1.1 | < 1 | 1.46 | 23 | < 5
| Mean |  | 2.0567 | 0.6 | 1.1183 | 1.165 | 1.535 | 1.0867 |  | 1.5983 | 2.066 | 0.96833 | 1.2967 | 8.3333 | 1.1067 |  | 1.655 | 25.6667
| Median |  | 2.045 | 0.6 | 1.12 | 1.155 | 1.525 | 1.085 |  | 1.565 | 2.0621 | 0.96 | 1.375 | 8 | 1.095 |  | 1.685 | 24
| Std Dev. |  | 0.081894 | 0.12649 | 0.056716 | 0.041352 | 0.038341 | 0.018619 |  | 0.2232 | 0.22777 | 0.055648 | 0.2378 | 0.5164 | 0.036697 |  | 0.13882 | 3.3862
| Rel.Std.Dev. |  | 3.982% | 21.08% | 5.071% | 3.55% | 2.498% | 1.713% |  | 13.96% | 11.02% | 5.747% | 18.34% | 6.197% | 3.316% |  | 8.388% | 13.19%
| PDM3 |  | 61.66% | -52.84% | -12.09% | -8.425% | 20.66% | -14.58% |  | 25.64% | 62.4% | -23.88% | 1.924% | 555% | -13.01% |  | 30.09% | 1918%
| Z-Score (Absolute) |  | 1.7 | 1.56 | 0.4 | 0.29 | 0.53 | 0.47 | 0.66 | 0.67 | 1.72 | 0.73 | 0 | 15.73 | 0.42 | 0.66 | 0.8 | 54.47 | 8.28
| Analytical results for Nd in OREAS 503b (Certified Value 23.7 ppm) | [24 empty] | Certified
Nd | Round | Replicate | 01: Lab; 02: Lab; 03: Lab; 04: Lab; 05: Lab | 1
| No | No | 01: 01; 02: 02; 03: 03; 04: 08; 05: 23 | ppm
|  |  | 01: AR*MS; 02: AR*OES/MS; 03: AR*MS; 04: AR*MS; 05: AR*OES/MS | 1
2
| 1 | 1 | 01: 27.404; 02: 23.39; 03: 23.1; 04: 23.37; 05: 24.1 | 1
| 1 | 2 | 01: 25.629; 02: 23.73; 03: 23.6; 04: 22.8; 05: 23.8 | 0
| 1 | 3 | 01: 26.121; 02: 23.45; 03: 23.7; 04: 21.63; 05: 23.6 | 16
| 1 | 4 | 01: 25.813; 02: 23.09; 03: 21.9; 04: 22.42; 05: 23.2 | 23.7111
| 1 | 5 | 01: 25.148; 02: 22.89; 03: 23.7; 04: 22.65; 05: 24.7 | 93
| 1 | 6 | 01: 26.257; 02: 22.84; 03: 22.3; 04: 22.6; 05: 22.4
| Mean |  | 01: 26.062; 02: 23.2317; 03: 23.05; 04: 22.5783; 05: 23.6333
| Median |  | 01: 25.967; 02: 23.24; 03: 23.35; 04: 22.625; 05: 23.7
| Std Dev. |  | 01: 0.76516; 02: 0.34965; 03: 0.7791; 04: 0.56672; 05: 0.78655
| Rel.Std.Dev. |  | 01: 2.936%; 02: 1.505%; 03: 3.38%; 04: 2.51%; 05: 3.328%
| PDM3 |  | 01: 9.915%; 02: -2.022%; 03: -2.788%; 04: -4.777%; 05: -0.3278%
| Z-Score (Absolute) |  | 01: 4.75; 02: 0; 03: 0.3; 04: 1.1; 05: 0.67
| Analytical results for Ni in OREAS 503b (Certified Value 35 ppm) | [24 empty] | Certified
Ni | Round | Replicate | Lab | Lab | Lab | Lab | Lab | Lab | Lab | Lab | Lab | Lab | Lab | Lab | Lab | Lab | Lab | Lab | Lab | Lab | Lab | Lab | Lab | Lab |  | 1
| No | No | 01 | 02 | 03 | 04 | 05 | 06 | 07 | 08 | 09 | 10 | 11 | 12 | 15 | 16 | 17 | 18 | 19 | 20 | 23 | 25 | 26 | 27 |  | ppm
|  |  | AR*MS | AR*OES/MS | AR*OES | AR*MS | AR*MS | AR*MS | AR*OES/MS | AR*OES | AR*OES | AR*OES | AR*OES | AR*MS | AR*OES | AR*OES/MS | AR*MS | AR*MS | AR*OES | AR*MS | AR*OES | AR*OES/MS | AR*OES | AR*OES |  | 1
2
| 1 | 1 | 38.14 | 37.5 | 36 | 34.9 | 36.9 | 35.9 | 35.6 | 34.8 | 36 | 32 | 37 | 33.4 | 29 | 34.1413 | 32 | 34.4 | 29 | 38.3 | 37 | 40.8 | 27 | 32 |  | 1
| 1 | 2 | 35.036 | 37.6 | 37 | 34.2 | 36.4 | 34.2 | 33.8 | 35.3 | 36 | 33 | 37 | 35.6 | 29 | 33.6826 | 32.4 | 33.9 | 30 | 36.2 | 37 | 39.8 | 33 | 32 |  | 0
| 1 | 3 | 35.459 | 36.7 | 36 | 34.3 | 38.2 | 36.2 | 32.9 | 33.8 | 35 | 33 | 42 | 34.2 | 29 | 34.0833 | 32.3 | 33.5 | 32 | 35.1 | 36 | 40.9 | 34 | 32 |  | 16
| 1 | 4 | 36.04 | 38.6 | 39 | 35.6 | 37.2 | 36.8 | 35.6 | 35.5 | 35 | 36 | 35 | 33.6 | 28 | 36.45 | 32.9 | 32.9 | 37 | 35.5 | 36 | 40.8 | 34 | 33 |  | 34.9687
| 1 | 5 | 34.476 | 37.4 | 39 | 33.9 | 37.3 | 34.4 | 35.7 | 38 | 38 | 34 | 36 | 32.9 | 30 | 35.3259 | 32.2 | 33.4 | 32 | 35.9 | 37 | 49.1 | 34 | 33 |  | 94
| 1 | 6 | 34.871 | 36.7 | 37 | 34.9 | 36.6 | 34.6 | 35.2 | 34.5 | 36 | 34 | 36 | 32.6 | 31 | 33.8241 | 32.5 | 38.5 | 34 | 35.1 | 36 | 45.2 | 32 | 34
| Mean |  | 35.6703 | 37.4167 | 37.3333 | 34.6333 | 37.1 | 35.35 | 34.8 | 35.3167 | 36 | 33.6667 | 37.1667 | 33.7167 | 29.3333 | 34.5845 | 32.3833 | 34.4333 | 32.3333 | 36.0167 | 36.5 | 42.7667 | 32.3333 | 32.6667
| Median |  | 35.2475 | 37.45 | 37 | 34.6 | 37.05 | 35.25 | 35.4 | 35.05 | 36 | 33.5 | 36.5 | 33.5 | 29 | 34.1123 | 32.35 | 33.7 | 32 | 35.7 | 36.5 | 40.85 | 33.5 | 32.5
| Std Dev. |  | 1.3227 | 0.70261 | 1.3663 | 0.6186 | 0.63875 | 1.0877 | 1.1713 | 1.447 | 1.0954 | 1.3663 | 2.4833 | 1.0778 | 1.0328 | 1.0834 | 0.30605 | 2.0549 | 2.8752 | 1.2007 | 0.54772 | 3.6346 | 2.7325 | 0.8165
| Rel.Std.Dev. |  | 3.708% | 1.878% | 3.66% | 1.786% | 1.722% | 3.077% | 3.366% | 4.097% | 3.043% | 4.058% | 6.681% | 3.197% | 3.521% | 3.133% | 0.9451% | 5.968% | 8.892% | 3.334% | 1.501% | 8.499% | 8.451% | 2.499%
| PDM3 |  | 2.006% | 7% | 6.762% | -0.9592% | 6.095% | 1.09% | -0.4826% | 0.995% | 2.949% | -3.724% | 6.285% | -3.581% | -16.12% | -1.099% | -7.393% | -1.531% | -7.536% | 2.997% | 4.379% | 22.3% | -7.536% | -6.583%
| Z-Score (Absolute) |  | 0.29 | 1.12 | 1.08 | 0.2 | 0.97 | 0.14 | 0.12 | 0.12 | 0.45 | 0.66 | 1 | 0.64 | 2.73 | 0.23 | 1.27 | 0.3 | 1.3 | 0.46 | 0.69 | 3.67 | 1.3 | 1.14
| Analytical results for P in OREAS 503b (Certified Value 0.099 wt.%) | [24 empty] | Certified
P | Round | Replicate | Lab | Lab | Lab | Lab | Lab | Lab | Lab | Lab | Lab | Lab | Lab | Lab | Lab | Lab | Lab | Lab | Lab | Lab | Lab | Lab | Lab |  |  | 1
| No | No | 01 | 02 | 03 | 04 | 05 | 06 | 07 | 08 | 09 | 11 | 12 | 15 | 16 | 17 | 18 | 19 | 20 | 24 | 25 | 26 | 27 |  |  | wt.%
|  |  | AR*MS | AR*OES/MS | AR*OES | AR*MS | AR*MS | AR*MS | AR*OES/MS | AR*OES | AR*OES | AR*OES | AR*MS | AR*OES | AR*OES/MS | AR*MS | AR*MS | AR*OES | AR*MS | AR*OES/MS | AR*OES/MS | AR*OES | AR*OES |  |  | 3
3
| 1 | 1 | 0.10047 | 0.089 | 0.098 | 0.096 | 0.101 | 0.103 | 0.105 | 0.0956 | 0.11 | 0.099 | 0.1 | 0.085 | 0.10459 | 0.099 | 0.098 | 0.0931 | 0.101 | 0.103 | 0.0968 | 0.1 | 0.084 |  |  | 1
| 1 | 2 | 0.089505 | 0.095 | 0.1 | 0.098 | 0.103 | 0.1 | 0.102 | 0.0928 | 0.11 | 0.1 | 0.1 | 0.086 | 0.10081 | 0.101 | 0.098 | 0.097 | 0.102 | 0.102 | 0.1 | 0.1 | 0.084 |  |  | 0
| 1 | 3 | 0.087346 | 0.093 | 0.096 | 0.097 | 0.101 | 0.1 | 0.102 | 0.0894 | 0.11 | 0.098 | 0.109 | 0.086 | 0.10178 | 0.1 | 0.099 | 0.0946 | 0.102 | 0.103 | 0.0982 | 0.09 | 0.082 |  |  | 16
| 1 | 4 | 0.091463 | 0.09 | 0.092 | 0.099 | 0.1 | 0.105 | 0.105 | 0.0902 | 0.11 | 0.094 | 0.1 | 0.085 | 0.10551 | 0.101 | 0.097 | 0.1056 | 0.102 | 0.105 | 0.0992 | 0.1 | 0.082 |  |  | 0.098904
| 1 | 5 | 0.086962 | 0.088 | 0.092 | 0.097 | 0.096 | 0.101 | 0.107 | 0.0924 | 0.11 | 0.096 | 0.101 | 0.087 | 0.10515 | 0.1 | 0.099 | 0.0983 | 0.101 | 0.109 | 0.0985 | 0.09 | 0.082 |  |  | 95
| 1 | 6 | 0.093557 | 0.091 | 0.098 | 0.097 | 0.099 | 0.104 | 0.106 | 0.0922 | 0.11 | 0.095 | 0.102 | 0.086 | 0.10114 | 0.096 | 0.101 | 0.0966 | 0.101 | 0.1 | 0.1006 | 0.08 | 0.082
| Mean |  | 0.091551 | 0.091 | 0.096 | 0.097333 | 0.1 | 0.10217 | 0.1045 | 0.0921 | 0.11 | 0.097 | 0.102 | 0.085833 | 0.10316 | 0.0995 | 0.098667 | 0.097533 | 0.1015 | 0.10367 | 0.098883 | 0.093333 | 0.082667
| Median |  | 0.090484 | 0.0905 | 0.097 | 0.097 | 0.1005 | 0.102 | 0.105 | 0.0923 | 0.11 | 0.097 | 0.1005 | 0.086 | 0.10318 | 0.1 | 0.0985 | 0.0968 | 0.1015 | 0.103 | 0.09885 | 0.095 | 0.082
| Std Dev. |  | 0.0050301 | 0.0026077 | 0.0033466 | 0.0010328 | 0.0023664 | 0.002137 | 0.0020736 | 0.002179 | 0 | 0.0023664 | 0.0035214 | 0.00075277 | 0.0021466 | 0.0018708 | 0.0013663 | 0.0043606 | 0.00054772 | 0.0030768 | 0.00136 | 0.008165 | 0.0010328
| Rel.Std.Dev. |  | 5.494% | 2.866% | 3.486% | 1.061% | 2.366% | 2.092% | 1.984% | 2.366% | 0% | 2.44% | 3.452% | 0.877% | 2.081% | 1.88% | 1.385% | 4.471% | 0.5396% | 2.968% | 1.375% | 8.748% | 1.249%
| PDM3 |  | -7.435% | -7.992% | -2.936% | -1.588% | 1.108% | 3.299% | 5.658% | -6.88% | 11.22% | -1.925% | 3.13% | -13.22% | 4.304% | 0.6023% | -0.2403% | -1.386% | 2.624% | 4.815% | -0.0212% | -5.633% | -16.42%
| Z-Score (Absolute) |  | 1.37 | 1.48 | 0.51 | 0.26 | 0.26 | 0.67 | 1.12 | 1.27 | 2.18 | 0.32 | 0.64 | 2.47 | 0.87 | 0.16 | 0 | 0.22 | 0.55 | 0.96 | 0.04 | 1.03 | 3.08
| Analytical results for Pb in OREAS 503b (Certified Value 12.9 ppm) | [24 empty] | Certified
Pb | Round | Replicate | Lab | Lab | Lab | Lab | Lab | Lab | Lab | Lab | Lab | Lab | Lab | Lab | Lab | Lab | Lab | Lab | Lab | Lab | Lab | Lab | Lab | Lab |  | 1
| No | No | 01 | 02 | 03 | 04 | 05 | 06 | 07 | 08 | 09 | 10 | 11 | 12 | 15 | 16 | 17 | 18 | 19 | 20 | 23 | 25 | 26 | 27 |  | ppm
|  |  | AR*MS | AR*OES/MS | AR*MS | AR*MS | AR*MS | AR*MS | AR*OES/MS | AR*MS | AR*OES | AR*OES | AR*OES | AR*MS | AR*OES | AR*OES/MS | AR*MS | AR*MS | AR*OES | AR*MS | AR*OES | AR*OES/MS | AR*OES | AR*OES |  | 1
2
| 1 | 1 | 14.604 | 14.4 | 14 | 12.3 | 13 | 12.3 | 12.7 | 13.8 | 14 | 4 | 11 | 12.5 | 10 | 12.48 | 12.1 | 13 | 19 | 13.6 | 14 | 12.6 | 21 | 36 |  | 1
| 1 | 2 | 13.565 | 13.2 | 13 | 12.3 | 13.1 | 12.3 | 12.2 | 14.2 | 14 | 5 | 10 | 12.8 | 11 | 12.01 | 12.4 | 13.6 | 14 | 12.4 | 14 | 12.8 | 21 | 36 |  | 0
| 1 | 3 | 13.654 | 13.2 | 14 | 12.3 | 13.2 | 11.9 | 12.4 | 13 | 13 | 4 | 11 | 12.8 | 10 | 12.29 | 12.3 | 13.4 | 21 | 11.4 | 13 | 12.6 | 19 | 36 |  | 16
| 1 | 4 | 13.627 | 14.2 | 13 | 12.3 | 12.7 | 12.6 | 12.5 | 13.5 | 12 | 4 | 10 | 12.4 | 12 | 12.55 | 12.5 | 13.1 | 19 | 11.6 | 13 | 13 | 18 | 36 |  | 12.879
| 1 | 5 | 13.107 | 12.9 | 14 | 12.2 | 12.6 | 12.7 | 12.9 | 13.7 | 13 | 5 | 10 | 12.1 | 10 | 12.67 | 12.4 | 12.5 | 16 | 11.7 | 14 | 15.5 | 20 | 36 |  | 96
| 1 | 6 | 13.707 | 12.7 | 13 | 11.9 | 13 | 12.4 | 12.9 | 13.9 | 13 | 7 | 11 | 12.3 | 9 | 12.43 | 12.5 | 12.8 | 14 | 11.7 | 14 | 13.1 | 18 | 36
| Mean |  | 13.7107 | 13.4333 | 13.5 | 12.2167 | 12.9333 | 12.3667 | 12.6 | 13.6833 | 13.1667 | 4.8333 | 10.5 | 12.4833 | 10.3333 | 12.405 | 12.3667 | 13.0667 | 17.1667 | 12.0667 | 13.6667 | 13.2667 | 19.5 | 36
| Median |  | 13.6405 | 13.2 | 13.5 | 12.3 | 13 | 12.35 | 12.6 | 13.75 | 13 | 4.5 | 10.5 | 12.45 | 10 | 12.455 | 12.4 | 13.05 | 17.5 | 11.7 | 14 | 12.9 | 19.5 | 36
| Std Dev. |  | 0.48865 | 0.70048 | 0.54772 | 0.16021 | 0.23381 | 0.28048 | 0.28284 | 0.40702 | 0.75277 | 1.169 | 0.54772 | 0.27869 | 1.0328 | 0.23098 | 0.15055 | 0.39833 | 2.9269 | 0.82381 | 0.5164 | 1.113 | 1.3784 | 0
| Rel.Std.Dev. |  | 3.564% | 5.214% | 4.057% | 1.311% | 1.808% | 2.268% | 2.245% | 2.975% | 5.717% | 24.19% | 5.216% | 2.232% | 9.995% | 1.862% | 1.217% | 3.048% | 17.05% | 6.827% | 3.779% | 8.389% | 7.069% | 0%
| PDM3 |  | 6.458% | 4.304% | 4.822% | -5.143% | 0.422% | -3.978% | -2.166% | 6.245% | 2.234% | -62.47% | -18.47% | -3.072% | -19.77% | -3.68% | -3.978% | 1.457% | 33.29% | -6.307% | 6.116% | 3.01% | 51.41% | 179.5%
| Z-Score (Absolute) |  | 0.74 | 0.45 | 0.52 | 0.81 | 0.07 | 0.66 | 0.41 | 0.71 | 0.17 | 8.47 | 2.59 | 0.54 | 2.77 | 0.62 | 0.66 | 0.07 | 4.32 | 0.97 | 0.69 | 0.28 | 6.74 | 23.86
| Analytical results for Pd in OREAS 503b (Indicative Value 14.8 ppb) | [24 empty] | Indicative
Pd | Round | Replicate | 01: Lab; 02: Lab; 03: Lab; 04: Lab |  | 1
| No | No | 01: 02; 02: 03; 03: 08; 04: 25 |  | ppb
|  |  | 01: AR*OES/MS; 02: AR*MS; 03: AR*MS; 04: AR*OES/MS |  | 1
1
| 1 | 1 | 01: 20; 02: < 10; 03: 11; 04: < 100 |  | 1
| 1 | 2 | 01: 10; 02: < 10; 03: < 10; 04: < 100 |  | 1
| 1 | 3 | 01: 20; 02: < 10; 03: < 10; 04: < 100 |  | 16
| 1 | 4 | 01: 20; 02: < 10; 03: 12; 04: < 100 |  | 14.75
| 1 | 5 | 01: 20; 02: < 10; 03: 14; 04: < 100 |  | 16
| 1 | 6 | 01: 20; 02: < 10; 03: < 10; 04: < 100
| Mean |  | 01: 18.3333; 03: 12.3333
| Median |  | 01: 20; 03: 12
| Std Dev. |  | 01: 4.0825; 03: 1.5275
| Rel.Std.Dev. |  | 01: 22.27%; 03: 12.39%
| PDM3 |  | 01: 24.29%; 03: -16.38%
| Z-Score (Absolute) |  | 01: 0.58; 02: 0.77; 03: 0.58; 04: 13.8
| Analytical results for Pr in OREAS 503b (Certified Value 6.38 ppm) | [24 empty] | Certified
Pr | Round | Replicate | 01: Lab; 02: Lab; 03: Lab; 04: Lab; 05: Lab |  | 1
| No | No | 01: 01; 02: 02; 03: 03; 04: 08; 05: 23 |  | ppm
|  |  | 01: AR*MS; 02: AR*OES/MS; 03: AR*MS; 04: AR*MS; 05: AR*OES/MS |  | 2
3
| 1 | 1 | 01: 7.2973; 02: 6.132; 03: 6.17; 04: 6.81; 05: 6.4 |  | 1
| 1 | 2 | 01: 6.7656; 02: 5.868; 03: 6.18; 04: 6.618; 05: 6.4 |  | 0
| 1 | 3 | 01: 6.8653; 02: 6.042; 03: 6.26; 04: 6.293; 05: 6.2 |  | 16
| 1 | 4 | 01: 6.8446; 02: 6.098; 03: 6.2; 04: 6.557; 05: 6.2 |  | 6.384
| 1 | 5 | 01: 6.6046; 02: 6.055; 03: 6.32; 04: 6.509; 05: 6.7 |  | 97
| 1 | 6 | 01: 6.8929; 02: 6.08; 03: 6.09; 04: 6.471; 05: 6.1
| Mean |  | 01: 6.8784; 02: 6.0458; 03: 6.2033; 04: 6.543; 05: 6.3333
| Median |  | 01: 6.8549; 02: 6.0675; 03: 6.19; 04: 6.533; 05: 6.3
| Std Dev. |  | 01: 0.23008; 02: 0.092776; 03: 0.079162; 04: 0.17085; 05: 0.21602
| Rel.Std.Dev. |  | 01: 3.345%; 02: 1.535%; 03: 1.276%; 04: 2.611%; 05: 3.411%
| PDM3 |  | 01: 7.744%; 02: -5.297%; 03: -2.83%; 04: 2.49%; 05: -0.794%
| Z-Score (Absolute) |  | 01: 1.75; 02: 0.92; 03: 0.42; 04: 0.67; 05: 0
| Analytical results for Pt in OREAS 503b (Indicative Value < 5 ppb) | [24 empty] | Indicative
Pt | Round | Replicate | 01: Lab; 02: Lab; 03: Lab; 04: Lab |  | 1
| No | No | 01: 01; 02: 02; 03: 08; 04: 25 |  | ppb
|  |  | 01: AR*MS; 02: AR*OES/MS; 03: AR*MS; 04: AR*OES/MS |  | 2
2
| 1 | 1 | 01: 7.2673; 02: < 5; 03: < 5; 04: < 100 |  | 1
| 1 | 2 | 01: 7.9662; 02: < 5; 03: < 5; 04: < 100 |  | 1
| 1 | 3 | 01: 7.0341; 02: < 5; 03: < 5; 04: < 100 |  | 16
| 1 | 4 | 01: 7.5193; 02: < 5; 03: < 5; 04: < 100 |  | < 5
| 1 | 5 | 01: 6.4756; 02: < 5; 03: < 5; 04: < 100 |  | 12
| 1 | 6 | 01: 5.8108; 02: < 5; 03: < 5; 04: < 100
| Mean |  | 01: 7.0122
| Median |  | 01: 7.1507
| Std Dev. |  | 01: 0.76995
| Rel.Std.Dev. |  | 01: 10.98%
PDM3
| Z-Score (Absolute) |  | 01: 0.67; 02: 0.67; 03: 0.67; 04: 63
| Analytical results for Rb in OREAS 503b (Certified Value 106 ppm) | [24 empty] | Certified
Rb | Round | Replicate | Lab | Lab | Lab | Lab | Lab | Lab | Lab | Lab | Lab | Lab | Lab | Lab | Lab | Lab | Lab | [8 empty] | 1
| No | No | 01 | 02 | 03 | 04 | 05 | 07 | 08 | 12 | 16 | 17 | 18 | 19 | 20 | 23 | 25 | [8 empty] | ppm
|  |  | AR*MS | AR*OES/MS | AR*MS | AR*MS | AR*MS | AR*OES/MS | AR*MS | AR*MS | AR*OES/MS | AR*MS | AR*MS | AR*OES | AR*MS | AR*OES/MS | AR*OES/MS | [8 empty] | 0
0
| 1 | 1 | 111.44 | 104.34 | 131 | 103.5 | 108 | 105 | 113.2 | 102.5 | 101.8641 | 104.5 | 107.5 | 93 | 111 | 111.3 | 120 | [8 empty] | 1
| 1 | 2 | 104.31 | 105.44 | 126 | 107 | 109 | 102 | 110.43 | 107 | 98.278 | 105.5 | 104 | 112 | 113 | 116.5 | 114.9 | [8 empty] | 0
| 1 | 3 | 106.42 | 101.24 | 122 | 108 | 110 | 103 | 104.85 | 106 | 99.3632 | 105.5 | 104 | 109 | 106 | 113.1 | 115.6 | [8 empty] | 16
| 1 | 4 | 105.1 | 103.35 | 128 | 109 | 110.5 | 104 | 108.09 | 103 | 101.7707 | 107 | 105 | 110 | 110 | 111.3 | 120 | [8 empty] | 106.2891
| 1 | 5 | 105.71 | 102.39 | 131 | 106.5 | 117.5 | 104 | 109.03 | 98.9 | 101.6103 | 106.5 | 102.5 | 107 | 107 | 115.9 | 132 | [8 empty] | 98
| 1 | 6 | 103.93 | 103.38 | 123 | 107 | 109 | 104 | 108.67 | 99.8 | 100.4891 | 107.5 | 101.5 | 105 | 106 | 112.5 | 122.8
| Mean |  | 106.1517 | 103.3567 | 126.8333 | 106.8333 | 110.6667 | 103.6667 | 109.045 | 102.8667 | 100.5626 | 106.0833 | 104.0833 | 106 | 108.8333 | 113.4333 | 120.8833
| Median |  | 105.405 | 103.365 | 127 | 107 | 109.5 | 104 | 108.85 | 102.75 | 101.0497 | 106 | 104 | 108 | 108.5 | 112.8 | 120
| Std Dev. |  | 2.7447 | 1.4644 | 3.8687 | 1.8619 | 3.4593 | 1.0328 | 2.7508 | 3.2309 | 1.4775 | 1.1143 | 2.0837 | 6.8118 | 2.9269 | 2.2616 | 6.2053
| Rel.Std.Dev. |  | 2.586% | 1.417% | 3.05% | 1.743% | 3.126% | 0.9963% | 2.523% | 3.141% | 1.469% | 1.05% | 2.002% | 6.426% | 2.689% | 1.994% | 5.133%
| PDM3 |  | -0.1293% | -2.759% | 19.33% | 0.512% | 4.119% | -2.467% | 2.593% | -3.22% | -5.388% | -0.1936% | -2.075% | -0.272% | 2.394% | 6.722% | 13.73%
| Z-Score (Absolute) |  | 0 | 0.67 | 4.99 | 0.16 | 1.09 | 0.6 | 0.7 | 0.79 | 1.35 | 0.02 | 0.5 | 0.04 | 0.65 | 1.76 | 3.55
| Analytical results for Re in OREAS 503b (Certified Value 0.005 ppm) | [24 empty] | Certified
Re | Round | Replicate | 01: Lab; 02: Lab; 03: Lab; 04: Lab; 05: Lab; 06: Lab; 07: Lab; 08: Lab; 09: Lab; 10: Lab |  | 1
| No | No | 01: 02; 02: 04; 03: 05; 04: 08; 05: 12; 06: 17; 07: 18; 08: 20; 09: 23; 10: 25 |  | ppm
|  |  | 01: AR*OES/MS; 02: AR*MS; 03: AR*MS; 04: AR*MS; 05: AR*MS; 06: AR*MS; 07: AR*MS; 08: AR*MS; 09: AR*OES/MS; 10: AR*OES/MS |  | 3
3
| 1 | 1 | 01: 0.007; 02: 0.006; 03: 0.005; 04: 0.007; 05: 0.005; 06: 0.005; 07: 0.006; 08: 0.004; 09: 0.01; 10: < 0.1 |  | 1
| 1 | 2 | 01: 0.007; 02: 0.005; 03: 0.004; 04: 0.006; 05: 0.005; 06: 0.006; 07: 0.007; 08: 0.005; 09: 0.01; 10: < 0.1 |  | 3
| 1 | 3 | 01: 0.006; 02: 0.005; 03: 0.005; 04: 0.005; 05: 0.004; 06: 0.005; 07: 0.006; 08: 0.003; 09: 0.01; 10: < 0.1 |  | 16
| 1 | 4 | 01: 0.006; 02: 0.006; 03: 0.006; 04: 0.006; 05: 0.005; 06: 0.006; 07: 0.006; 08: 0.004; 09: 0.01; 10: < 0.1 |  | 0.005375
| 1 | 5 | 01: 0.007; 02: 0.005; 03: 0.005; 04: 0.008; 05: 0.005; 06: 0.005; 07: 0.006; 08: 0.004; 09: 0.01; 10: < 0.1 |  | 99
| 1 | 6 | 01: 0.006; 02: 0.005; 03: 0.005; 04: 0.006; 05: 0.004; 06: 0.005; 07: 0.006; 08: 0.003; 09: 0.01; 10: < 0.1
| Mean |  | 01: 0.0065; 02: 0.0053333; 03: 0.005; 04: 0.0063333; 05: 0.0046667; 06: 0.0053333; 07: 0.0061667; 08: 0.0038333; 09: 0.01
| Median |  | 01: 0.0065; 02: 0.005; 03: 0.005; 04: 0.006; 05: 0.005; 06: 0.005; 07: 0.006; 08: 0.004; 09: 0.01
| Std Dev. |  | 01: 0.00054772; 02: 0.0005164; 03: 0.00063246; 04: 0.0010328; 05: 0.0005164; 06: 0.0005164; 07: 0.00040825; 08: 0.00075277; 09: 0
| Rel.Std.Dev. |  | 01: 8.427%; 02: 9.682%; 03: 12.65%; 04: 16.31%; 05: 11.07%; 06: 9.682%; 07: 6.62%; 08: 19.64%; 09: 0%
| PDM3 |  | 01: 20.93%; 02: -0.7752%; 03: -6.977%; 04: 17.83%; 05: -13.18%; 06: -0.7752%; 07: 14.73%; 08: -28.68%; 09: 86.05%
| Z-Score (Absolute) |  | 01: 0.67; 02: 0.37; 03: 0.67; 04: 0.52; 05: 0.97; 06: 0.37; 07: 0.37; 08: 1.72; 09: 3.82; 10: 84.74
| Analytical results for S in OREAS 503b (Certified Value 0.675 wt.%) | [24 empty] | Certified
S | Round | Replicate | Lab | Lab | Lab | Lab | Lab | Lab | Lab | Lab | Lab | Lab | Lab | Lab | Lab | Lab | Lab | Lab | Lab | Lab | Lab | Lab | Lab |  |  | 1
| No | No | 01 | 02 | 03 | 04 | 05 | 06 | 07 | 08 | 09 | 11 | 12 | 15 | 16 | 17 | 18 | 19 | 20 | 24 | 25 | 26 | 27 |  |  | wt.%
|  |  | AR*MS | AR*OES/MS | AR*OES | AR*MS | AR*MS | AR*MS | AR*OES/MS | AR*OES | AR*OES | AR*OES | AR*MS | AR*OES | AR*OES/MS | AR*MS | AR*MS | AR*OES | AR*MS | AR*OES/MS | AR*OES/MS | AR*OES | AR*OES |  |  | 3
3
| 1 | 1 | 0.73488 | 0.664 | 0.665 | 0.66 | 0.73 | 0.63 | 0.69 | 0.686 | 0.84 | 0.65 | 0.7 | 0.6 | 0.747 | 0.67 | 0.67 | 0.73 | 0.69 | 0.74 | 0.66 | 0.69 | 0.66 |  |  | 1
| 1 | 2 | 0.6524 | 0.66 | 0.67 | 0.68 | 0.74 | 0.63 | 0.66 | 0.6929 | 0.82 | 0.65 | 0.7 | 0.61 | 0.723 | 0.68 | 0.68 | 0.77 | 0.69 | 0.76 | 0.67 | 0.62 | 0.65 |  |  | 0
| 1 | 3 | 0.68657 | 0.654 | 0.66 | 0.67 | 0.72 | 0.62 | 0.65 | 0.6502 | 0.83 | 0.64 | 0.75 | 0.61 | 0.73 | 0.68 | 0.68 | 0.75 | 0.7 | 0.75 | 0.66 | 0.57 | 0.63 |  |  | 16
| 1 | 4 | 0.67031 | 0.653 | 0.64 | 0.68 | 0.71 | 0.64 | 0.66 | 0.6564 | 0.85 | 0.62 | 0.7 | 0.61 | 0.756 | 0.69 | 0.67 | 0.78 | 0.69 | 0.76 | 0.67 | 0.56 | 0.62 |  |  | 0.67488
| 1 | 5 | 0.65018 | 0.661 | 0.655 | 0.66 | 0.69 | 0.62 | 0.67 | 0.651 | 0.83 | 0.62 | 0.7 | 0.62 | 0.749 | 0.68 | 0.68 | 0.76 | 0.68 | 0.76 | 0.65 | 0.61 | 0.64 |  |  | 100
| 1 | 6 | 0.70004 | 0.651 | 0.655 | 0.67 | 0.72 | 0.63 | 0.67 | 0.6551 | 0.85 | 0.62 | 0.71 | 0.61 | 0.729 | 0.65 | 0.71 | 0.79 | 0.68 | 0.77 | 0.66 | 0.56 | 0.64
| Mean |  | 0.6824 | 0.65717 | 0.6575 | 0.67 | 0.71833 | 0.62833 | 0.66667 | 0.66527 | 0.83667 | 0.63333 | 0.71 | 0.61 | 0.739 | 0.675 | 0.68167 | 0.76333 | 0.68833 | 0.75667 | 0.66167 | 0.60167 | 0.64
| Median |  | 0.67844 | 0.657 | 0.6575 | 0.67 | 0.72 | 0.63 | 0.665 | 0.65575 | 0.835 | 0.63 | 0.7 | 0.61 | 0.7385 | 0.68 | 0.68 | 0.765 | 0.69 | 0.76 | 0.66 | 0.59 | 0.64
| Std Dev. |  | 0.032147 | 0.0051929 | 0.010368 | 0.0089443 | 0.017224 | 0.0075277 | 0.013663 | 0.019005 | 0.012111 | 0.015055 | 0.02 | 0.0063246 | 0.013342 | 0.013784 | 0.01472 | 0.021602 | 0.0075277 | 0.010328 | 0.0075277 | 0.050365 | 0.014142
| Rel.Std.Dev. |  | 4.711% | 0.7902% | 1.577% | 1.335% | 2.398% | 1.198% | 2.049% | 2.857% | 1.447% | 2.377% | 2.817% | 1.037% | 1.805% | 2.042% | 2.159% | 2.83% | 1.094% | 1.365% | 1.138% | 8.371% | 2.21%
| PDM3 |  | 1.113% | -2.625% | -2.576% | -0.7236% | 6.438% | -6.897% | -1.217% | -1.425% | 23.97% | -6.157% | 5.203% | -9.614% | 9.5% | 0.01731% | 1.005% | 13.11% | 1.993% | 12.12% | -1.958% | -10.85% | -5.169%
| Z-Score (Absolute) |  | 0.28 | 0.29 | 0.28 | 0 | 1.09 | 0.94 | 0.07 | 0.11 | 3.75 | 0.82 | 0.9 | 1.35 | 1.55 | 0.11 | 0.26 | 2.1 | 0.41 | 1.95 | 0.19 | 1.54 | 0.67
| Analytical results for Sb in OREAS 503b (Certified Value 0.49 ppm) | [24 empty] | Certified
Sb | Round | Replicate | Lab | Lab | Lab | Lab | Lab | Lab | Lab | Lab | Lab | Lab | Lab | Lab | Lab | Lab | Lab | Lab | Lab | Lab | Lab | Lab | Lab | Lab | Lab | 1
| No | No | 01 | 02 | 03 | 04 | 05 | 06 | 07 | 08 | 09 | 10 | 11 | 12 | 15 | 16 | 17 | 18 | 19 | 20 | 22 | 23 | 25 | 26 | 27 | ppm
|  |  | AR*MS | AR*OES/MS | AR*MS | AR*MS | AR*MS | AR*MS | AR*OES/MS | AR*MS | AR*OES | AR*OES | AR*OES | AR*MS | AR*OES | AR*OES/MS | AR*MS | AR*MS | AR*OES | AR*MS | AR*OES | AR*OES/MS | AR*OES/MS | AR*OES | AR*OES | 2
2
| 1 | 1 | 0.4501 | 0.4 | 0.52 | 0.52 | 0.53 | 0.5 | 0.37 | 0.44 | < 5 | < 1 | < 3 | 0.58 | < 2 | 0.442 | 0.52 | 0.48 | < 5 | 0.53 | < 1 | 0.5 | 0.58 | < 2 | < 5 | 1
| 1 | 2 | 0.4415 | 0.41 | 0.56 | 0.53 | 0.54 | 0.4 | 0.35 | 0.38 | < 5 | < 1 | < 3 | 0.6 | < 2 | 0.43 | 0.54 | 0.46 | < 5 | 0.53 | < 1 | 0.5 | 0.62 | < 2 | < 5 | 0
| 1 | 3 | 0.4323 | 0.4 | 0.52 | 0.52 | 0.56 | 0.5 | 0.35 | 0.42 | < 5 | < 1 | < 3 | 0.6 | < 2 | 0.448 | 0.52 | 0.47 | < 5 | 0.5 | < 1 | 0.5 | 0.63 | < 2 | < 5 | 16
| 1 | 4 | 0.4358 | 0.43 | 0.52 | 0.54 | 0.54 | 0.5 | 0.36 | 0.41 | < 5 | < 1 | < 3 | 0.63 | < 2 | 0.441 | 0.54 | 0.45 | < 5 | 0.49 | < 1 | 0.5 | 0.65 | < 2 | < 5 | 0.48919
| 1 | 5 | 0.4284 | 0.41 | 0.54 | 0.51 | 0.52 | 0.5 | 0.33 | 0.41 | < 5 | < 1 | < 3 | 0.6 | 2 | 0.448 | 0.54 | 0.46 | < 5 | 0.49 | < 1 | < 0.5 | 0.86 | < 2 | < 5 | 101
| 1 | 6 | 0.4888 | 0.41 | 0.54 | 0.54 | 0.53 | 0.4 | 0.33 | 0.44 | < 5 | < 1 | < 3 | 0.61 | < 2 | 0.422 | 0.55 | 0.51 | < 5 | 0.49 | < 1 | 0.5 | 0.8 | < 2 | < 5
| Mean |  | 0.44615 | 0.41 | 0.53333 | 0.52667 | 0.53667 | 0.46667 | 0.34833 | 0.41667 |  |  |  | 0.60333 | 2 | 0.4385 | 0.535 | 0.47167 |  | 0.505 |  | 0.5 | 0.69
| Median |  | 0.43865 | 0.41 | 0.53 | 0.525 | 0.535 | 0.5 | 0.35 | 0.415 |  |  |  | 0.6 | 2 | 0.4415 | 0.54 | 0.465 |  | 0.495 |  | 0.5 | 0.64
| Std Dev. |  | 0.022227 | 0.010954 | 0.01633 | 0.012111 | 0.013663 | 0.05164 | 0.016021 | 0.022509 |  |  |  | 0.01633 |  | 0.010426 | 0.012247 | 0.02137 |  | 0.019748 |  | 0 | 0.11243
| Rel.Std.Dev. |  | 4.982% | 2.672% | 3.062% | 2.299% | 2.546% | 11.07% | 4.599% | 5.402% |  |  |  | 2.707% |  | 2.378% | 2.289% | 4.531% |  | 3.911% |  | 0% | 16.29%
| PDM3 |  | -8.797% | -16.19% | 9.025% | 7.662% | 9.706% | -4.603% | -28.79% | -14.82% |  |  |  | 23.33% | 308.8% | -10.36% | 9.365% | -3.581% |  | 3.233% |  | 2.211% | 41.05%
| Z-Score (Absolute) |  | 0.51 | 0.71 | 0.01 | 0.05 | 0.01 | 0.39 | 1.06 | 0.67 | 25.44 | 2.65 | 14.05 | 0.39 | 8.35 | 0.55 | 0 | 0.36 | 25.44 | 0.17 | 2.65 | 0.2 | 0.88 | 8.35 | 25.44
| Analytical results for Sc in OREAS 503b (Certified Value 7.36 ppm) | [24 empty] | Certified
Sc | Round | Replicate | Lab | Lab | Lab | Lab | Lab | Lab | Lab | Lab | Lab | Lab | Lab | Lab | Lab | Lab | Lab | Lab | Lab | Lab | Lab | Lab | Lab | Lab |  | 1
| No | No | 01 | 02 | 03 | 04 | 05 | 06 | 07 | 08 | 09 | 10 | 11 | 12 | 15 | 16 | 17 | 18 | 19 | 20 | 23 | 25 | 26 | 27 |  | ppm
|  |  | AR*MS | AR*OES/MS | AR*OES | AR*MS | AR*MS | AR*MS | AR*OES/MS | AR*MS | AR*OES | AR*OES | AR*OES | AR*MS | AR*OES | AR*OES/MS | AR*MS | AR*MS | AR*OES | AR*MS | AR*OES/MS | AR*OES/MS | AR*OES | AR*OES |  | 2
2
| 1 | 1 | 8.2182 | 8.4 | 7 | 7 | 8.6 | 6.7 | 8.6 | 7.9 | 6.6 | 6 | 5 | 7.8 | 6 | 8.4315 | 6.9 | 7.6 | 6 | 7.7 | 8 | 8.4 | 10 | 7 |  | 1
| 1 | 2 | 7.7826 | 8.5 | 6 | 7.6 | 8.7 | 6.5 | 8.1 | 8 | 6.5 | 6 | 6 | 8 | 6 | 8.1909 | 7 | 7.3 | 6 | 7.5 | 8 | 8.5 | 8 | 7 |  | 0
| 1 | 3 | 8.3103 | 8.1 | 6 | 7.4 | 8.8 | 6.7 | 8.3 | 7.8 | 6.2 | 6 | 5 | 7.9 | 6 | 8.3632 | 7.1 | 7.4 | 6 | 7.4 | 7 | 8.5 | 9 | 7 |  | 16
| 1 | 4 | 8.1785 | 8 | 6 | 7.4 | 8.7 | 7 | 8.6 | 7.8 | 6.4 | 6 | 5 | 7.7 | 6 | 8.3848 | 7.1 | 7.6 | 7 | 7.3 | 7 | 8.6 | 10 | 7 |  | 7.3571
| 1 | 5 | 8.0792 | 8.3 | 6 | 7.4 | 8.7 | 6.8 | 8.4 | 7.9 | 6.4 | 6 | 5 | 7.5 | 6 | 8.3704 | 7 | 7.3 | 7 | 7.5 | 8 | 11.7 | 8 | 7 |  | 102
| 1 | 6 | 8.3634 | 8.1 | 6 | 7.4 | 8.3 | 6.7 | 8.5 | 8.2 | 6.5 | 6 | 5 | 7.6 | 6 | 8.2411 | 7.2 | 7.1 | 7 | 7.1 | 7 | 10.4 | 9 | 7
| Mean |  | 8.1554 | 8.2333 | 6.1667 | 7.3667 | 8.6333 | 6.7333 | 8.4167 | 7.9333 | 6.4333 | 6 | 5.1667 | 7.75 | 6 | 8.3303 | 7.05 | 7.3833 | 6.5 | 7.4167 | 7.5 | 9.35 | 9 | 7
| Median |  | 8.1983 | 8.2 | 6 | 7.4 | 8.7 | 6.7 | 8.45 | 7.9 | 6.45 | 6 | 5 | 7.75 | 6 | 8.3668 | 7.05 | 7.35 | 6.5 | 7.45 | 7.5 | 8.55 | 9 | 7
| Std Dev. |  | 0.2081 | 0.19664 | 0.40825 | 0.19664 | 0.17512 | 0.1633 | 0.19408 | 0.15055 | 0.13663 | 0 | 0.40825 | 0.18708 | 0 | 0.093067 | 0.10488 | 0.19408 | 0.54772 | 0.20412 | 0.54772 | 1.3809 | 0.89443 | 0
| Rel.Std.Dev. |  | 2.552% | 2.388% | 6.62% | 2.669% | 2.028% | 2.425% | 2.306% | 1.898% | 2.124% | 0% | 7.902% | 2.414% | 0% | 1.117% | 1.488% | 2.629% | 8.427% | 2.752% | 7.303% | 14.77% | 9.938% | 0%
| PDM3 |  | 10.85% | 11.91% | -16.18% | 0.1303% | 17.35% | -8.478% | 14.4% | 7.833% | -12.56% | -18.45% | -29.77% | 5.341% | -18.45% | 13.23% | -4.174% | 0.3569% | -11.65% | 0.81% | 1.943% | 27.09% | 22.33% | -4.854%
| Z-Score (Absolute) |  | 0.59 | 0.65 | 0.96 | 0.03 | 0.96 | 0.52 | 0.79 | 0.41 | 0.75 | 1.09 | 1.74 | 0.27 | 1.09 | 0.72 | 0.27 | 0.01 | 0.7 | 0.01 | 0.08 | 1.52 | 1.24 | 0.31
| Analytical results for Se in OREAS 503b (Certified Value 5.85 ppm) | [24 empty] | Certified
Se | Round | Replicate | Lab | Lab | Lab | Lab | Lab | Lab | Lab | Lab | Lab | Lab | Lab | Lab | Lab | Lab | Lab | Lab | Lab | Lab | Lab | Lab | Lab |  |  | 1
| No | No | 01 | 02 | 03 | 04 | 05 | 06 | 07 | 08 | 09 | 10 | 12 | 16 | 17 | 18 | 19 | 20 | 22 | 24 | 25 | 26 | 27 |  |  | ppm
|  |  | AR*MS | AR*OES/MS | AR*MS | AR*MS | AR*MS | AR*MS | AR*OES/MS | AR*MS | AR*OES | AR*OES | AR*MS | AR*OES/MS | AR*MS | AR*MS | AR*OES | AR*MS | AR*OES | AR*OES/MS | AR*OES/MS | AR*OES | AR*OES |  |  | 2
3
| 1 | 1 | 5.4964 | 6 | 6 | 6 | 6.4 | 5.3 | 5 | 6 | < 5 | < 10 | 5.7 | 5.912 | 5.8 | 6.6 | < 5 | 6.9 | < 1 | 6 | 6 | < 12 | < 5 |  |  | 1
| 1 | 2 | 5.03 | 6 | 5 | 6.2 | 6.8 | 5.2 | 6 | 6 | < 5 | < 10 | 6.4 | 5.4015 | 5.9 | 6.5 | < 5 | 6.9 | < 1 | 6 | 6 | < 12 | < 5 |  |  | 0
| 1 | 3 | 5.2795 | 6 | 5 | 6.2 | 6.8 | 5 | 5 | 4 | < 5 | < 10 | 5.8 | 5.6645 | 5.9 | 6.3 | < 5 | 6.9 | < 1 | 6 | 6 | < 12 | < 5 |  |  | 16
| 1 | 4 | 5.2761 | 6 | 5 | 6.4 | 6.6 | 5.2 | 6 | 6 | < 5 | < 10 | 6.2 | 5.563 | 6.1 | 6.6 | < 5 | 6.6 | < 1 | 6 | 6 | < 12 | < 5 |  |  | 5.8548
| 1 | 5 | 5.0342 | 6 | 5 | 6.2 | 6.9 | 5.2 | 6 | 5 | < 5 | < 10 | 6 | 5.6194 | 6.1 | 6.2 | 5 | 6.4 | < 1 | 6 | 6 | < 12 | < 5 |  |  | 103
| 1 | 6 | 5.0817 | 6 | 5 | 6.1 | 7.1 | 5.2 | 6 | 6 | < 5 | < 10 | 6.3 | 6.081 | 6.1 | 6.2 | 5 | 6.4 | < 1 | 6 | 6 | < 12 | < 5
| Mean |  | 5.1997 | 6 | 5.1667 | 6.1833 | 6.7667 | 5.1833 | 5.6667 | 5.5 |  |  | 6.0667 | 5.7069 | 5.9833 | 6.4 | 5 | 6.6833 |  | 6 | 6
| Median |  | 5.1789 | 6 | 5 | 6.2 | 6.8 | 5.2 | 6 | 6 |  |  | 6.1 | 5.642 | 6 | 6.4 | 5 | 6.75 |  | 6 | 6
| Std Dev. |  | 0.18458 | 0 | 0.40825 | 0.13292 | 0.24221 | 0.098319 | 0.5164 | 0.83666 |  |  | 0.28048 | 0.24717 | 0.13292 | 0.18974 | 0 | 0.24833 |  | 0 | 0
| Rel.Std.Dev. |  | 3.55% | 0% | 7.902% | 2.15% | 3.579% | 1.897% | 9.113% | 15.21% |  |  | 4.623% | 4.331% | 2.221% | 2.965% | 0% | 3.716% |  | 0% | 0%
| PDM3 |  | -11.19% | 2.48% | -11.75% | 5.612% | 15.57% | -11.47% | -3.213% | -6.06% |  |  | 3.619% | -2.526% | 2.196% | 9.312% | -14.6% | 14.15% |  | 2.48% | 2.48%
| Z-Score (Absolute) |  | 0.75 | 0.02 | 0.79 | 0.19 | 0.75 | 0.77 | 0.31 | 0.47 | 0.95 | 3.87 | 0.08 | 0.27 | 0 | 0.4 | 0.95 | 0.67 | 4.8 | 0.02 | 0.02 | 5.8 | 0.95
| Analytical results for Si in OREAS 503b (Indicative Value 0.038 wt.%) | [24 empty] | Indicative
Si | Round | Replicate | 01: Lab |  |  | 1
| No | No | 01: 19 |  |  | wt.%
|  |  | 01: AR*OES |  |  | 3
3
| 1 | 1 | 01: 0.04 |  |  | 1
| 1 | 2 | 01: 0.04 |  |  | 4
| 1 | 3 | 01: 0.04 |  |  | 16
| 1 | 4 | 01: 0.04 |  |  | 0.038333
| 1 | 5 | 01: 0.03 |  |  | 13
| 1 | 6 | 01: 0.04
| Mean |  | 01: 0.038333
| Median |  | 01: 0.04
| Std Dev. |  | 01: 0.0040825
| Rel.Std.Dev. |  | 01: 10.65%
| PDM3 |  | 01: 8.882e-14%
Z-Score (Absolute) | bar: 01
| Analytical results for Sm in OREAS 503b (Indicative Value 4.29 ppm) | [24 empty] | Indicative
Sm | Round | Replicate | 01: Lab; 02: Lab; 03: Lab; 04: Lab; 05: Lab |  |  | 1
| No | No | 01: 01; 02: 02; 03: 03; 04: 08; 05: 23 |  |  | ppm
|  |  | 01: AR*MS; 02: AR*OES/MS; 03: AR*MS; 04: AR*MS; 05: AR*OES/MS |  |  | 2
2
| 1 | 1 | 01: < 10; 02: 4.4; 03: 4.19; 04: 4.59; 05: 4.4 |  |  | 1
| 1 | 2 | 01: < 10; 02: 4.31; 03: 4.03; 04: 4.48; 05: 4.5 |  |  | 8
| 1 | 3 | 01: < 10; 02: 4.45; 03: 4.05; 04: 4.14; 05: 4.2 |  |  | 16
| 1 | 4 | 01: < 10; 02: 4.27; 03: 3.96; 04: 4.47; 05: 4.2 |  |  | 4.2908
| 1 | 5 | 01: < 10; 02: 4.45; 03: 4.19; 04: 4.32; 05: 4.5 |  |  | 14
| 1 | 6 | 01: < 10; 02: 4.32; 03: 3.98; 04: 4.38; 05: 4.2
| Mean |  | 02: 4.3667; 03: 4.0667; 04: 4.3967; 05: 4.3333
| Median |  | 02: 4.36; 03: 4.04; 04: 4.425; 05: 4.3
| Std Dev. |  | 02: 0.077115; 03: 0.10093; 04: 0.15603; 05: 0.15055
| Rel.Std.Dev. |  | 02: 1.766%; 03: 2.482%; 04: 3.549%; 05: 3.474%
| PDM3 |  | 02: 1.767%; 03: -5.224%; 04: 2.466%; 05: 0.9905%
| Z-Score (Absolute) |  | 01: 113.96; 02: 0; 03: 6.07; 04: 0.61; 05: 0.67
| Analytical results for Sn in OREAS 503b (Certified Value 6.63 ppm) | [24 empty] | Certified
Sn | Round | Replicate | Lab | Lab | Lab | Lab | Lab | Lab | Lab | Lab | Lab | Lab | Lab | Lab | Lab | Lab | Lab | Lab | Lab | Lab | Lab | Lab |  |  |  | 1
| No | No | 01 | 02 | 03 | 04 | 05 | 07 | 08 | 09 | 10 | 12 | 16 | 17 | 18 | 19 | 20 | 23 | 24 | 25 | 26 | 27 |  |  |  | ppm
|  |  | AR*MS | AR*OES/MS | AR*MS | AR*MS | AR*MS | AR*OES/MS | AR*MS | AR*OES | AR*OES | AR*MS | AR*OES/MS | AR*MS | AR*MS | AR*OES | AR*MS | AR*OES/MS | AR*OES/MS | AR*OES/MS | AR*OES | AR*OES |  |  |  | 2
3
| 1 | 1 | 6.3995 | 6.84 | 6.5 | 6.4 | 7 | 6.7 | 7.38 | < 10 | < 5 | 6.2 | 7.4957 | 7.5 | 7.2 | < 10 | 6.7 | 6.6 | 6.2 | 6.6 | < 5 | 6 |  |  |  | 1
| 1 | 2 | 5.9778 | 6.98 | 6.5 | 6.7 | 7.1 | 6.5 | 7.19 | 10 | < 5 | 6.5 | 7.2728 | 7.6 | 7.1 | < 10 | 6.6 | 6.6 | 6.3 | 6.3 | < 5 | 6 |  |  |  | 0
| 1 | 3 | 6.1437 | 7.02 | 6.3 | 6.5 | 7.1 | 6.5 | 6.9 | < 10 | 6 | 6.6 | 7.3889 | 7.6 | 7.1 | < 10 | 6.5 | 6.6 | 6.2 | 6.7 | < 5 | 6 |  |  |  | 16
| 1 | 4 | 6.2056 | 7 | 6.4 | 6.7 | 7.1 | 6.6 | 6.96 | < 10 | 5 | 6.4 | 7.5304 | 7.7 | 7.1 | < 10 | 6.4 | 6.6 | 6.2 | 6.8 | < 5 | 6 |  |  |  | 6.6303
| 1 | 5 | 6.1776 | 6.98 | 6.6 | 6.4 | 6.8 | 6.5 | 7.27 | < 10 | < 5 | 6.3 | 7.416 | 7.7 | 6.6 | < 10 | 6.6 | 6.8 | 6.1 | 9 | < 5 | 6 |  |  |  | 104
| 1 | 6 | 6.0958 | 6.92 | 6.4 | 6.6 | 7.1 | 6.6 | 7.27 | < 10 | < 5 | 6.2 | 7.42 | 7.7 | 6.7 | < 10 | 6.2 | 6.5 | 6.3 | 8.7 | < 5 | 6
| Mean |  | 6.1667 | 6.9567 | 6.45 | 6.55 | 7.0333 | 6.5667 | 7.1617 | 10 | 5.5 | 6.3667 | 7.4206 | 7.6333 | 6.9667 |  | 6.5 | 6.6167 | 6.2167 | 7.35 |  | 6
| Median |  | 6.1607 | 6.98 | 6.45 | 6.55 | 7.1 | 6.55 | 7.23 | 10 | 5.5 | 6.35 | 7.418 | 7.65 | 7.1 |  | 6.55 | 6.6 | 6.2 | 6.75 |  | 6
| Std Dev. |  | 0.13933 | 0.066232 | 0.10488 | 0.13784 | 0.12111 | 0.08165 | 0.19031 |  | 0.70711 | 0.1633 | 0.090069 | 0.08165 | 0.25033 |  | 0.17889 | 0.098319 | 0.075277 | 1.1777 |  | 0
| Rel.Std.Dev. |  | 2.259% | 0.9521% | 1.626% | 2.104% | 1.722% | 1.243% | 2.657% |  | 12.86% | 2.565% | 1.214% | 1.07% | 3.593% |  | 2.752% | 1.486% | 1.211% | 16.02% |  | 0%
| PDM3 |  | -6.993% | 4.922% | -2.72% | -1.212% | 6.078% | -0.9602% | 8.014% | 50.82% | -17.05% | -3.977% | 11.92% | 15.13% | 5.073% |  | -1.966% | -0.2061% | -6.239% | 10.85% |  | -9.507%
| Z-Score (Absolute) |  | 0.66 | 0.57 | 0.22 | 0.06 | 0.69 | 0.04 | 0.89 | 5.3 | 2.22 | 0.35 | 1.29 | 1.62 | 0.58 | 5.3 | 0.14 | 0.04 | 0.58 | 1.18 | 2.48 | 0.92
| Analytical results for Sr in OREAS 503b (Certified Value 79 ppm) | [24 empty] | Certified
Sr | Round | Replicate | Lab | Lab | Lab | Lab | Lab | Lab | Lab | Lab | Lab | Lab | Lab | Lab | Lab | Lab | Lab | Lab | Lab | Lab | Lab | Lab | Lab | Lab | Lab | 1
| No | No | 01 | 02 | 03 | 04 | 05 | 06 | 07 | 08 | 09 | 10 | 11 | 12 | 15 | 16 | 17 | 18 | 19 | 20 | 23 | 24 | 25 | 26 | 27 | ppm
|  |  | AR*MS | AR*OES/MS | AR*MS | AR*MS | AR*MS | AR*MS | AR*OES/MS | AR*MS | AR*OES | AR*OES | AR*OES | AR*MS | AR*OES | AR*OES/MS | AR*MS | AR*MS | AR*OES | AR*MS | AR*OES/MS | AR*OES/MS | AR*OES/MS | AR*OES | AR*OES | 0
1
| 1 | 1 | 80.772 | 84.78 | 71.4 | 76.2 | 84.5 | 71 | 71.5 | 94.24 | 68.7 | 74 | 68 | 80.3 | 73 | 86.6489 | 79.8 | 85.8 | 48 | 84.5 | 81.7 | 77.9 | 87.1 | 140 | 112 | 1
| 1 | 2 | 76.959 | 82 | 74 | 77.1 | 83.6 | 69 | 68.2 | 92.25 | 66.8 | 77 | 70 | 82 | 75 | 82.2728 | 81.3 | 85 | 52 | 82.1 | 80.3 | 77.9 | 87.1 | 109 | 111 | 0
| 1 | 3 | 83.163 | 83.12 | 70.5 | 76.3 | 82.8 | 66 | 69.9 | 90.3 | 61.8 | 75 | 69 | 83.3 | 75 | 82.0929 | 81 | 84.6 | 52 | 78.9 | 76.6 | 77.7 | 85.2 | 132 | 109 | 16
| 1 | 4 | 83.051 | 83.25 | 72.9 | 78.6 | 85.3 | 69 | 70 | 92.55 | 63.6 | 75 | 68 | 80 | 73 | 84.5554 | 81.1 | 85.4 | 53 | 80.7 | 81.1 | 78.1 | 85.9 | 136 | 110 | 79.0852
| 1 | 5 | 81.997 | 84.91 | 74.8 | 76.6 | 84.4 | 68 | 69.7 | 93.99 | 65.7 | 79 | 67 | 80.2 | 75 | 83.9332 | 79.9 | 81.1 | 51 | 80 | 82.2 | 79.8 | 84 | 95 | 106 | 105
| 1 | 6 | 86.35 | 85.99 | 72.5 | 77.6 | 81.1 | 69 | 70.5 | 93.77 | 67.5 | 79 | 68 | 80 | 74 | 81.4891 | 82.1 | 79.3 | 50 | 76.6 | 78.1 | 80.6 | 84.1 | 159 | 108
| Mean |  | 82.0487 | 84.0083 | 72.6833 | 77.0667 | 83.6167 | 68.6667 | 69.9667 | 92.85 | 65.6833 | 76.5 | 68.3333 | 80.9667 | 74.1667 | 83.4987 | 80.8667 | 83.5333 | 51 | 80.4667 | 80 | 78.6667 | 85.5667 | 128.5 | 109.3333
| Median |  | 82.524 | 84.015 | 72.7 | 76.85 | 84 | 69 | 69.95 | 93.16 | 66.25 | 76 | 68 | 80.25 | 74.5 | 83.103 | 81.05 | 84.8 | 51.5 | 80.35 | 80.7 | 78 | 85.55 | 134 | 109.5
| Std Dev. |  | 3.1076 | 1.4651 | 1.5943 | 0.91579 | 1.4986 | 1.633 | 1.0801 | 1.4853 | 2.5717 | 2.1679 | 1.0328 | 1.3721 | 0.98319 | 1.9363 | 0.87788 | 2.6741 | 1.7889 | 2.706 | 2.2 | 1.2209 | 1.3823 | 22.9499 | 2.1602
| Rel.Std.Dev. |  | 3.787% | 1.744% | 2.193% | 1.188% | 1.792% | 2.378% | 1.544% | 1.6% | 3.915% | 2.834% | 1.511% | 1.695% | 1.326% | 2.319% | 1.086% | 3.201% | 3.508% | 3.363% | 2.75% | 1.552% | 1.615% | 17.86% | 1.976%
| PDM3 |  | 3.747% | 6.225% | -8.095% | -2.552% | 5.73% | -13.17% | -11.53% | 17.41% | -16.95% | -3.269% | -13.6% | 2.379% | -6.219% | 5.581% | 2.253% | 5.624% | -35.51% | 1.747% | 1.157% | -0.5292% | 8.196% | 62.48% | 38.25%
| Z-Score (Absolute) |  | 0.27 | 0.6 | 1.32 | 0.58 | 0.54 | 2.01 | 1.78 | 2.11 | 2.51 | 0.67 | 2.06 | 0.08 | 1.07 | 0.52 | 0.07 | 0.52 | 5.01 | 0 | 0.08 | 0.31 | 0.87 | 8.17 | 4.91
| Analytical results for Ta in OREAS 503b (Indicative Value 0.54 ppm) | [24 empty] | Indicative
Ta | Round | Replicate | Lab | Lab | Lab | Lab | Lab | Lab | Lab | Lab | Lab | Lab | Lab | Lab | Lab | Lab | Lab | Lab | [7 empty] | 1
| No | No | 02 | 03 | 04 | 05 | 07 | 08 | 10 | 12 | 16 | 17 | 18 | 19 | 20 | 23 | 25 | 27 | [7 empty] | ppm
|  |  | AR*OES/MS | AR*MS | AR*MS | AR*MS | AR*OES/MS | AR*MS | AR*OES | AR*MS | AR*OES/MS | AR*MS | AR*MS | AR*OES | AR*MS | AR*OES/MS | AR*OES/MS | AR*OES | [7 empty] | 2
2
| 1 | 1 | < 0.01 | < 0.005 | 0.01 | < 0.01 | < 0.05 | < 0.01 | < 5 | 0.01 | 0.01413 | 0.01 | 0.01 | 4 | 0.01 | < 0.1 | < 0.05 | < 5 | [7 empty] | 1
| 1 | 2 | < 0.01 | < 0.005 | 0.01 | 0.01 | < 0.05 | < 0.01 | < 5 | 0.01 | 0.013485 | 0.01 | 0.01 | 5 | 0.01 | < 0.1 | < 0.05 | < 5 | [7 empty] | 9
| 1 | 3 | < 0.01 | < 0.005 | 0.01 | < 0.01 | < 0.05 | < 0.01 | < 5 | 0.01 | 0.012821 | 0.01 | 0.01 | 5 | 0.01 | < 0.1 | < 0.05 | < 5 | [7 empty] | 16
| 1 | 4 | < 0.01 | < 0.005 | 0.01 | < 0.01 | < 0.05 | < 0.01 | < 5 | 0.01 | 0.01413 | 0.01 | 0.01 | 8 | 0.01 | < 0.1 | < 0.05 | < 5 | [7 empty] | 0.53649
| 1 | 5 | < 0.01 | 0.005 | 0.01 | < 0.01 | < 0.05 | < 0.01 | < 5 | 0.01 | 0.013158 | 0.01 | 0.01 | 5 | 0.01 | < 0.1 | < 0.05 | < 5 | [7 empty] | 15
| 1 | 6 | < 0.01 | < 0.005 | 0.01 | < 0.01 | < 0.05 | < 0.01 | < 5 | < 0.01 | 0.012846 | 0.01 | 0.01 | 6 | 0.01 | < 0.1 | < 0.05 | < 5
| Mean |  | 02: 0.005; 03: 0.01; 04: 0.01; 08: 0.01; 09: 0.013428; 10: 0.01; 11: 0.01; 12: 5.5; 15: 0.01
| Median |  | 02: 0.005; 03: 0.01; 04: 0.01; 08: 0.01; 09: 0.013322; 10: 0.01; 11: 0.01; 12: 5; 15: 0.01
| Std Dev. |  | 03: 0; 08: 0; 09: 0.00059515; 10: 0; 11: 0; 12: 1.3784; 15: 0
| Rel.Std.Dev. |  | 03: 0%; 08: 0%; 09: 4.432%; 10: 0%; 11: 0%; 12: 25.06%; 15: 0%
| PDM3 |  | 02: -99.07%; 03: -98.14%; 04: -98.14%; 08: -98.14%; 09: -97.5%; 10: -98.14%; 11: -98.14%; 12: 925.2%; 15: -98.14%
| Z-Score (Absolute) |  | 0 | 1.97 | 0 | 0 | 15.73 | 0 | 1962.88 | 0 | 1.35 | 0 | 0 | 2159.56 | 0 | 35.4 | 15.73 | 1962.88
| Analytical results for Tb in OREAS 503b (Certified Value 0.52 ppm) | [24 empty] | Certified
Tb | Round | Replicate | 01: Lab; 02: Lab; 03: Lab; 04: Lab; 05: Lab; 06: Lab; 07: Lab; 08: Lab | 1
| No | No | 01: 01; 02: 02; 03: 03; 04: 07; 05: 08; 06: 16; 07: 23; 08: 25 | ppm
|  |  | 01: AR*MS; 02: AR*OES/MS; 03: AR*MS; 04: AR*OES/MS; 05: AR*MS; 06: AR*OES/MS; 07: AR*OES/MS; 08: AR*OES/MS | 2
3
| 1 | 1 | 01: < 5; 02: 0.545; 03: 0.49; 04: 0.56; 05: 0.564; 06: 0.554; 07: 0.5; 08: 0.46 | 1
| 1 | 2 | 01: < 5; 02: 0.541; 03: 0.49; 04: 0.55; 05: 0.553; 06: 0.528; 07: 0.5; 08: 0.44 | 0
| 1 | 3 | 01: < 5; 02: 0.545; 03: 0.485; 04: 0.55; 05: 0.533; 06: 0.543; 07: 0.5; 08: 0.46 | 16
| 1 | 4 | 01: < 5; 02: 0.515; 03: 0.48; 04: 0.55; 05: 0.561; 06: 0.555; 07: 0.5; 08: 0.47 | 0.52
| 1 | 5 | 01: < 5; 02: 0.531; 03: 0.495; 04: 0.55; 05: 0.563; 06: 0.557; 07: 0.5; 08: 0.58 | 106
| 1 | 6 | 01: < 5; 02: 0.528; 03: 0.47; 04: 0.56; 05: 0.556; 06: 0.542; 07: 0.5; 08: 0.5
| Mean |  | 02: 0.53417; 03: 0.485; 04: 0.55333; 05: 0.555; 06: 0.5465; 07: 0.5; 08: 0.485
| Median |  | 02: 0.536; 03: 0.4875; 04: 0.55; 05: 0.5585; 06: 0.5485; 07: 0.5; 08: 0.465
| Std Dev. |  | 02: 0.011805; 03: 0.0089443; 04: 0.005164; 05: 0.011576; 06: 0.011077; 07: 0; 08: 0.050498
| Rel.Std.Dev. |  | 02: 2.21%; 03: 1.844%; 04: 0.9332%; 05: 2.086%; 06: 2.027%; 07: 0%; 08: 10.41%
| PDM3 |  | 02: 2.724%; 03: -6.731%; 04: 6.41%; 05: 6.731%; 06: 5.096%; 07: -3.846%; 08: -6.731%
| Z-Score (Absolute) |  | 01: 109.35; 02: 0.15; 03: 1.36; 04: 0.32; 05: 0.36; 06: 0.15; 07: 0.99; 08: 1.36
| Analytical results for Te in OREAS 503b (Certified Value 0.19 ppm) | [24 empty] | Certified
Te | Round | Replicate | Lab | Lab | Lab | Lab | Lab | Lab | Lab | Lab | Lab | Lab | Lab | Lab | Lab | Lab | Lab | Lab | Lab | Lab | Lab | Lab |  |  |  | 1
| No | No | 01 | 02 | 03 | 04 | 05 | 06 | 07 | 08 | 10 | 12 | 16 | 17 | 18 | 19 | 20 | 23 | 24 | 25 | 26 | 27 |  |  |  | ppm
|  |  | AR*MS | AR*OES/MS | AR*MS | AR*MS | AR*MS | AR*MS | AR*OES/MS | AR*MS | AR*OES | AR*MS | AR*OES/MS | AR*MS | AR*MS | AR*OES | AR*MS | AR*OES/MS | AR*OES/MS | AR*OES/MS | AR*OES | AR*OES |  |  |  | 2
2
| 1 | 1 | 0.2236 | 0.09 | 0.18 | 0.16 | 0.21 | < 0.2 | 0.15 | 0.2 | < 5 | 0.16 | 0.21848 | 0.22 | 0.16 | < 1 | 0.2 | < 1 | 0.13 | < 0.05 | < 1 | 12 |  |  |  | 1
| 1 | 2 | 0.2275 | 0.08 | 0.2 | 0.15 | 0.17 | < 0.2 | 0.16 | 0.19 | < 5 | 0.17 | 0.20228 | 0.23 | 0.16 | < 1 | 0.19 | < 1 | 0.13 | < 0.05 | < 1 | 14 |  |  |  | 0
| 1 | 3 | 0.2378 | 0.14 | 0.2 | 0.17 | 0.2 | < 0.2 | 0.16 | 0.19 | < 5 | 0.14 | 0.20726 | 0.23 | 0.15 | < 1 | 0.18 | < 1 | 0.16 | < 0.05 | < 1 | 11 |  |  |  | 16
| 1 | 4 | 0.2297 | 0.11 | 0.18 | 0.17 | 0.21 | 0.2 | 0.15 | 0.15 | < 5 | 0.17 | 0.2163 | 0.23 | 0.15 | < 1 | 0.16 | < 1 | 0.15 | < 0.05 | < 1 | 14 |  |  |  | 0.18536
| 1 | 5 | 0.22 | 0.12 | 0.2 | 0.15 | 0.18 | 0.2 | 0.19 | 0.24 | < 5 | 0.16 | 0.20749 | 0.22 | 0.15 | < 1 | 0.21 | < 1 | 0.12 | 0.47 | < 1 | 14 |  |  |  | 107
| 1 | 6 | 0.2184 | 0.14 | 0.18 | 0.17 | 0.19 | 0.2 | 0.19 | 0.23 | < 5 | 0.17 | 0.1996 | 0.23 | 0.15 | < 1 | 0.15 | < 1 | 0.15 | 0.19 | < 1 | 11
| Mean |  | 0.22617 | 0.11333 | 0.19 | 0.16167 | 0.19333 | 0.2 | 0.16667 | 0.2 |  | 0.16167 | 0.20857 | 0.22667 | 0.15333 |  | 0.18167 |  | 0.14 | 0.33 |  | 12.6667
| Median |  | 0.22555 | 0.115 | 0.19 | 0.165 | 0.195 | 0.2 | 0.16 | 0.195 |  | 0.165 | 0.20738 | 0.23 | 0.15 |  | 0.185 |  | 0.14 | 0.33 |  | 13
| Std Dev. |  | 0.0071349 | 0.025033 | 0.010954 | 0.0098319 | 0.01633 | 3.3993e-17 | 0.018619 | 0.032249 |  | 0.01169 | 0.0074937 | 0.005164 | 0.005164 |  | 0.023166 |  | 0.015492 | 0.19799 |  | 1.5055
| Rel.Std.Dev. |  | 3.155% | 22.09% | 5.766% | 6.082% | 8.447% | 1.7e-14% | 11.17% | 16.12% |  | 7.231% | 3.593% | 2.278% | 3.368% |  | 12.75% |  | 11.07% | 60% |  | 11.89%
| PDM3 |  | 22.01% | -38.86% | 2.501% | -12.78% | 4.299% | 7.896% | -10.09% | 7.896% |  | -12.78% | 12.52% | 22.28% | -17.28% |  | -1.995% |  | -24.47% | 78.03% |  | 6733%
| Z-Score (Absolute) |  | 0.57 | 1.61 | 0.13 | 0.67 | 0.06 | 0.06 | 0.58 | 0.06 | 92.54 | 0.67 | 0.23 | 0.58 | 0.83 | 15.48 | 0.29 | 15.48 | 1.09 | 1.03 | 15.48 | 240.25
| Analytical results for Th in OREAS 503b (Certified Value 15.3 ppm) | [24 empty] | Certified
Th | Round | Replicate | Lab | Lab | Lab | Lab | Lab | Lab | Lab | Lab | Lab | Lab | Lab | Lab | Lab | Lab | Lab | Lab | Lab | Lab | [5 empty] | 1
| No | No | 01 | 02 | 03 | 04 | 05 | 06 | 07 | 08 | 11 | 12 | 15 | 16 | 17 | 18 | 19 | 20 | 23 | 25 | [5 empty] | ppm
|  |  | AR*MS | AR*OES/MS | AR*MS | AR*MS | AR*MS | AR*MS | AR*OES/MS | AR*MS | AR*OES | AR*MS | AR*OES | AR*OES/MS | AR*MS | AR*MS | AR*OES | AR*MS | AR*OES/MS | AR*OES/MS | [5 empty] | 1
2
| 1 | 1 | 17.5 | 14.94 | 16.9 | 14.8 | 16.6 | 15.5 | 15.4 | 16.3 | 17 | 14.7 | < 20 | 15.74 | 14.5 | 16.3 | < 50 | 15.1 | 0.54 | 13.9 | [5 empty] | 1
| 1 | 2 | 16.033 | 15.12 | 16.1 | 14.6 | 17.1 | 14.9 | 15 | 15.3 | 16 | 16 | < 20 | 14.67 | 14.6 | 16.2 | < 50 | 15.5 | 0.52 | 13 | [5 empty] | 0
| 1 | 3 | 16.053 | 14.63 | 16.1 | 14.1 | 15.6 | 15.1 | 16.4 | 14.62 | 16 | 15.6 | 20 | 15.42 | 15.4 | 16.7 | < 50 | 14.1 | 0.51 | 14 | [5 empty] | 16
| 1 | 4 | 15.997 | 14.21 | 15.8 | 14.9 | 15.5 | 15.2 | 16 | 15.72 | 15 | 14.6 | < 20 | 15.29 | 15.1 | 15.5 | < 50 | 15.1 | 0.54 | 14.5 | [5 empty] | 15.318
| 1 | 5 | 15.608 | 14.2 | 16.7 | 14.3 | 16 | 15 | 15 | 14.94 | 16 | 15.6 | < 20 | 14.69 | 14.8 | 15.5 | < 50 | 14.3 | 0.48 | 14.8 | [5 empty] | 108
| 1 | 6 | 16.144 | 13.81 | 15.8 | 13.8 | 15.8 | 15.3 | 15.8 | 14.76 | 16 | 14.8 | 20 | 15.66 | 15.5 | 15.8 | < 50 | 15.8 | 0.51 | 14.4
| Mean |  | 16.2225 | 14.485 | 16.2333 | 14.4167 | 16.1 | 15.1667 | 15.6 | 15.2733 | 16 | 15.2167 | 20 | 15.245 | 14.9833 | 16 |  | 14.9833 | 0.51667 | 14.1
| Median |  | 16.043 | 14.42 | 16.1 | 14.45 | 15.9 | 15.15 | 15.6 | 15.12 | 16 | 15.2 | 20 | 15.355 | 14.95 | 16 |  | 15.1 | 0.515 | 14.2
| Std Dev. |  | 0.65288 | 0.49875 | 0.46332 | 0.42622 | 0.6261 | 0.21602 | 0.56569 | 0.64121 | 0.63246 | 0.58793 | 0 | 0.46659 | 0.41673 | 0.48166 |  | 0.66458 | 0.022509 | 0.63246
| Rel.Std.Dev. |  | 4.025% | 3.443% | 2.854% | 2.956% | 3.889% | 1.424% | 3.626% | 4.198% | 3.953% | 3.864% | 0% | 3.061% | 2.781% | 3.01% |  | 4.435% | 4.357% | 4.486%
| PDM3 |  | 5.905% | -5.438% | 5.975% | -5.884% | 5.105% | -0.9881% | 1.841% | -0.2917% | 4.452% | -0.6617% | 30.57% | -0.4767% | -2.185% | 4.452% |  | -2.185% | -96.63% | -7.952%
| Z-Score (Absolute) |  | 0.86 | 0.69 | 0.87 | 0.75 | 0.75 | 0.08 | 0.3 | 0.01 | 0.66 | 0.04 | 4.22 | 0.01 | 0.25 | 0.66 | 30.93 | 0.25 | 13.12 | 1.03
| Analytical results for Ti in OREAS 503b (Certified Value 0.309 wt.%) | [24 empty] | Certified
Ti | Round | Replicate | Lab | Lab | Lab | Lab | Lab | Lab | Lab | Lab | Lab | Lab | Lab | Lab | Lab | Lab | Lab | Lab | Lab | Lab | Lab | Lab | Lab | Lab | Lab | 1
| No | No | 01 | 02 | 03 | 04 | 05 | 06 | 07 | 08 | 09 | 10 | 11 | 12 | 15 | 16 | 17 | 18 | 19 | 20 | 23 | 24 | 25 | 26 | 27 | wt.%
|  |  | AR*MS | AR*OES/MS | AR*OES | AR*MS | AR*MS | AR*MS | AR*OES/MS | AR*OES | AR*OES | AR*OES | AR*OES | AR*OES | AR*OES | AR*OES/MS | AR*MS | AR*MS | AR*OES | AR*MS | AR*OES | AR*OES/MS | AR*OES/MS | AR*OES | AR*OES | 3
3
| 1 | 1 | 0.34215 | > 0 | 0.265 | 0.3 | 0.32 | 0.279 | 0.31 | 0.3572 | 0.31 | 0.26 | 0.285 | 0.32 | 0.29 | 0.3484 | 0.324 | 0.309 | 0.2792 | 0.316 | 0.339 | 0.34 | 0.32 | 0.34 | 0.3 | 1
| 1 | 2 | 0.32628 | > 0 | 0.28 | 0.31 | 0.318 | 0.274 | 0.3 | 0.3371 | 0.31 | 0.26 | 0.291 | 0.32 | 0.29 | 0.32231 | 0.331 | 0.305 | 0.2741 | 0.318 | 0.344 | 0.35 | 0.32 | 0.33 | 0.3 | 0
| 1 | 3 | 0.34104 | > 0 | 0.27 | 0.306 | 0.316 | 0.278 | 0.31 | 0.3258 | 0.29 | 0.26 | 0.287 | 0.34 | 0.29 | 0.32901 | 0.329 | 0.306 | 0.2703 | 0.318 | 0.327 | 0.34 | 0.32 | 0.3 | 0.3 | 16
| 1 | 4 | 0.34342 | > 0 | 0.275 | 0.311 | 0.313 | 0.283 | 0.32 | 0.3545 | 0.3 | 0.26 | 0.277 | 0.32 | 0.29 | 0.33549 | 0.333 | 0.304 | 0.2864 | 0.317 | 0.328 | 0.34 | 0.32 | 0.28 | 0.3 | 0.30877
| 1 | 5 | 0.33757 | > 0 | 0.26 | 0.303 | 0.303 | 0.279 | 0.31 | 0.3315 | 0.31 | 0.26 | 0.286 | 0.32 | 0.29 | 0.34142 | 0.328 | 0.317 | 0.2685 | 0.312 | 0.337 | 0.35 | 0.32 | 0.31 | 0.29 | 109
| 1 | 6 | 0.34588 | > 0 | 0.275 | 0.304 | 0.31 | 0.276 | 0.32 | 0.3316 | 0.31 | 0.26 | 0.282 | 0.33 | 0.29 | 0.32964 | 0.325 | 0.321 | 0.2687 | 0.313 | 0.337 | 0.35 | 0.31 | 0.28 | 0.29
| Mean |  | 0.33939 |  | 0.27083 | 0.30567 | 0.31333 | 0.27817 | 0.31167 | 0.33962 | 0.305 | 0.26 | 0.28467 | 0.325 | 0.29 | 0.33438 | 0.32833 | 0.31033 | 0.27453 | 0.31567 | 0.33533 | 0.345 | 0.31833 | 0.30667 | 0.29667
| Median |  | 0.34159 |  | 0.2725 | 0.305 | 0.3145 | 0.2785 | 0.31 | 0.33435 | 0.31 | 0.26 | 0.2855 | 0.32 | 0.29 | 0.33257 | 0.3285 | 0.3075 | 0.2722 | 0.3165 | 0.337 | 0.345 | 0.32 | 0.305 | 0.3
| Std Dev. |  | 0.0069841 |  | 0.0073598 | 0.0042269 | 0.006186 | 0.0030605 | 0.0075277 | 0.0131 | 0.0083666 | 0 | 0.004761 | 0.0083666 | 0 | 0.0094263 | 0.0034448 | 0.0070333 | 0.0070871 | 0.002582 | 0.0065929 | 0.0054772 | 0.0040825 | 0.025033 | 0.005164
| Rel.Std.Dev. |  | 2.058% |  | 2.717% | 1.383% | 1.974% | 1.1% | 2.415% | 3.857% | 2.743% | 0% | 1.672% | 2.574% | 0% | 2.819% | 1.049% | 2.266% | 2.581% | 0.8179% | 1.966% | 1.588% | 1.282% | 8.163% | 1.741%
| PDM3 |  | 9.918% |  | -12.29% | -1.004% | 1.479% | -9.91% | 0.9391% | 9.991% | -1.22% | -15.79% | -7.805% | 5.257% | -6.078% | 8.295% | 6.337% | 0.5073% | -11.09% | 2.235% | 8.604% | 11.73% | 3.098% | -0.6802% | -3.919%
| Z-Score (Absolute) |  | 1 | NA | 1.41 | 0.19 | 0.08 | 1.16 | 0.02 | 1.01 | 0.21 | 1.79 | 0.93 | 0.49 | 0.74 | 0.82 | 0.61 | 0.02 | 1.28 | 0.16 | 0.86 | 1.2 | 0.26 | 0.15 | 0.5
| Analytical results for Tl in OREAS 503b (Certified Value 0.59 ppm) | [24 empty] | Certified
Tl | Round | Replicate | Lab | Lab | Lab | Lab | Lab | Lab | Lab | Lab | Lab | Lab | Lab | Lab | Lab | Lab | Lab | Lab | Lab | Lab | Lab |  |  |  |  | 1
| No | No | 01 | 02 | 03 | 04 | 05 | 06 | 07 | 08 | 11 | 12 | 15 | 16 | 17 | 18 | 19 | 20 | 23 | 25 | 27 |  |  |  |  | ppm
|  |  | AR*MS | AR*OES/MS | AR*MS | AR*MS | AR*MS | AR*MS | AR*OES/MS | AR*MS | AR*OES | AR*MS | AR*OES | AR*OES/MS | AR*MS | AR*MS | AR*OES | AR*MS | AR*OES/MS | AR*OES/MS | AR*OES |  |  |  |  | 2
3
| 1 | 1 | 0.6272 | 0.61 | 0.6 | 0.57 | 0.61 | 0.5 | 0.61 | 0.61 | < 5 | 0.58 | < 10 | 0.66739 | 0.57 | 0.59 | < 2 | 0.51 | 0.82 | 0.44 | < 10 |  |  |  |  | 1
| 1 | 2 | 0.5822 | 0.61 | 0.59 | 0.58 | 0.6 | 0.6 | 0.59 | 0.59 | < 5 | 0.6 | < 10 | 0.639 | 0.56 | 0.61 | < 2 | 0.54 | 0.74 | 0.43 | < 10 |  |  |  |  | 0
| 1 | 3 | 0.5796 | 0.6 | 0.6 | 0.58 | 0.61 | 0.6 | 0.61 | 0.59 | < 5 | 0.59 | < 10 | 0.65064 | 0.57 | 0.59 | < 2 | 0.48 | 0.71 | 0.47 | < 10 |  |  |  |  | 16
| 1 | 4 | 0.5839 | 0.6 | 0.56 | 0.58 | 0.58 | 0.6 | 0.61 | 0.61 | < 5 | 0.58 | < 10 | 0.66413 | 0.56 | 0.59 | < 2 | 0.51 | 0.73 | 0.47 | < 10 |  |  |  |  | 0.58912
| 1 | 5 | 0.569 | 0.6 | 0.59 | 0.58 | 0.56 | 0.6 | 0.6 | 0.59 | < 5 | 0.56 | < 10 | 0.66903 | 0.57 | 0.57 | < 2 | 0.49 | 0.75 | 0.6 | < 10 |  |  |  |  | 110
| 1 | 6 | 0.59 | 0.57 | 0.56 | 0.57 | 0.6 | 0.6 | 0.62 | 0.6 | < 5 | 0.57 | < 10 | 0.66206 | 0.56 | 0.59 | 4 | 0.51 | 0.72 | 0.52 | < 10
| Mean |  | 0.58865 | 0.59833 | 0.58333 | 0.57667 | 0.59333 | 0.58333 | 0.60667 | 0.59833 |  | 0.58 |  | 0.65871 | 0.565 | 0.59 | 4 | 0.50667 | 0.745 | 0.48833
| Median |  | 0.58305 | 0.6 | 0.59 | 0.58 | 0.6 | 0.6 | 0.61 | 0.595 |  | 0.58 |  | 0.66309 | 0.565 | 0.59 | 4 | 0.51 | 0.735 | 0.47
| Std Dev. |  | 0.0201 | 0.01472 | 0.018619 | 0.005164 | 0.019664 | 0.040825 | 0.010328 | 0.0098319 |  | 0.014142 |  | 0.011626 | 0.0054772 | 0.012649 |  | 0.020656 | 0.03937 | 0.063061
| Rel.Std.Dev. |  | 3.415% | 2.46% | 3.192% | 0.8955% | 3.314% | 6.999% | 1.702% | 1.643% |  | 2.438% |  | 1.765% | 0.9694% | 2.144% |  | 4.077% | 5.285% | 12.91%
| PDM3 |  | -0.07973% | 1.564% | -0.9822% | -2.114% | 0.7152% | -0.9822% | 2.979% | 1.564% |  | -1.548% |  | 11.81% | -4.094% | 0.1494% | 579% | -14% | 26.46% | -17.11%
| Z-Score (Absolute) |  | 0.19 | 0.2 | 0.4 | 0.67 | 0 | 0.4 | 0.54 | 0.2 | 178.29 | 0.54 | 380.58 | 2.64 | 1.15 | 0.13 | 70.4 | 3.51 | 6.14 | 4.25 | 380.58
| Analytical results for Tm in OREAS 503b (Indicative Value 0.22 ppm) | [24 empty] | Indicative
Tm | Round | Replicate | 01: Lab; 02: Lab; 03: Lab; 04: Lab; 05: Lab |  |  |  |  | 1
| No | No | 01: 01; 02: 02; 03: 03; 04: 08; 05: 23 |  |  |  |  | ppm
|  |  | 01: AR*MS; 02: AR*OES/MS; 03: AR*MS; 04: AR*MS; 05: AR*OES/MS |  |  |  |  | 2
2
| 1 | 1 | 01: < 5; 02: 0.24; 03: 0.215; 04: 0.26; 05: 0.2 |  |  |  |  | 1
| 1 | 2 | 01: < 5; 02: 0.24; 03: 0.21; 04: 0.25; 05: 0.2 |  |  |  |  | 10
| 1 | 3 | 01: < 5; 02: 0.24; 03: 0.205; 04: 0.24; 05: 0.2 |  |  |  |  | 16
| 1 | 4 | 01: < 5; 02: 0.24; 03: 0.205; 04: 0.25; 05: 0.2 |  |  |  |  | 0.22417
| 1 | 5 | 01: < 5; 02: 0.23; 03: 0.215; 04: 0.25; 05: 0.2 |  |  |  |  | 16
| 1 | 6 | 01: < 5; 02: 0.24; 03: 0.2; 04: 0.25; 05: 0.2
| Mean |  | 02: 0.23833; 03: 0.20833; 04: 0.25; 05: 0.2
| Median |  | 02: 0.24; 03: 0.2075; 04: 0.25; 05: 0.2
| Std Dev. |  | 02: 0.0040825; 03: 0.0060553; 04: 0.0063246; 05: 3.0405e-17
| Rel.Std.Dev. |  | 02: 1.713%; 03: 2.907%; 04: 2.53%; 05: 1.52e-14%
| PDM3 |  | 02: 6.32%; 03: -7.063%; 04: 11.52%; 05: -10.78%
| Z-Score (Absolute) |  | 01: 107.03; 02: 0; 03: 0.67; 04: 0.26; 05: 0.86
| Analytical results for U in OREAS 503b (Certified Value 4 ppm) | [24 empty] | Certified
U | Round | Replicate | Lab | Lab | Lab | Lab | Lab | Lab | Lab | Lab | Lab | Lab | Lab | Lab | Lab | Lab | Lab | Lab | [7 empty] | 1
| No | No | 01 | 02 | 03 | 04 | 05 | 07 | 08 | 12 | 15 | 16 | 17 | 18 | 19 | 20 | 23 | 25 | [7 empty] | ppm
|  |  | AR*MS | AR*OES/MS | AR*MS | AR*MS | AR*MS | AR*OES/MS | AR*MS | AR*MS | AR*OES | AR*OES/MS | AR*MS | AR*MS | AR*OES | AR*MS | AR*OES/MS | AR*OES/MS | [7 empty] | 2
3
| 1 | 1 | 4.4407 | 3.96 | 3.72 | 3.87 | 4.02 | 4.05 | 4.74 | 3.78 | < 10 | 3.908 | 3.55 | 3.93 | < 20 | 3.91 | 4.18 | 3.28 | [7 empty] | 1
| 1 | 2 | 4.0897 | 3.92 | 3.74 | 4.02 | 4.08 | 3.82 | 4.56 | 4.2 | < 10 | 4.304 | 4.09 | 4.21 | 52 | 3.96 | 4.2 | 3.21 | [7 empty] | 0
| 1 | 3 | 4.0761 | 3.96 | 3.86 | 3.73 | 3.88 | 4.23 | 4.05 | 3.89 | < 10 | 4.028 | 3.58 | 4.15 | 36 | 3.65 | 4.6 | 3.73 | [7 empty] | 16
| 1 | 4 | 4.0541 | 4.05 | 3.82 | 3.9 | 3.79 | 3.99 | 4.24 | 3.8 | < 10 | 4.009 | 3.62 | 3.9 | 37 | 4.16 | 4.54 | 3.87 | [7 empty] | 3.9971
| 1 | 5 | 4.0639 | 3.95 | 3.88 | 3.82 | 3.99 | 3.99 | 4.15 | 4.21 | < 10 | 4.456 | 3.72 | 3.72 | 31 | 4.67 | 4.36 | 3.79 | [7 empty] | 111
| 1 | 6 | 4.1069 | 4.02 | 3.8 | 3.69 | 4.32 | 3.93 | 4.3 | 3.77 | < 10 | 4.052 | 3.94 | 4.02 | 30 | 4.58 | 4.34 | 3.58
| Mean |  | 4.1386 | 3.9767 | 3.8033 | 3.8383 | 4.0133 | 4.0017 | 4.34 | 3.9417 |  | 4.1262 | 3.75 | 3.9883 | 37.2 | 4.155 | 4.37 | 3.5767
| Median |  | 4.0829 | 3.96 | 3.81 | 3.845 | 4.005 | 3.99 | 4.27 | 3.845 |  | 4.04 | 3.67 | 3.975 | 36 | 4.06 | 4.35 | 3.655
| Std Dev. |  | 0.14919 | 0.048442 | 0.06377 | 0.1199 | 0.18261 | 0.1363 | 0.26084 | 0.20837 |  | 0.20827 | 0.21836 | 0.1786 | 8.8148 | 0.39974 | 0.17193 | 0.27478
| Rel.Std.Dev. |  | 3.605% | 1.218% | 1.677% | 3.124% | 4.55% | 3.406% | 6.01% | 5.286% |  | 5.047% | 5.823% | 4.478% | 23.7% | 9.621% | 3.934% | 7.683%
| PDM3 |  | 3.539% | -0.511% | -4.848% | -3.972% | 0.4063% | 0.1144% | 8.579% | -1.387% |  | 3.229% | -6.182% | -0.2192% | 830.7% | 3.951% | 9.329% | -10.52%
| Z-Score (Absolute) |  | 0.56 | 0.13 | 0.87 | 0.72 | 0.02 | 0.02 | 1.42 | 0.28 | 25.52 | 0.51 | 1.1 | 0.08 | 129.15 | 0.63 | 1.54 | 1.83
| Analytical results for V in OREAS 503b (Certified Value 114 ppm) | [24 empty] | Certified
V | Round | Replicate | Lab | Lab | Lab | Lab | Lab | Lab | Lab | Lab | Lab | Lab | Lab | Lab | Lab | Lab | Lab | Lab | Lab | Lab | Lab | Lab | Lab | Lab |  | 1
| No | No | 01 | 02 | 04 | 05 | 06 | 07 | 08 | 09 | 10 | 11 | 12 | 15 | 16 | 17 | 18 | 19 | 20 | 23 | 24 | 25 | 26 | 27 |  | ppm
|  |  | AR*MS | AR*OES/MS | AR*MS | AR*MS | AR*MS | AR*OES/MS | AR*OES | AR*OES | AR*OES | AR*OES | AR*OES | AR*OES | AR*OES/MS | AR*MS | AR*MS | AR*OES | AR*MS | AR*OES/MS | AR*OES/MS | AR*OES/MS | AR*OES | AR*OES |  | 0
0
| 1 | 1 | 120.76 | 126 | 112 | 117 | 116 | 120 | 128 | 117 | 111 | 114 | 117 | 103 | 123.3587 | 116 | 114 | 102 | 115 | 127.2 | 121 | 108 | 111 | 114 |  | 1
| 1 | 2 | 111.31 | 126 | 115 | 116 | 113 | 112 | 126 | 115 | 111 | 115 | 118 | 104 | 117.2614 | 118 | 112 | 108 | 119 | 129 | 123 | 108 | 114 | 113 |  | 0
| 1 | 3 | 113.82 | 126 | 113 | 115 | 112 | 117 | 121 | 112 | 112 | 114 | 126 | 105 | 117.1047 | 117 | 113 | 106 | 116 | 125.8 | 121 | 106 | 119 | 111 |  | 16
| 1 | 4 | 115.45 | 124 | 115 | 114 | 117 | 117 | 126 | 116 | 110 | 110 | 118 | 105 | 125.7283 | 119 | 112 | 111 | 118 | 125.9 | 123 | 106 | 113 | 112 |  | 114.4089
| 1 | 5 | 110.56 | 123 | 113 | 110 | 113 | 120 | 124 | 114 | 114 | 111 | 116 | 105 | 122.8036 | 118 | 114 | 107 | 116 | 128 | 122 | 103 | 115 | 111 |  | 112
| 1 | 6 | 115.56 | 125 | 113 | 114 | 115 | 117 | 126 | 114 | 113 | 111 | 119 | 104 | 120.8399 | 116 | 116 | 107 | 113 | 124.8 | 122 | 105 | 111 | 111
| Mean |  | 114.5767 | 125 | 113.5 | 114.3333 | 114.3333 | 117.1667 | 125.1667 | 114.6667 | 111.8333 | 112.5 | 119 | 104.3333 | 121.1828 | 117.3333 | 113.5 | 106.8333 | 116.1667 | 126.7833 | 122 | 106 | 113.8333 | 112
| Median |  | 114.635 | 125.5 | 113 | 114.5 | 114 | 117 | 126 | 114.5 | 111.5 | 112.5 | 118 | 104.5 | 121.8218 | 117.5 | 113.5 | 107 | 116 | 126.55 | 122 | 106 | 113.5 | 111.5
| Std Dev. |  | 3.6699 | 1.2649 | 1.2247 | 2.4221 | 1.9664 | 2.9269 | 2.4014 | 1.7512 | 1.472 | 2.0736 | 3.5777 | 0.8165 | 3.4684 | 1.2111 | 1.5166 | 2.9269 | 2.137 | 1.5651 | 0.89443 | 1.8974 | 2.9944 | 1.2649
| Rel.Std.Dev. |  | 3.203% | 1.012% | 1.079% | 2.118% | 1.72% | 2.498% | 1.919% | 1.527% | 1.316% | 1.843% | 3.006% | 0.7826% | 2.862% | 1.032% | 1.336% | 2.74% | 1.84% | 1.235% | 0.7331% | 1.79% | 2.631% | 1.129%
| PDM3 |  | 0.1467% | 9.257% | -0.7944% | -0.06601% | -0.06601% | 2.41% | 9.403% | 0.2253% | -2.251% | -1.668% | 4.013% | -8.807% | 5.921% | 2.556% | -0.7944% | -6.621% | 1.536% | 10.82% | 6.635% | -7.35% | -0.503% | -2.105%
| Z-Score (Absolute) |  | 0.03 | 2.67 | 0.24 | 0.03 | 0.03 | 0.69 | 2.71 | 0.05 | 0.66 | 0.49 | 1.15 | 2.56 | 1.7 | 0.73 | 0.24 | 1.93 | 0.43 | 3.12 | 1.91 | 2.14 | 0.16 | 0.62
| Analytical results for W in OREAS 503b (Certified Value 2.24 ppm) | [24 empty] | Certified
W | Round | Replicate | Lab | Lab | Lab | Lab | Lab | Lab | Lab | Lab | Lab | Lab | Lab | Lab | Lab | Lab | Lab | Lab | Lab | Lab | Lab | Lab | Lab |  |  | 1
| No | No | 01 | 02 | 03 | 04 | 05 | 06 | 07 | 08 | 09 | 10 | 11 | 12 | 15 | 16 | 17 | 18 | 19 | 20 | 23 | 25 | 27 |  |  | ppm
|  |  | AR*MS | AR*OES/MS | AR*MS | AR*MS | AR*MS | AR*MS | AR*OES/MS | AR*MS | AR*OES | AR*OES | AR*OES | AR*MS | AR*OES | AR*OES/MS | AR*MS | AR*MS | AR*OES | AR*MS | AR*OES/MS | AR*OES/MS | AR*OES |  |  | 2
2
| 1 | 1 | 2.3507 | 1.91 | 1.4 | 2.55 | 2.02 | 1.7 | 2.3 | 2.23 | < 10 | < 10 | < 2 | 2.06 | < 10 | 2.63 | 1.98 | 2.25 | < 10 | 2.28 | 3 | 3 | < 5 |  |  | 1
| 1 | 2 | 2.3521 | 1.69 | 1.4 | 2.05 | 1.91 | 1.7 | 2.3 | 2.53 | < 10 | < 10 | < 2 | 1.99 | < 10 | 2.48 | 2.12 | 1.89 | < 10 | 1.92 | 2 | 4.5 | < 5 |  |  | 0
| 1 | 3 | 2.1443 | 2.03 | 1.5 | 3.67 | 2.03 | 1.8 | 2.2 | 2.61 | < 10 | < 10 | < 2 | 2.27 | < 10 | 2.07 | 2.02 | 2.07 | < 10 | 2.87 | 2 | 3.8 | < 5 |  |  | 16
| 1 | 4 | 2.0709 | 2.3 | 1.1 | 3 | 1.87 | 1.7 | 2.3 | 1.79 | < 10 | < 10 | < 2 | 2.02 | < 10 | 2.48 | 2.47 | 2.58 | < 10 | 1.95 | 3 | 3.7 | < 5 |  |  | 2.237
| 1 | 5 | 1.8579 | 2.86 | 1.2 | 1.98 | 2.39 | 1.7 | 2 | 2.09 | < 10 | < 10 | < 2 | 2.15 | < 10 | 2.5 | 2.32 | 2.34 | < 10 | 2.5 | 2 | 4.2 | < 5 |  |  | 113
| 1 | 6 | 2.0442 | 2.08 | 1.5 | 2.28 | 2.12 | 1.8 | 1.9 | 1.94 | < 10 | < 10 | < 2 | 1.86 | < 10 | 2.53 | 2.23 | 1.99 | < 10 | 2.34 | 3 | 3.8 | < 5
| Mean |  | 2.1367 | 2.145 | 1.35 | 2.5883 | 2.0567 | 1.7333 | 2.1667 | 2.1983 |  |  |  | 2.0583 |  | 2.4483 | 2.19 | 2.1867 |  | 2.31 | 2.5 | 3.8333
| Median |  | 2.1076 | 2.055 | 1.4 | 2.415 | 2.025 | 1.7 | 2.25 | 2.16 |  |  |  | 2.04 |  | 2.49 | 2.175 | 2.16 |  | 2.31 | 2.5 | 3.8
| Std Dev. |  | 0.19124 | 0.40372 | 0.16432 | 0.64744 | 0.1863 | 0.05164 | 0.17512 | 0.32425 |  |  |  | 0.14049 |  | 0.19364 | 0.18698 | 0.25398 |  | 0.35587 | 0.54772 | 0.50859
| Rel.Std.Dev. |  | 8.95% | 18.82% | 12.17% | 25.01% | 9.058% | 2.979% | 8.082% | 14.75% |  |  |  | 6.825% |  | 7.909% | 8.538% | 11.62% |  | 15.41% | 21.91% | 13.27%
| PDM3 |  | -4.486% | -4.114% | -39.65% | 15.7% | -8.063% | -22.52% | -3.145% | -1.73% |  |  |  | -7.988% |  | 9.446% | -2.102% | -2.251% |  | 3.262% | 11.76% | 71.36%
| Z-Score (Absolute) |  | 0.17 | 0.14 | 2.29 | 1.05 | 0.38 | 1.25 | 0.09 | 0 | 21.04 | 21.04 | 0.53 | 0.38 | 21.04 | 0.67 | 0.02 | 0.03 | 21.04 | 0.3 | 0.81 | 4.41 | 7.56
| Analytical results for Y in OREAS 503b (Certified Value 15.5 ppm) | [24 empty] | Certified
Y | Round | Replicate | Lab | Lab | Lab | Lab | Lab | Lab | Lab | Lab | Lab | Lab | Lab | Lab | Lab | Lab | Lab | Lab | Lab | Lab | [5 empty] | 1
| No | No | 01 | 02 | 03 | 04 | 05 | 07 | 08 | 09 | 10 | 12 | 16 | 17 | 18 | 19 | 20 | 23 | 25 | 27 | [5 empty] | ppm
|  |  | AR*MS | AR*OES/MS | AR*MS | AR*MS | AR*MS | AR*OES/MS | AR*MS | AR*OES | AR*OES | AR*MS | AR*OES/MS | AR*MS | AR*MS | AR*OES | AR*MS | AR*OES/MS | AR*OES/MS | AR*OES | [5 empty] | 1
2
| 1 | 1 | 17.178 | 15.74 | 15 | 15.2 | 16.1 | 16.1 | 16.34 | 14 | 13 | 15.35 | 16.8315 | 14.35 | 16.75 | 13 | 16 | 16.7 | 16.6 | 16 | [5 empty] | 1
| 1 | 2 | 15.975 | 15.08 | 14.7 | 15.5 | 16.25 | 15.6 | 15.82 | 14 | 13 | 15.95 | 16.4357 | 14.65 | 15.8 | 14 | 16 | 16.5 | 16.63 | 15 | [5 empty] | 0
| 1 | 3 | 16.352 | 15.44 | 14.2 | 15.45 | 16.25 | 15.7 | 15.1 | 14 | 13 | 15.7 | 16.5321 | 14.8 | 16.15 | 14 | 15.6 | 16.5 | 16.48 | 15 | [5 empty] | 16
| 1 | 4 | 16.233 | 15.6 | 14.6 | 16 | 16.4 | 15.7 | 15.82 | 14 | 13 | 15.5 | 16.9141 | 14.7 | 16 | 14 | 15.4 | 16.5 | 17.04 | 15 | [5 empty] | 15.5417
| 1 | 5 | 15.973 | 15.27 | 14.9 | 15.55 | 16.95 | 16 | 15.6 | 14 | 14 | 15.1 | 16.8887 | 14.7 | 14.85 | 14 | 16.45 | 16.6 | 16.45 | 15 | [5 empty] | 114
| 1 | 6 | 16.303 | 15.19 | 14.7 | 15.45 | 15.55 | 15.9 | 15.73 | 14 | 13 | 15.45 | 16.7312 | 14.85 | 15.05 | 14 | 15.35 | 16.3 | 15 | 15
| Mean |  | 16.3357 | 15.3867 | 14.6833 | 15.525 | 16.25 | 15.8333 | 15.735 | 14 | 13.1667 | 15.5083 | 16.7222 | 14.675 | 15.7667 | 13.8333 | 15.8 | 16.5167 | 16.3667 | 15.1667
| Median |  | 16.268 | 15.355 | 14.7 | 15.475 | 16.25 | 15.8 | 15.775 | 14 | 13 | 15.475 | 16.7814 | 14.7 | 15.9 | 14 | 15.8 | 16.5 | 16.54 | 15
| Std Dev. |  | 0.4434 | 0.2528 | 0.27869 | 0.2622 | 0.45277 | 0.19664 | 0.40049 | 0 | 0.40825 | 0.29226 | 0.1974 | 0.17536 | 0.7104 | 0.40825 | 0.42544 | 0.13292 | 0.7021 | 0.40825
| Rel.Std.Dev. |  | 2.714% | 1.643% | 1.898% | 1.689% | 2.786% | 1.242% | 2.545% | 0% | 3.101% | 1.885% | 1.18% | 1.195% | 4.506% | 2.951% | 2.693% | 0.8047% | 4.29% | 2.692%
| PDM3 |  | 5.108% | -0.9977% | -5.523% | -0.1076% | 4.557% | 1.876% | 1.244% | -9.92% | -15.28% | -0.2149% | 7.596% | -5.577% | 1.447% | -10.99% | 1.662% | 6.273% | 5.308% | -2.413%
| Z-Score (Absolute) |  | 0.72 | 0.25 | 0.96 | 0.11 | 0.63 | 0.21 | 0.11 | 1.66 | 2.51 | 0.12 | 1.11 | 0.97 | 0.14 | 1.83 | 0.17 | 0.9 | 0.75 | 0.47
| Analytical results for Yb in OREAS 503b (Certified Value 1.42 ppm) | [24 empty] | Certified
Yb | Round | Replicate | 01: Lab; 02: Lab; 03: Lab; 04: Lab; 05: Lab; 06: Lab; 07: Lab |  |  | 1
| No | No | 01: 02; 02: 03; 03: 07; 04: 08; 05: 16; 06: 23; 07: 25 |  |  | ppm
|  |  | 01: AR*OES/MS; 02: AR*MS; 03: AR*OES/MS; 04: AR*MS; 05: AR*OES/MS; 06: AR*OES/MS; 07: AR*OES/MS |  |  | 2
3
| 1 | 1 | 01: 1.42; 02: 1.32; 03: 1.4; 04: 1.57; 05: 1.4946; 06: 1.46; 07: 1.4 |  |  | 1
| 1 | 2 | 01: 1.43; 02: 1.3; 03: 1.3; 04: 1.55; 05: 1.418; 06: 1.43; 07: 1.3 |  |  | 0
| 1 | 3 | 01: 1.38; 02: 1.26; 03: 1.4; 04: 1.49; 05: 1.4594; 06: 1.41; 07: 1.3 |  |  | 16
| 1 | 4 | 01: 1.43; 02: 1.27; 03: 1.4; 04: 1.55; 05: 1.4685; 06: 1.398; 07: 1.4 |  |  | 1.4225
| 1 | 5 | 01: 1.46; 02: 1.32; 03: 1.4; 04: 1.58; 05: 1.4939; 06: 1.41; 07: 1.7 |  |  | 115
| 1 | 6 | 01: 1.39; 02: 1.25; 03: 1.4; 04: 1.54; 05: 1.4545; 06: 1.34; 07: 1.5
| Mean |  | 01: 1.4183; 02: 1.2867; 03: 1.3833; 04: 1.5467; 05: 1.4648; 06: 1.408; 07: 1.4333
| Median |  | 01: 1.425; 02: 1.285; 03: 1.4; 04: 1.55; 05: 1.4639; 06: 1.41; 07: 1.4
| Std Dev. |  | 01: 0.029269; 02: 0.030768; 03: 0.040825; 04: 0.031411; 05: 0.028523; 06: 0.039799; 07: 0.15055
| Rel.Std.Dev. |  | 01: 2.064%; 02: 2.391%; 03: 2.951%; 04: 2.031%; 05: 1.947%; 06: 2.827%; 07: 10.5%
| PDM3 |  | 01: -0.2962%; 02: -9.552%; 03: -2.757%; 04: 8.725%; 05: 2.972%; 06: -1.023%; 07: 0.7583%
| Z-Score (Absolute) |  | 01: 0; 02: 2.54; 03: 0.67; 04: 2.47; 05: 0.9; 06: 0.2; 07: 0.29
| Analytical results for Zn in OREAS 503b (Certified Value 81 ppm) | [24 empty] | Certified
Zn | Round | Replicate | Lab | Lab | Lab | Lab | Lab | Lab | Lab | Lab | Lab | Lab | Lab | Lab | Lab | Lab | Lab | Lab | Lab | Lab | Lab | Lab | Lab | Lab | Lab | 1
| No | No | 01 | 02 | 03 | 04 | 05 | 06 | 07 | 08 | 09 | 10 | 11 | 12 | 15 | 16 | 17 | 18 | 19 | 20 | 23 | 24 | 25 | 26 | 27 | ppm
|  |  | AR*MS | AR*OES/MS | AR*OES | AR*MS | AR*MS | AR*MS | AR*OES/MS | AR*OES | AR*OES | AR*OES | AR*OES | AR*MS | AR*OES | AR*OES/MS | AR*MS | AR*MS | AR*OES | AR*MS | AR*OES/MS | AR*OES/MS | AR*OES/MS | AR*OES | AR*OES | 0
1
| 1 | 1 | 81.779 | 88 | 79 | 79 | 80 | 78 | 82 | 92 | 79 | 85 | 79 | 78 | 70 | 83.1087 | 78 | 79 | 64 | 84 | 85.54 | 83 | 67 | 88 | 87 | 1
| 1 | 2 | 76.934 | 86 | 84 | 80 | 80 | 76 | 78 | 96 | 78 | 87 | 81 | 78 | 72 | 79.8008 | 79 | 80 | 65 | 85 | 83.1 | 86 | 68 | 87 | 81 | 0
| 1 | 3 | 80.802 | 89 | 82 | 80 | 79 | 75 | 78 | 87 | 80 | 91 | 79 | 84 | 71 | 81.4861 | 81 | 77 | 69 | 83 | 80.91 | 85 | 67 | 82 | 85 | 16
| 1 | 4 | 80.542 | 89 | 82 | 80 | 78 | 76 | 79 | 91 | 80 | 88 | 77 | 79 | 72 | 84.3652 | 80 | 79 | 72 | 84 | 80.79 | 87 | 69 | 81 | 80 | 80.9259
| 1 | 5 | 78.722 | 88 | 80 | 78 | 75 | 75 | 80 | 88 | 78 | 90 | 77 | 78 | 70 | 82.3117 | 79 | 80 | 67 | 83 | 83.13 | 85 | 66 | 88 | 86 | 116
| 1 | 6 | 81.089 | 89 | 81 | 80 | 78 | 80 | 81 | 90 | 80 | 88 | 77 | 80 | 72 | 79.5593 | 77 | 83 | 71 | 81 | 79.88 | 86 | 69 | 77 | 83
| Mean |  | 79.978 | 88.1667 | 81.3333 | 79.5 | 78.3333 | 76.6667 | 79.6667 | 90.6667 | 79.1667 | 88.1667 | 78.3333 | 79.5 | 71.1667 | 81.772 | 79 | 79.6667 | 68 | 83.3333 | 82.225 | 85.3333 | 67.6667 | 83.8333 | 83.6667
| Median |  | 80.672 | 88.5 | 81.5 | 80 | 78.5 | 76 | 79.5 | 90.5 | 79.5 | 88 | 78 | 78.5 | 71.5 | 81.8989 | 79 | 79.5 | 68 | 83.5 | 82.005 | 85.5 | 67.5 | 84.5 | 84
| Std Dev. |  | 1.8066 | 1.169 | 1.7512 | 0.83666 | 1.8619 | 1.9664 | 1.633 | 3.2042 | 0.98319 | 2.137 | 1.633 | 2.3452 | 0.98319 | 1.8797 | 1.4142 | 1.9664 | 3.2249 | 1.3663 | 2.091 | 1.3663 | 1.2111 | 4.535 | 2.8048
| Rel.Std.Dev. |  | 2.259% | 1.326% | 2.153% | 1.052% | 2.377% | 2.565% | 2.05% | 3.534% | 1.242% | 2.424% | 2.085% | 2.95% | 1.382% | 2.299% | 1.79% | 2.468% | 4.743% | 1.64% | 2.543% | 1.601% | 1.79% | 5.41% | 3.352%
| PDM3 |  | -1.171% | 8.947% | 0.5035% | -1.762% | -3.204% | -5.263% | -1.556% | 12.04% | -2.174% | 8.947% | -3.204% | -1.762% | -12.06% | 1.046% | -2.38% | -1.556% | -15.97% | 2.975% | 1.605% | 5.446% | -16.38% | 3.593% | 3.387%
| Z-Score (Absolute) |  | 0.08 | 2.24 | 0.44 | 0.04 | 0.35 | 0.79 | 0 | 2.9 | 0.13 | 2.24 | 0.35 | 0.04 | 2.24 | 0.55 | 0.18 | 0 | 3.08 | 0.97 | 0.67 | 1.49 | 3.16 | 1.1 | 1.05
| Analytical results for Zr in OREAS 503b (Certified Value 11.5 ppm) | [24 empty] | Certified
Zr | Round | Replicate | Lab | Lab | Lab | Lab | Lab | Lab | Lab | Lab | Lab | Lab | Lab | Lab | Lab | Lab | Lab | Lab | Lab | Lab | Lab | Lab |  |  |  | 1
| No | No | 01 | 02 | 03 | 04 | 05 | 07 | 08 | 09 | 10 | 12 | 16 | 17 | 18 | 19 | 20 | 23 | 24 | 25 | 26 | 27 |  |  |  | ppm
|  |  | AR*MS | AR*OES/MS | AR*MS | AR*MS | AR*MS | AR*OES/MS | AR*MS | AR*OES | AR*OES | AR*MS | AR*OES/MS | AR*MS | AR*MS | AR*OES | AR*MS | AR*OES/MS | AR*OES/MS | AR*OES/MS | AR*OES | AR*OES |  |  |  | 1
1
| 1 | 1 | 11.363 | 15 | 9 | 11.2 | 12 | 12.3 | 14 | 10.6 | 4 | 10.1 | 14.0054 | 11.2 | 13.2 | 10 | 10.8 | 10.72 | 10.6 | 9.4 | 23 | 13 |  |  |  | 1
| 1 | 2 | 11.101 | 15.6 | 10 | 11.4 | 12.3 | 11.7 | 13 | 10.9 | 4 | 10.1 | 13.5135 | 11.5 | 12.9 | 10 | 10.4 | 10.66 | 10.7 | 9.8 | 29 | 13 |  |  |  | 0
| 1 | 3 | 11.288 | 15.2 | 9 | 11.3 | 12 | 12 | 12.7 | 10.1 | 4 | 9.9 | 13.6774 | 11.4 | 12.5 | 10 | 10.4 | 10.32 | 10.6 | 10.3 | 29 | 13 |  |  |  | 16
| 1 | 4 | 11.301 | 15.4 | 8 | 11.5 | 12.6 | 12.3 | 13.3 | 10.3 | 4 | 9.7 | 13.9652 | 11.6 | 12.9 | 11 | 10.1 | 10.6 | 10.7 | 9.6 | 25 | 13 |  |  |  | 11.4672
| 1 | 5 | 10.942 | 15.1 | 8 | 11.2 | 12.4 | 12.5 | 13.1 | 10.1 | 4 | 9.8 | 13.8381 | 11.5 | 11.9 | 10 | 10.3 | 10.67 | 10.7 | 9.2 | 25 | 13 |  |  |  | 117
| 1 | 6 | 11.29 | 15.6 | 9 | 11.4 | 11.4 | 12.3 | 13.1 | 11 | 4 | 10 | 13.6719 | 11.8 | 11.6 | 10 | 9.8 | 10.39 | 10.8 | 9.4 | 25 | 12
| Mean |  | 11.2142 | 15.3167 | 8.8333 | 11.3333 | 12.1167 | 12.1833 | 13.2 | 10.5 | 4 | 9.9333 | 13.7786 | 11.5 | 12.5 | 10.1667 | 10.3 | 10.56 | 10.6833 | 9.6167 | 26 | 12.8333
| Median |  | 11.289 | 15.3 | 9 | 11.35 | 12.15 | 12.3 | 13.1 | 10.45 | 4 | 9.95 | 13.7577 | 11.5 | 12.7 | 10 | 10.35 | 10.63 | 10.7 | 9.5 | 25 | 13
| Std Dev. |  | 0.15986 | 0.25626 | 0.75277 | 0.12111 | 0.42151 | 0.28577 | 0.43818 | 0.39497 | 0 | 0.1633 | 0.19065 | 0.2 | 0.62929 | 0.40825 | 0.33466 | 0.1648 | 0.075277 | 0.392 | 2.4495 | 0.40825
| Rel.Std.Dev. |  | 1.426% | 1.673% | 8.522% | 1.069% | 3.479% | 2.346% | 3.32% | 3.762% | 0% | 1.644% | 1.384% | 1.739% | 5.034% | 4.016% | 3.249% | 1.561% | 0.7046% | 4.076% | 9.421% | 3.181%
| PDM3 |  | -2.206% | 33.57% | -22.97% | -1.167% | 5.664% | 6.245% | 15.11% | -8.434% | -65.12% | -13.38% | 20.16% | 0.2861% | 9.007% | -11.34% | -10.18% | -7.911% | -6.836% | -16.14% | 126.7% | 11.91%
| Z-Score (Absolute) |  | 0.03 | 2.34 | 1.41 | 0.03 | 0.49 | 0.53 | 1.11 | 0.45 | 4.2 | 0.77 | 1.45 | 0.13 | 0.71 | 0.64 | 0.56 | 0.41 | 0.34 | 0.96 | 8.51 | 0.9
Note on C17: Z-Scores have been calculated inclusive of individual outliers. In general, laboratory batches are rejected if Z-Score > 2.5.
Note on C35: Z-Scores have been calculated inclusive of individual outliers. In general, laboratory batches are rejected if Z-Score > 2.5.
Note on C53: Z-Scores have been calculated inclusive of individual outliers. In general, laboratory batches are rejected if Z-Score > 2.5.
Note on C71: Z-Scores have been calculated inclusive of individual outliers. In general, laboratory batches are rejected if Z-Score > 2.5.
Note on C89: Z-Scores have been calculated inclusive of individual outliers. In general, laboratory batches are rejected if Z-Score > 2.5.
Note on C107: Z-Scores have been calculated inclusive of individual outliers. In general, laboratory batches are rejected if Z-Score > 2.5.
Note on C125: Z-Scores have been calculated inclusive of individual outliers. In general, laboratory batches are rejected if Z-Score > 2.5.
Note on C143: Z-Scores have been calculated inclusive of individual outliers. In general, laboratory batches are rejected if Z-Score > 2.5.
Note on C161: Z-Scores have been calculated inclusive of individual outliers. In general, laboratory batches are rejected if Z-Score > 2.5.
Note on C179: Z-Scores have been calculated inclusive of individual outliers. In general, laboratory batches are rejected if Z-Score > 2.5.
Note on C197: Z-Scores have been calculated inclusive of individual outliers. In general, laboratory batches are rejected if Z-Score > 2.5.
Note on C215: Z-Scores have been calculated inclusive of individual outliers. In general, laboratory batches are rejected if Z-Score > 2.5.
Note on C233: Z-Scores have been calculated inclusive of individual outliers. In general, laboratory batches are rejected if Z-Score > 2.5.
Note on C251: Z-Scores have been calculated inclusive of individual outliers. In general, laboratory batches are rejected if Z-Score > 2.5.
Note on C269: Z-Scores have been calculated inclusive of individual outliers. In general, laboratory batches are rejected if Z-Score > 2.5.
Note on C287: Z-Scores have been calculated inclusive of individual outliers. In general, laboratory batches are rejected if Z-Score > 2.5.
Note on C305: Z-Scores have been calculated inclusive of individual outliers. In general, laboratory batches are rejected if Z-Score > 2.5.
Note on C323: Z-Scores have been calculated inclusive of individual outliers. In general, laboratory batches are rejected if Z-Score > 2.5.
Note on C341: Z-Scores have been calculated inclusive of individual outliers. In general, laboratory batches are rejected if Z-Score > 2.5.
Note on C359: Z-Scores have been calculated inclusive of individual outliers. In general, laboratory batches are rejected if Z-Score > 2.5.
Note on C377: Z-Scores have been calculated inclusive of individual outliers. In general, laboratory batches are rejected if Z-Score > 2.5.
Note on C395: Z-Scores have been calculated inclusive of individual outliers. In general, laboratory batches are rejected if Z-Score > 2.5.
Note on C413: Z-Scores have been calculated inclusive of individual outliers. In general, laboratory batches are rejected if Z-Score > 2.5.
Note on C431: Z-Scores have been calculated inclusive of individual outliers. In general, laboratory batches are rejected if Z-Score > 2.5.
Note on C449: Z-Scores have been calculated inclusive of individual outliers. In general, laboratory batches are rejected if Z-Score > 2.5.
Note on C467: Z-Scores have been calculated inclusive of individual outliers. In general, laboratory batches are rejected if Z-Score > 2.5.
Note on C485: Z-Scores have been calculated inclusive of individual outliers. In general, laboratory batches are rejected if Z-Score > 2.5.
Note on C503: Z-Scores have been calculated inclusive of individual outliers. In general, laboratory batches are rejected if Z-Score > 2.5.
Note on C521: Z-Scores have been calculated inclusive of individual outliers. In general, laboratory batches are rejected if Z-Score > 2.5.
Note on C539: Z-Scores have been calculated inclusive of individual outliers. In general, laboratory batches are rejected if Z-Score > 2.5.
Note on C557: Z-Scores have been calculated inclusive of individual outliers. In general, laboratory batches are rejected if Z-Score > 2.5.
Note on C575: Z-Scores have been calculated inclusive of individual outliers. In general, laboratory batches are rejected if Z-Score > 2.5.
Note on C593: Z-Scores have been calculated inclusive of individual outliers. In general, laboratory batches are rejected if Z-Score > 2.5.
Note on C611: Z-Scores have been calculated inclusive of individual outliers. In general, laboratory batches are rejected if Z-Score > 2.5.
Note on C629: Z-Scores have been calculated inclusive of individual outliers. In general, laboratory batches are rejected if Z-Score > 2.5.
Note on C647: Z-Scores have been calculated inclusive of individual outliers. In general, laboratory batches are rejected if Z-Score > 2.5.
Note on C665: Z-Scores have been calculated inclusive of individual outliers. In general, laboratory batches are rejected if Z-Score > 2.5.
Note on C683: Z-Scores have been calculated inclusive of individual outliers. In general, laboratory batches are rejected if Z-Score > 2.5.
Note on C701: Z-Scores have been calculated inclusive of individual outliers. In general, laboratory batches are rejected if Z-Score > 2.5.
Note on C719: Z-Scores have been calculated inclusive of individual outliers. In general, laboratory batches are rejected if Z-Score > 2.5.
Note on C737: Z-Scores have been calculated inclusive of individual outliers. In general, laboratory batches are rejected if Z-Score > 2.5.
Note on C755: Z-Scores have been calculated inclusive of individual outliers. In general, laboratory batches are rejected if Z-Score > 2.5.
Note on C773: Z-Scores have been calculated inclusive of individual outliers. In general, laboratory batches are rejected if Z-Score > 2.5.
Note on C791: Z-Scores have been calculated inclusive of individual outliers. In general, laboratory batches are rejected if Z-Score > 2.5.
Note on C809: Z-Scores have been calculated inclusive of individual outliers. In general, laboratory batches are rejected if Z-Score > 2.5.
Note on C827: Z-Scores have been calculated inclusive of individual outliers. In general, laboratory batches are rejected if Z-Score > 2.5.
Note on C845: Z-Scores have been calculated inclusive of individual outliers. In general, laboratory batches are rejected if Z-Score > 2.5.
Note on C863: Z-Scores have been calculated inclusive of individual outliers. In general, laboratory batches are rejected if Z-Score > 2.5.
Note on C881: Z-Scores have been calculated inclusive of individual outliers. In general, laboratory batches are rejected if Z-Score > 2.5.
Note on C899: Z-Scores have been calculated inclusive of individual outliers. In general, laboratory batches are rejected if Z-Score > 2.5.
Note on C917: Z-Scores have been calculated inclusive of individual outliers. In general, laboratory batches are rejected if Z-Score > 2.5.
Note on C935: Z-Scores have been calculated inclusive of individual outliers. In general, laboratory batches are rejected if Z-Score > 2.5.
Note on C953: Z-Scores have been calculated inclusive of individual outliers. In general, laboratory batches are rejected if Z-Score > 2.5.
Note on C971: Z-Scores have been calculated inclusive of individual outliers. In general, laboratory batches are rejected if Z-Score > 2.5.
Note on C989: Z-Scores have been calculated inclusive of individual outliers. In general, laboratory batches are rejected if Z-Score > 2.5.
Note on C1007: Z-Scores have been calculated inclusive of individual outliers. In general, laboratory batches are rejected if Z-Score > 2.5.
Note on C1025: Z-Scores have been calculated inclusive of individual outliers. In general, laboratory batches are rejected if Z-Score > 2.5.
Note on C1043: Z-Scores have been calculated inclusive of individual outliers. In general, laboratory batches are rejected if Z-Score > 2.5.
Note on C1061: Z-Scores have been calculated inclusive of individual outliers. In general, laboratory batches are rejected if Z-Score > 2.5.
Note on C1079: Z-Scores have been calculated inclusive of individual outliers. In general, laboratory batches are rejected if Z-Score > 2.5.
Note on C1097: Z-Scores have been calculated inclusive of individual outliers. In general, laboratory batches are rejected if Z-Score > 2.5.
Note on C1115: Z-Scores have been calculated inclusive of individual outliers. In general, laboratory batches are rejected if Z-Score > 2.5.
Note on C1133: Z-Scores have been calculated inclusive of individual outliers. In general, laboratory batches are rejected if Z-Score > 2.5.
Note on C1151: Z-Scores have been calculated inclusive of individual outliers. In general, laboratory batches are rejected if Z-Score > 2.5.
Note on C1169: Z-Scores have been calculated inclusive of individual outliers. In general, laboratory batches are rejected if Z-Score > 2.5.
Note on C1187: Z-Scores have been calculated inclusive of individual outliers. In general, laboratory batches are rejected if Z-Score > 2.5.

## 4-Acid
| Analytical results for Ag in OREAS 503b (Certified Value 1.54 ppm) | [26 empty] | Certified
Ag | Round | Replicate | Lab | Lab | Lab | Lab | Lab | Lab | Lab | Lab | Lab | Lab | Lab | Lab | Lab | Lab | Lab | Lab | Lab | Lab | Lab | Lab | Lab | Lab | Lab | Lab | Lab | 1
| No | No | 01 | 02 | 03 | 04 | 05 | 06 | 07 | 08 | 09 | 10 | 11 | 12 | 13 | 15 | 16 | 17 | 18 | 19 | 20 | 22 | 23 | 24 | 25 | 26 | 27 | ppm
|  |  | 4A*MS | 4A*OES/MS | 4A*MS | 4A*MS | 4A*MS | 4A*MS | 4A*OES | 4A*MS | 4A*OES | 4A*OES | 4A*OES | 4A*MS | 4A*OES | 4A*OES | 4A*OES/MS | 4A*MS | 4A*MS | 4A*OES | 4A*MS | 4A*OES | 4A*OES | 4A*MS | 4A*OES/MS | 4A*OES | 4A*OES | 2
2
| 1 | 1 | 1.3836 | 1.36 | 1.5 | 1.53 | 1.38 | 1.7 | < 2 | 1.46 | 2 | 2 | 1.4 | 1.41 | 0.8 | 1.9 | 1.4827 | 1.64 | 1.55 | < 1 | 1.46 | 4.2 | 1.7 | 2.3 | 1.36 | 2.2 | 1.74 | 1
| 1 | 2 | 1.4723 | 1.43 | 1.5 | 1.54 | 1.58 | 1.7 | < 2 | 1.45 | 2 | 1.9 | 1.4 | 1.44 | 0.7 | 1.7 | 1.4556 | 1.53 | 1.64 | 1 | 1.49 | 4.3 | 1.6 | 1.5 | 1.35 | 2 | 1.91 | 0
| 1 | 3 | 1.3412 | 1.41 | 1.5 | 1.45 | 1.34 | 1.6 | < 2 | 1.46 | 2 | 1.8 | 1.4 | 1.42 | 0.7 | 1.7 | 1.4646 | 1.53 | 1.57 | 2 | 1.59 | 4.1 | 1.7 | 2.1 | 1.29 | 1.9 | 2 | 16
| 1 | 4 | 1.3448 | 1.42 | 1.5 | 1.53 | 1.34 | 1.6 | < 2 | 1.47 | 2 | 1.9 | 1.6 | 1.43 | 0.8 | 1.7 | 1.4638 | 1.46 | 1.55 | < 1 | 1.52 | 4.3 | 1.7 | 1.7 | 1.4 | 2.4 | 1.93 | 1.5396
| 1 | 5 | 1.4113 | 1.39 | 1.5 | 1.5 | 1.42 | 1.7 | < 2 | 1.44 | 2 | 1.9 | 1.5 | 1.51 | 0.8 | 1.8 | 1.4544 | 1.53 | 1.66 | < 1 | 1.49 | 4.2 | 1.7 | 1.5 | 1.21 | 2.5 | 1.44 | 9
| 1 | 6 | 1.3799 | 1.45 | 1.5 | 1.59 | 1.41 | 1.6 | < 2 | 1.57 | 2 | 1.9 | 1.2 | 1.5 | 0.7 | 2.1 | 1.484 | 1.49 | 1.56 | < 1 | 1.47 | 4.3 | 1.6 | 1.4 | 1.21 | 2.6 | 1.41
| Mean |  | 1.3888 | 1.41 | 1.5 | 1.5233 | 1.4117 | 1.65 |  | 1.475 | 2 | 1.9 | 1.4167 | 1.4517 | 0.75 | 1.8167 | 1.4675 | 1.53 | 1.5883 | 1.5 | 1.5033 | 4.2333 | 1.6667 | 1.75 | 1.3033 | 2.2667 | 1.7383
| Median |  | 1.3818 | 1.415 | 1.5 | 1.53 | 1.395 | 1.65 |  | 1.46 | 2 | 1.9 | 1.4 | 1.435 | 0.75 | 1.75 | 1.4642 | 1.53 | 1.565 | 1.5 | 1.49 | 4.25 | 1.7 | 1.6 | 1.32 | 2.3 | 1.825
| Std Dev. |  | 0.048552 | 0.031623 | 0 | 0.046332 | 0.089088 | 0.054772 |  | 0.047645 | 0 | 0.063246 | 0.13292 | 0.042622 | 0.054772 | 0.16021 | 0.01296 | 0.060992 | 0.048751 | 0.70711 | 0.047188 | 0.08165 | 0.05164 | 0.36742 | 0.080416 | 0.28048 | 0.25748
| Rel.Std.Dev. |  | 3.496% | 2.243% | 0% | 3.041% | 6.311% | 3.32% |  | 3.23% | 0% | 3.329% | 9.382% | 2.936% | 7.303% | 8.819% | 0.8831% | 3.986% | 3.069% | 47.14% | 3.139% | 1.929% | 3.098% | 21% | 6.17% | 12.37% | 14.81%
| PDM3 |  | -9.79% | -8.416% | -2.57% | -1.055% | -8.308% | 7.173% |  | -4.194% | 29.91% | 23.41% | -7.983% | -5.709% | -51.29% | 18% | -4.68% | -0.6215% | 3.167% | -2.57% | -2.354% | 175% | 8.255% | 13.67% | -15.34% | 47.23% | 12.91%
| Z-Score (Absolute) |  | 0.67 | 0.57 | 0.12 | 0 | 0.56 | 0.64 | 2.39 | 0.24 | 2.39 | 1.89 | 0.53 | 0.36 | 3.88 | 1.47 | 0.28 | 0.03 | 0.33 | 1.79 | 0.1 | 13.59 | 0.72 | 1.14 | 1.1 | 3.73 | 1.08
| Analytical results for Al in OREAS 503b (Certified Value 7.45 wt.%) | [26 empty] | Certified
Al | Round | Replicate | Lab | Lab | Lab | Lab | Lab | Lab | Lab | Lab | Lab | Lab | Lab | Lab | Lab | Lab | Lab | Lab | Lab | Lab | Lab | Lab | Lab | Lab | Lab | Lab | Lab | 1
| No | No | 01 | 02 | 03 | 04 | 05 | 06 | 07 | 08 | 09 | 10 | 11 | 12 | 13 | 15 | 16 | 17 | 18 | 19 | 20 | 22 | 23 | 24 | 25 | 26 | 27 | wt.%
|  |  | 4A*OES | 4A*OES/MS | 4A*MS | 4A*MS | 4A*MS | 4A*MS | 4A*OES | 4A*OES | 4A*OES | 4A*OES | 4A*OES | 4A*MS | 4A*OES | 4A*OES | 4A*OES/MS | 4A*MS | 4A*MS | 4A*OES | 4A*MS | 4A*OES | 4A*OES | 4A*OES | 4A*OES/MS | 4A*OES | 4A*OES | 2
3
| 1 | 1 | 7.496 | 7.673 | 7.92 | 7.39 | 7.31 | 7.28 | 8.08 | 7.4962 | 7.31 | 7.49 | 8.07 | 7.13 | 7.9887 | 7.8 | 7.707 | 6.83 | 6.93 | 3.05 | 7.26 | 7.4417 | 7.06 | 6.8 | 7.52 | 5.12 | 5.97 | 1
| 1 | 2 | 7.6442 | 8.059 | 7.88 | 7.39 | 7.34 | 7.16 | 7.97 | 7.4805 | 7.29 | 7.53 | 7.99 | 7.32 | 7.8682 | 7.83 | 7.691 | 6.87 | 7.04 | 3.19 | 7.34 | 7.4338 | 6.95 | 6.89 | 7.54 | 4.87 | 6.45 | 0
| 1 | 3 | 7.5961 | 7.797 | 7.8 | 7.1 | 7.33 | 7.06 | 8 | 7.6527 | 7.27 | 7.5 | 8.09 | 7.28 | 8.0464 | 7.71 | 7.704 | 6.87 | 7.12 | 3.07 | 7.45 | 7.3291 | 6.92 | 6.6 | 6.73 | 5.37 | 6.43 | 16
| 1 | 4 | 7.6083 | 8.076 | 7.67 | 7.21 | 7.32 | 7.21 | 8.28 | 7.5181 | 7.48 | 7.63 | 7.76 | 6.95 | 8.1061 | 7.75 | 7.869 | 6.78 | 6.82 | 3.61 | 7.21 | 7.4935 | 6.82 | 6.67 | 7.08 | 4.66 | 6.12 | 7.4512
| 1 | 5 | 7.5425 | 7.867 | 7.65 | 7.25 | 7.27 | 7.11 | 8.3 | 7.4528 | 7.4 | 7.51 | 8.11 | 7.3 | 7.8408 | 7.64 | 7.893 | 7.05 | 7.64 | 3.22 | 7.14 | 7.2711 | 7.1 | 6.42 | 7.35 | 5.43 | 4.69 | 10
| 1 | 6 | 7.4227 | 7.878 | 7.88 | 7.42 | 7.25 | 6.86 | 8.26 | 7.5392 | 7.56 | 7.53 | 8.15 | 7.04 | 7.7772 | 7.73 | 7.865 | 6.98 | 7.27 | 3.89 | 7.35 | 7.6276 | 6.85 | 6.87 | 7.26 | 5.09 | 4.37
| Mean |  | 7.5516 | 7.8917 | 7.8 | 7.2933 | 7.3033 | 7.1133 | 8.1483 | 7.5232 | 7.385 | 7.5317 | 8.0283 | 7.17 | 7.9379 | 7.7433 | 7.7882 | 6.8967 | 7.1367 | 3.3383 | 7.2917 | 7.4328 | 6.95 | 6.7083 | 7.2467 | 5.09 | 5.6717
| Median |  | 7.5693 | 7.8725 | 7.84 | 7.32 | 7.315 | 7.135 | 8.17 | 7.5072 | 7.355 | 7.52 | 8.08 | 7.205 | 7.9284 | 7.74 | 7.786 | 6.87 | 7.08 | 3.205 | 7.3 | 7.4378 | 6.935 | 6.735 | 7.305 | 5.105 | 6.045
| Std Dev. |  | 0.081926 | 0.15463 | 0.11541 | 0.12723 | 0.03559 | 0.14583 | 0.14919 | 0.070087 | 0.1164 | 0.050761 | 0.14176 | 0.15388 | 0.12865 | 0.067429 | 0.096479 | 0.099933 | 0.29111 | 0.33743 | 0.11089 | 0.12539 | 0.11171 | 0.18104 | 0.3054 | 0.29264 | 0.90872
| Rel.Std.Dev. |  | 1.085% | 1.959% | 1.48% | 1.744% | 0.4873% | 2.05% | 1.831% | 0.9316% | 1.576% | 0.674% | 1.766% | 2.146% | 1.621% | 0.8708% | 1.239% | 1.449% | 4.079% | 10.11% | 1.521% | 1.687% | 1.607% | 2.699% | 4.214% | 5.749% | 16.02%
| PDM3 |  | 1.348% | 5.912% | 4.682% | -2.118% | -1.984% | -4.534% | 9.356% | 0.9674% | -0.8881% | 1.08% | 7.746% | -3.774% | 6.532% | 3.921% | 4.523% | -7.442% | -4.221% | -55.2% | -2.141% | -0.2465% | -6.726% | -9.969% | -2.745% | -31.69% | -23.88%
| Z-Score (Absolute) |  | 0.47 | 1.12 | 0.95 | 0.02 | 0 | 0.36 | 1.61 | 0.42 | 0.16 | 0.44 | 1.38 | 0.25 | 1.21 | 0.84 | 0.93 | 0.78 | 0.32 | 7.57 | 0.02 | 0.25 | 0.67 | 1.14 | 0.11 | 4.22 | 3.11
| Analytical results for As in OREAS 503b (Certified Value 18.9 ppm) | [26 empty] | Certified
As | Round | Replicate | Lab | Lab | Lab | Lab | Lab | Lab | Lab | Lab | Lab | Lab | Lab | Lab | Lab | Lab | Lab | Lab | Lab | Lab | Lab | Lab | Lab | Lab | Lab | Lab |  | 1
| No | No | 01 | 02 | 03 | 04 | 05 | 06 | 07 | 08 | 09 | 10 | 11 | 12 | 13 | 15 | 16 | 17 | 18 | 19 | 20 | 23 | 24 | 25 | 26 | 27 |  | ppm
|  |  | 4A*MS | 4A*OES/MS | 4A*MS | 4A*MS | 4A*MS | 4A*MS | 4A*OES | 4A*MS | 4A*OES | 4A*OES | 4A*OES | 4A*OES | 4A*OES | 4A*OES | 4A*OES/MS | 4A*MS | 4A*MS | 4A*OES | 4A*MS | 4A*MS | 4A*MS | 4A*OES/MS | 4A*OES | 4A*OES |  | 1
1
| 1 | 1 | 17.186 | 18.8 | 20 | 24.3 | 21.1 | 17 | 19 | 17.3 | 40 | 20 | 13 | 24 | 23 | 15 | 18.9115 | 21 | 15.6 | 16 | 16.1 | 20 | 23 | 20 | 11 | 13 |  | 1
| 1 | 2 | 19.087 | 20.5 | 21 | 20.9 | 19.6 | 12 | 16 | 21.6 | < 35 | 25 | 15 | 15 | 21 | 22 | 19.9201 | 15.2 | 16.9 | 12 | 18.1 | 20 | 19 | 19 | 7 | 14 |  | 0
| 1 | 3 | 18.283 | 20.5 | 22 | 19.3 | 13.9 | 15 | 19 | 20 | < 35 | 25 | 17 | 20 | 21 | 9 | 17.0818 | 18.8 | 19.8 | 20 | 17.9 | 20 | 20 | 19 | 13 | 16 |  | 16
| 1 | 4 | 20.212 | 20.4 | 22 | 20.1 | 15.5 | 14 | 22 | 15.6 | < 35 | 24 | 10 | 37 | 26 | 8 | 19.0345 | 15.4 | 19.2 | 22 | 20.4 | 19 | 22 | 17 | 10 | 17 |  | 18.8745
| 1 | 5 | 19.26 | 18.8 | 19 | 17.5 | 14.7 | 16 | 23 | 19 | < 35 | 27 | 12 | 17 | 28 | 15 | 16.4667 | 19.4 | 24.6 | 20 | 22.9 | 21 | 25 | 20 | 18 | 12 |  | 11
| 1 | 6 | 17.143 | 21 | 20 | 28.3 | 21.1 | 17 | 15 | 18.5 | < 35 | 23 | 15 | 16 | 21 | 14 | 18.494 | 16.5 | 18.3 | 23 | 18 | 19 | 18 | 21 | 13 | 10
| Mean |  | 18.5285 | 20 | 20.6667 | 21.7333 | 17.65 | 15.1667 | 19 | 18.6667 | 40 | 24 | 13.6667 | 21.5 | 23.3333 | 13.8333 | 18.3181 | 17.7167 | 19.0667 | 18.8333 | 18.9 | 19.8333 | 21.1667 | 19.3333 | 12 | 13.6667
| Median |  | 18.685 | 20.45 | 20.5 | 20.5 | 17.55 | 15.5 | 19 | 18.75 | 40 | 24.5 | 14 | 18.5 | 22 | 14.5 | 18.7027 | 17.65 | 18.75 | 20 | 18.05 | 20 | 21 | 19.5 | 12 | 13.5
| Std Dev. |  | 1.2218 | 0.95289 | 1.2111 | 3.9221 | 3.3165 | 1.9408 | 3.1623 | 2.0877 |  | 2.3664 | 2.5033 | 8.2644 | 3.0111 | 5.0365 | 1.2976 | 2.3651 | 3.1136 | 4.1191 | 2.3891 | 0.75277 | 2.6394 | 1.3663 | 3.6878 | 2.582
| Rel.Std.Dev. |  | 6.594% | 4.764% | 5.86% | 18.05% | 18.79% | 12.8% | 16.64% | 11.18% |  | 9.86% | 18.32% | 38.44% | 12.9% | 36.41% | 7.084% | 13.35% | 16.33% | 21.87% | 12.64% | 3.795% | 12.47% | 7.067% | 30.73% | 18.89%
| PDM3 |  | -1.833% | 5.963% | 9.495% | 15.15% | -6.488% | -19.64% | 0.6649% | -1.101% | 111.9% | 27.16% | -27.59% | 13.91% | 23.62% | -26.71% | -2.948% | -6.134% | 1.018% | -0.2181% | 0.1351% | 5.08% | 12.14% | 2.431% | -36.42% | -27.59%
| Z-Score (Absolute) |  | 0.19 | 0.47 | 0.77 | 1.24 | 0.58 | 1.69 | 0.02 | 0.13 | 7.55 | 2.26 | 2.36 | 1.14 | 1.96 | 2.29 | 0.28 | 0.55 | 0.05 | 0.05 | 0.02 | 0.39 | 0.99 | 0.17 | 3.11 | 2.36
| Analytical results for B in OREAS 503b (Indicative Value 26.7 ppm) | [26 empty] | Indicative
B | Round | Replicate | 01: Lab |  | 1
| No | No | 01: 03 |  | ppm
|  |  | 01: 4A*MS |  | 1
1
| 1 | 1 | 01: 20 |  | 1
| 1 | 2 | 01: 40 |  | 3
| 1 | 3 | 01: 20 |  | 16
| 1 | 4 | 01: 20 |  | 26.6667
| 1 | 5 | 01: 20 |  | 9
| 1 | 6 | 01: 40
| Mean |  | 01: 26.6667
| Median |  | 01: 20
| Std Dev. |  | 01: 10.328
| Rel.Std.Dev. |  | 01: 38.73%
| PDM3 |  | 01: -1.221e-13%
Z-Score (Absolute) | bar: 01
| Analytical results for Ba in OREAS 503b (Certified Value 932 ppm) | [26 empty] | Certified
Ba | Round | Replicate | Lab | Lab | Lab | Lab | Lab | Lab | Lab | Lab | Lab | Lab | Lab | Lab | Lab | Lab | Lab | Lab | Lab | Lab | Lab | Lab | Lab | Lab | Lab | Lab |  | 1
| No | No | 01 | 02 | 03 | 04 | 05 | 06 | 07 | 08 | 09 | 10 | 11 | 12 | 13 | 15 | 16 | 17 | 18 | 19 | 20 | 23 | 24 | 25 | 26 | 27 |  | ppm
|  |  | 4A*OES | 4A*OES/MS | 4A*MS | 4A*MS | 4A*MS | 4A*MS | 4A*OES | 4A*MS | 4A*OES | 4A*OES | 4A*OES | 4A*OES | 4A*OES | 4A*OES | 4A*OES/MS | 4A*MS | 4A*MS | 4A*OES | 4A*MS | 4A*OES | 4A*OES | 4A*OES/MS | 4A*OES | 4A*OES |  | 0
0
| 1 | 1 | 920.429 | 943.5 | 890 | 940 | 870 | 860 | 924 | 995.4 | 929 | 976 | 1049 | 920 | 907 | 920 | 890.3937 | 940 | 950 | 425 | 900 | 992 | 865 | 942 | 525 | 400 |  | 1
| 1 | 2 | 940.358 | 992.5 | 865 | 940 | 880 | 807 | 891 | 997 | 926 | 965 | 1030 | 940 | 903 | 920 | 899.6727 | 960 | 950 | 406 | 910 | 950 | 829 | 923 | 476 | 580 |  | 0
| 1 | 3 | 946.2 | 966.9 | 887 | 930 | 880 | 613 | 924 | 1013.2 | 909 | 975 | 1044 | 920 | 918 | 910 | 899.4792 | 950 | 950 | 414 | 910 | 973 | 791 | 908 | 444 | 560 |  | 16
| 1 | 4 | 932.786 | 982 | 897 | 920 | 880 | 940 | 920 | 1012.2 | 896 | 962 | 984 | 960 | 914 | 920 | 891.6729 | 930 | 920 | 435 | 900 | 958 | 781 | 919 | 593 | 760 |  | 931.666
| 1 | 5 | 950.996 | 977.7 | 856 | 930 | 870 | 440 | 946 | 992.3 | 899 | 968 | 1044 | 940 | 892 | 910 | 902.3412 | 980 | 1030 | 413 | 890 | 944 | 779 | 954 | 519 | 520 |  | 12
| 1 | 6 | 908.115 | 970.6 | 874 | 950 | 870 | 536 | 955 | 996.5 | 936 | 965 | 1030 | 940 | 902 | 910 | 906.2771 | 970 | 990 | 461 | 900 | 958 | 829 | 950 | 608 | 500
| Mean |  | 933.1473 | 972.2 | 878.1667 | 935 | 875 | 699.3333 | 926.6667 | 1001.1 | 915.8333 | 968.5 | 1030.1667 | 936.6667 | 906 | 915 | 898.3061 | 955 | 965 | 425.6667 | 901.6667 | 962.5 | 812.3333 | 932.6667 | 527.5 | 553.3333
| Median |  | 936.572 | 974.15 | 880.5 | 935 | 875 | 710 | 924 | 996.75 | 917.5 | 966.5 | 1037 | 940 | 905 | 915 | 899.576 | 955 | 950 | 419.5 | 900 | 958 | 810 | 932.5 | 522 | 540
| Std Dev. |  | 16.3061 | 16.6896 | 15.8419 | 10.4881 | 5.4772 | 198.3489 | 22.3935 | 9.1381 | 16.774 | 5.7533 | 23.9534 | 15.0555 | 9.2736 | 5.4772 | 6.159 | 18.7083 | 38.8587 | 20.0964 | 7.5277 | 17.4327 | 34.2851 | 18.6082 | 63.9898 | 119.1078
| Rel.Std.Dev. |  | 1.747% | 1.717% | 1.804% | 1.122% | 0.626% | 28.36% | 2.417% | 0.9128% | 1.832% | 0.594% | 2.325% | 1.607% | 1.024% | 0.5986% | 0.6856% | 1.959% | 4.027% | 4.721% | 0.8349% | 1.811% | 4.221% | 1.995% | 12.13% | 21.53%
| PDM3 |  | 0.159% | 4.351% | -5.742% | 0.3579% | -6.082% | -24.94% | -0.5366% | 7.453% | -1.699% | 3.954% | 10.57% | 0.5367% | -2.755% | -1.789% | -3.581% | 2.505% | 3.578% | -54.31% | -3.22% | 3.31% | -12.81% | 0.1074% | -43.38% | -40.61%
| Z-Score (Absolute) |  | 0.19 | 0.81 | 0.69 | 0.22 | 0.74 | 3.55 | 0.09 | 1.28 | 0.09 | 0.76 | 1.74 | 0.25 | 0.24 | 0.1 | 0.37 | 0.54 | 0.7 | 7.93 | 0.31 | 0.66 | 1.74 | 0.18 | 6.3 | 5.88
| Analytical results for Be in OREAS 503b (Certified Value 2.51 ppm) | [26 empty] | Certified
Be | Round | Replicate | Lab | Lab | Lab | Lab | Lab | Lab | Lab | Lab | Lab | Lab | Lab | Lab | Lab | Lab | Lab | Lab | Lab | Lab | Lab | Lab | Lab | Lab | Lab |  |  | 1
| No | No | 01 | 02 | 03 | 04 | 05 | 06 | 07 | 08 | 09 | 11 | 12 | 15 | 16 | 17 | 18 | 19 | 20 | 22 | 23 | 24 | 25 | 26 | 27 |  |  | ppm
|  |  | 4A*MS | 4A*OES/MS | 4A*MS | 4A*MS | 4A*MS | 4A*MS | 4A*OES | 4A*MS | 4A*OES | 4A*OES | 4A*OES | 4A*OES | 4A*OES/MS | 4A*MS | 4A*MS | 4A*OES | 4A*MS | 4A*OES | 4A*MS | 4A*MS | 4A*OES/MS | 4A*OES | 4A*OES |  |  | 2
2
| 1 | 1 | 2.5263 | 2.48 | 2.7 | 2.36 | 2.01 | 3 | 2.3 | 2.64 | 2.5 | 3 | 2.5 | 2.5 | 2.394 | 2.25 | 2.6 | 2 | 2.51 | < 2 | 2.6 | 3.3 | 2.5 | 2.1 | < 5 |  |  | 1
| 1 | 2 | 2.8518 | 2.7 | 2.6 | 2.42 | 2.7 | 2 | 2.2 | 2.85 | 2.6 | 3 | 2.5 | 2.6 | 2.387 | 2.25 | 2.62 | 3 | 2.55 | < 2 | 2.5 | 3.4 | 3.1 | 2.5 | < 5 |  |  | 0
| 1 | 3 | 2.9309 | 2.67 | 2.4 | 2.42 | 2.24 | 3 | 2.3 | 2.83 | 2.5 | 3 | 2.5 | 2.5 | 2.4443 | 2.32 | 2.6 | 3 | 2.7 | < 2 | 2.5 | 3.6 | 2.5 | 2.2 | < 5 |  |  | 16
| 1 | 4 | 2.9732 | 2.73 | 2.7 | 2.4 | 2.44 | 2 | 2.3 | 2.78 | 2.5 | 3 | 2.6 | 2.5 | 2.4235 | 2.14 | 2.55 | 2 | 2.57 | < 2 | 2.4 | 3.2 | 2.6 | 1.9 | < 5 |  |  | 2.5067
| 1 | 5 | 3.108 | 2.44 | 2.5 | 2.34 | 2.27 | 3 | 2.4 | 2.79 | 2.5 | 3 | 2.5 | 2.5 | 2.3921 | 2.35 | 2.83 | 2 | 2.25 | < 2 | 2.4 | 3.6 | 3.3 | 2 | < 5 |  |  | 13
| 1 | 6 | 2.7409 | 2.43 | 2.5 | 2.49 | 2.09 | 2 | 2.3 | 2.58 | 2.6 | 3 | 2.5 | 2.5 | 2.4611 | 2.22 | 2.55 | 4 | 2.5 | < 2 | 2.4 | 3.5 | 2.4 | 1.8 | < 5
| Mean |  | 2.8552 | 2.575 | 2.5667 | 2.405 | 2.2917 | 2.5 | 2.3 | 2.745 | 2.5333 | 3 | 2.5167 | 2.5167 | 2.417 | 2.255 | 2.625 | 2.6667 | 2.5133 |  | 2.4667 | 3.4333 | 2.7333 | 2.0833
| Median |  | 2.8914 | 2.575 | 2.55 | 2.41 | 2.255 | 2.5 | 2.3 | 2.785 | 2.5 | 3 | 2.5 | 2.5 | 2.4087 | 2.25 | 2.6 | 2.5 | 2.53 |  | 2.45 | 3.45 | 2.55 | 2.05
| Std Dev. |  | 0.20239 | 0.13925 | 0.12111 | 0.05282 | 0.24975 | 0.54772 | 0.063246 | 0.10932 | 0.05164 | 0 | 0.040825 | 0.040825 | 0.030914 | 0.074498 | 0.10445 | 0.8165 | 0.1476 |  | 0.08165 | 0.1633 | 0.37238 | 0.24833
| Rel.Std.Dev. |  | 7.089% | 5.408% | 4.718% | 2.196% | 10.9% | 21.91% | 2.75% | 3.982% | 2.038% | 0% | 1.622% | 1.622% | 1.279% | 3.304% | 3.979% | 30.62% | 5.873% |  | 3.31% | 4.756% | 13.62% | 11.92%
| PDM3 |  | 13.9% | 2.723% | 2.391% | -4.058% | -8.58% | -0.2686% | -8.247% | 9.505% | 1.061% | 19.68% | 0.3963% | 0.3963% | -3.58% | -10.04% | 4.718% | 6.38% | 0.2633% |  | -1.598% | 36.96% | 9.04% | -16.89%
| Z-Score (Absolute) |  | 1.52 | 0.26 | 0.22 | 0.5 | 1.01 | 0.07 | 0.97 | 1.03 | 0.07 | 2.17 | 0 | 0 | 0.45 | 1.18 | 0.49 | 0.67 | 0.01 | 2.32 | 0.22 | 4.12 | 0.97 | 1.95 | 11.16
| Analytical results for Bi in OREAS 503b (Certified Value 2.61 ppm) | [26 empty] | Certified
Bi | Round | Replicate | Lab | Lab | Lab | Lab | Lab | Lab | Lab | Lab | Lab | Lab | Lab | Lab | Lab | Lab | Lab | Lab | Lab | Lab | Lab | Lab | Lab | Lab | Lab | Lab |  | 1
| No | No | 01 | 02 | 03 | 04 | 05 | 06 | 07 | 08 | 09 | 10 | 11 | 12 | 13 | 15 | 16 | 17 | 18 | 19 | 20 | 23 | 24 | 25 | 26 | 27 |  | ppm
|  |  | 4A*MS | 4A*OES/MS | 4A*MS | 4A*MS | 4A*MS | 4A*MS | 4A*OES | 4A*MS | 4A*OES | 4A*OES | 4A*OES | 4A*MS | 4A*OES | 4A*OES | 4A*OES/MS | 4A*MS | 4A*MS | 4A*OES | 4A*MS | 4A*MS | 4A*MS | 4A*OES/MS | 4A*OES | 4A*OES |  | 2
3
| 1 | 1 | 2.417 | 2.55 | 2.4 | 2.75 | 2.41 | 3.6 | < 5 | 2.74 | < 30 | < 5 | < 5 | 2.84 | < 2 | 11 | 2.6113 | 2.56 | 2.5 | 2 | 2.49 | 2.8 | 2.45 | 2.87 | < 1 | < 5 |  | 1
| 1 | 2 | 2.5381 | 2.61 | 2.5 | 2.79 | 2.65 | 3 | < 5 | 2.7 | < 30 | < 5 | < 5 | 2.74 | < 2 | 4 | 2.6657 | 2.48 | 2.51 | 10 | 2.21 | 2.8 | 2.42 | 2.53 | < 1 | < 5 |  | 0
| 1 | 3 | 2.4485 | 2.69 | 2.5 | 2.77 | 2.17 | 3.2 | < 5 | 2.71 | < 30 | < 5 | < 5 | 3.04 | < 2 | 6 | 2.6021 | 2.46 | 2.54 | < 1 | 2.32 | 2.8 | 2.35 | 2.48 | < 1 | < 5 |  | 16
| 1 | 4 | 2.4317 | 2.82 | 2.3 | 2.77 | 2.32 | 3.4 | < 5 | 2.68 | < 30 | < 5 | < 5 | 2.88 | < 2 | 7 | 2.6421 | 2.39 | 2.42 | 5 | 2.3 | 2.8 | 2.36 | 2.42 | < 1 | < 5 |  | 2.6125
| 1 | 5 | 2.4423 | 2.7 | 2.3 | 2.8 | 2.38 | 3.3 | 6 | 2.69 | < 30 | < 5 | < 5 | 3 | < 2 | 5 | 2.6264 | 2.45 | 2.7 | < 1 | 2.33 | 2.9 | 2.21 | 2.67 | < 1 | < 5 |  | 14
| 1 | 6 | 2.5635 | 2.72 | 2.6 | 2.91 | 2.26 | 3.3 | < 5 | 2.71 | < 30 | < 5 | < 5 | 2.8 | < 2 | 4 | 2.6108 | 2.46 | 2.55 | 2 | 2.26 | 2.8 | 2.37 | 2.27 | < 1 | < 5
| Mean |  | 2.4735 | 2.6817 | 2.4333 | 2.7983 | 2.365 | 3.3 | 6 | 2.705 |  |  |  | 2.8833 |  | 6.1667 | 2.6264 | 2.4667 | 2.5367 | 4.75 | 2.3183 | 2.8167 | 2.36 | 2.54
| Median |  | 2.4454 | 2.695 | 2.45 | 2.78 | 2.35 | 3.3 | 6 | 2.705 |  |  |  | 2.86 |  | 5.5 | 2.6189 | 2.46 | 2.525 | 3.5 | 2.31 | 2.8 | 2.365 | 2.505
| Std Dev. |  | 0.061337 | 0.093256 | 0.12111 | 0.057417 | 0.16404 | 0.2 |  | 0.020736 |  |  |  | 0.11622 |  | 2.6394 | 0.023892 | 0.055015 | 0.092232 | 3.7749 | 0.094956 | 0.040825 | 0.082946 | 0.20823
| Rel.Std.Dev. |  | 2.48% | 3.478% | 4.977% | 2.052% | 6.936% | 6.061% |  | 0.7666% |  |  |  | 4.031% |  | 42.8% | 0.9097% | 2.23% | 3.636% | 79.47% | 4.096% | 1.449% | 3.515% | 8.198%
| PDM3 |  | -5.319% | 2.648% | -6.857% | 7.114% | -9.473% | 26.32% | 129.7% | 3.541% |  |  |  | 10.37% |  | 136% | 0.5332% | -5.582% | -2.902% | 81.82% | -11.26% | 7.816% | -9.665% | -2.775%
| Z-Score (Absolute) |  | 0.45 | 0.02 | 0.53 | 0.21 | 0.67 | 1.24 | 5.04 | 0.02 | 55.66 | 4.7 | 4.7 | 0.39 | 1.41 | 7.08 | 0.14 | 0.46 | 0.32 | 1.64 | 0.76 | 0.25 | 0.68 | 0.31 | 3.45 | 4.7
| Analytical results for Ca in OREAS 503b (Certified Value 2.73 wt.%) | [26 empty] | Certified
Ca | Round | Replicate | Lab | Lab | Lab | Lab | Lab | Lab | Lab | Lab | Lab | Lab | Lab | Lab | Lab | Lab | Lab | Lab | Lab | Lab | Lab | Lab | Lab | Lab | Lab | Lab | Lab | 1
| No | No | 01 | 02 | 03 | 04 | 05 | 06 | 07 | 08 | 09 | 10 | 11 | 12 | 13 | 15 | 16 | 17 | 18 | 19 | 20 | 22 | 23 | 24 | 25 | 26 | 27 | wt.%
|  |  | 4A*OES | 4A*OES/MS | 4A*OES | 4A*MS | 4A*MS | 4A*MS | 4A*OES | 4A*OES | 4A*OES | 4A*OES | 4A*OES | 4A*OES | 4A*OES | 4A*OES | 4A*OES/MS | 4A*MS | 4A*MS | 4A*OES | 4A*MS | 4A*OES | 4A*OES | 4A*OES | 4A*OES/MS | 4A*OES | 4A*OES | 2
3
| 1 | 1 | 2.6801 | 2.841 | 2.83 | 2.86 | 2.79 | 2.77 | 2.54 | 2.7431 | 2.63 | 2.77 | 3.01 | 2.69 | 2.7346 | 2.73 | 2.664 | 2.76 | 2.59 | 1.15 | 2.7 | 2.2701 | 2.91 | 2.89 | 2.67 | 1.7 | 2.29 | 1
| 1 | 2 | 2.7581 | 3.029 | 2.82 | 2.78 | 2.82 | 2.68 | 2.5 | 2.7354 | 2.64 | 2.78 | 2.96 | 2.74 | 2.7139 | 2.73 | 2.732 | 2.8 | 2.66 | 1.11 | 2.72 | 2.325 | 2.86 | 2.79 | 2.7 | 2.36 | 2.4 | 0
| 1 | 3 | 2.7269 | 3.001 | 2.78 | 2.73 | 2.81 | 2.69 | 2.52 | 2.7977 | 2.61 | 2.73 | 3.06 | 2.71 | 2.7532 | 2.71 | 2.726 | 2.74 | 2.68 | 1.11 | 2.68 | 2.3452 | 2.86 | 2.71 | 2.55 | 1.79 | 2.45 | 16
| 1 | 4 | 2.6704 | 3.056 | 2.87 | 2.69 | 2.8 | 2.74 | 2.6 | 2.7457 | 2.7 | 2.7 | 2.88 | 2.79 | 2.8193 | 2.74 | 2.707 | 2.72 | 2.59 | 1.26 | 2.7 | 2.2436 | 2.79 | 2.68 | 2.64 | 1.81 | 2.4 | 2.7264
| 1 | 5 | 2.8013 | 2.991 | 2.89 | 2.66 | 2.8 | 2.71 | 2.63 | 2.7135 | 2.63 | 2.79 | 3.01 | 2.75 | 2.6833 | 2.7 | 2.72 | 2.84 | 2.86 | 1.19 | 2.67 | 2.3052 | 2.77 | 2.59 | 2.71 | 1.88 | 1.79 | 15
| 1 | 6 | 2.6279 | 2.947 | 2.76 | 2.76 | 2.79 | 2.69 | 2.61 | 2.7485 | 2.68 | 2.72 | 3.05 | 2.77 | 2.7534 | 2.72 | 2.707 | 2.79 | 2.75 | 1.39 | 2.69 | 2.3 | 2.83 | 2.76 | 2.62 | 2.07 | 1.7
| Mean |  | 2.7108 | 2.9775 | 2.825 | 2.7467 | 2.8017 | 2.7133 | 2.5667 | 2.7473 | 2.6483 | 2.7483 | 2.995 | 2.7417 | 2.7429 | 2.7217 | 2.7093 | 2.775 | 2.6883 | 1.2017 | 2.6933 | 2.2982 | 2.8367 | 2.7367 | 2.6483 | 1.935 | 2.1717
| Median |  | 2.7035 | 2.996 | 2.825 | 2.745 | 2.8 | 2.7 | 2.57 | 2.7444 | 2.635 | 2.75 | 3.01 | 2.745 | 2.7439 | 2.725 | 2.7135 | 2.775 | 2.67 | 1.17 | 2.695 | 2.3026 | 2.845 | 2.735 | 2.655 | 1.845 | 2.345
| Std Dev. |  | 0.063457 | 0.076304 | 0.0501 | 0.070899 | 0.01169 | 0.035024 | 0.053541 | 0.027734 | 0.034303 | 0.03656 | 0.066558 | 0.037103 | 0.045859 | 0.01472 | 0.024378 | 0.043704 | 0.10342 | 0.10815 | 0.017512 | 0.036743 | 0.051251 | 0.10231 | 0.059133 | 0.24238 | 0.33582
| Rel.Std.Dev. |  | 2.341% | 2.563% | 1.773% | 2.581% | 0.4173% | 1.291% | 2.086% | 1.009% | 1.295% | 1.33% | 2.222% | 1.353% | 1.672% | 0.5408% | 0.8998% | 1.575% | 3.847% | 9% | 0.6502% | 1.599% | 1.807% | 3.738% | 2.233% | 12.53% | 15.46%
| PDM3 |  | -0.5737% | 9.209% | 3.616% | 0.7425% | 2.76% | -0.4801% | -5.86% | 0.7663% | -2.864% | 0.8036% | 9.851% | 0.5591% | 0.6062% | -0.1745% | -0.6268% | 1.782% | -1.397% | -55.93% | -1.214% | -15.71% | 4.044% | 0.3757% | -2.864% | -29.03% | -20.35%
| Z-Score (Absolute) |  | 0.14 | 3.23 | 1.31 | 0.32 | 1.01 | 0.11 | 1.96 | 0.32 | 0.93 | 0.34 | 3.46 | 0.25 | 0.27 | 0 | 0.16 | 0.67 | 0.42 | 19.22 | 0.36 | 5.35 | 1.45 | 0.19 | 0.93 | 9.95 | 6.95
| Analytical results for Cd in OREAS 503b (Indicative Value 0.24 ppm) | [26 empty] | Indicative
Cd | Round | Replicate | Lab | Lab | Lab | Lab | Lab | Lab | Lab | Lab | Lab | Lab | Lab | Lab | Lab | Lab | Lab | Lab | Lab | Lab | Lab | Lab | Lab | Lab | Lab | Lab | Lab | 1
| No | No | 01 | 02 | 03 | 04 | 05 | 06 | 07 | 08 | 09 | 10 | 11 | 12 | 13 | 15 | 16 | 17 | 18 | 19 | 20 | 22 | 23 | 24 | 25 | 26 | 27 | ppm
|  |  | 4A*MS | 4A*OES/MS | 4A*MS | 4A*MS | 4A*MS | 4A*MS | 4A*OES | 4A*MS | 4A*OES | 4A*OES | 4A*OES | 4A*OES | 4A*OES | 4A*OES | 4A*OES/MS | 4A*MS | 4A*MS | 4A*OES | 4A*MS | 4A*OES | 4A*MS | 4A*MS | 4A*OES/MS | 4A*OES | 4A*OES | 2
2
| 1 | 1 | 0.3552 | 0.14 | < 0.5 | 0.19 | 0.25 | < 0.1 | 2 | 0.36 | < 1 | < 1 | < 0.4 | < 0.5 | 5.2 | < 0.5 | 0.10505 | 0.24 | 0.12 | 6 | 0.1 | < 2 | < 0.2 | 0.42 | < 0.02 | 6 | 0.5 | 1
| 1 | 2 | 0.3237 | 0.16 | < 0.5 | 0.19 | 0.3 | < 0.1 | 1 | 0.38 | < 1 | < 1 | < 0.4 | < 0.5 | 4.9 | < 0.5 | 0.10155 | 0.24 | 0.18 | 5 | 0.08 | < 2 | < 0.2 | 0.44 | < 0.02 | 6 | 0.5 | 4
| 1 | 3 | 0.4306 | 0.12 | < 0.5 | 0.18 | 0.26 | < 0.1 | 2 | 0.34 | < 1 | < 1 | < 0.4 | < 0.5 | 6.6 | < 0.5 | 0.10142 | 0.24 | 0.1 | 5 | 0.11 | < 2 | < 0.2 | 0.43 | < 0.02 | 6 | 0.58 | 16
| 1 | 4 | 0.5708 | 0.13 | < 0.5 | 0.21 | 0.2 | < 0.1 | 2 | 0.34 | < 1 | < 1 | < 0.4 | < 0.5 | 6 | < 0.5 | 0.094887 | 0.24 | 0.13 | 5 | 0.12 | < 2 | < 0.2 | 0.42 | < 0.02 | 6 | 0.54 | 0.24177
| 1 | 5 | 0.3738 | 0.13 | < 0.5 | 0.21 | 0.24 | < 0.1 | 2 | 0.34 | < 1 | < 1 | < 0.4 | < 0.5 | 7.2 | < 0.5 | 0.074144 | 0.27 | 0.13 | 5 | 0.1 | < 2 | < 0.2 | 0.4 | < 0.02 | 7 | < 0.5 | 10
| 1 | 6 | 0.4275 | 0.13 | < 0.5 | 0.21 | 0.17 | < 0.1 | 2 | 0.32 | < 1 | < 1 | < 0.4 | < 0.5 | 6.5 | < 0.5 | 0.087123 | 0.25 | 0.12 | 7 | 0.11 | < 2 | < 0.2 | 0.45 | 0.06 | 7 | < 0.5
| Mean |  | 0.4136 | 0.135 |  | 0.19833 | 0.23667 |  | 1.8333 | 0.34667 |  |  |  |  | 6.0667 |  | 0.094029 | 0.24667 | 0.13 | 5.5 | 0.10333 |  |  | 0.42667 | 0.06 | 6.3333 | 0.53
| Median |  | 0.40065 | 0.13 |  | 0.2 | 0.245 |  | 2 | 0.34 |  |  |  |  | 6.25 |  | 0.098152 | 0.24 | 0.125 | 5 | 0.105 |  |  | 0.425 | 0.06 | 6 | 0.52
| Std Dev. |  | 0.087488 | 0.013784 |  | 0.013292 | 0.045898 |  | 0.40825 | 0.020656 |  |  |  |  | 0.88015 |  | 0.011632 | 0.012111 | 0.026833 | 0.83666 | 0.013663 |  |  | 0.017512 |  | 0.5164 | 0.038297
| Rel.Std.Dev. |  | 21.15% | 10.21% |  | 6.702% | 19.39% |  | 22.27% | 5.958% |  |  |  |  | 14.51% |  | 12.37% | 4.91% | 20.64% | 15.21% | 13.22% |  |  | 4.104% |  | 8.154% | 7.226%
| PDM3 |  | 71.07% | -44.16% |  | -17.97% | -2.113% |  | 658.3% | 43.38% |  |  |  |  | 2409% |  | -61.11% | 2.023% | -46.23% | 2175% | -57.26% |  |  | 76.47% | -75.18% | 2520% | 119.2%
| Z-Score (Absolute) |  | 0 | 0.67 | 0.21 | 0.52 | 0.43 | 0.76 | 3.44 | 0.16 | 1.42 | 1.42 | 0.03 | 0.21 | 13.68 | 0.21 | 0.77 | 0.4 | 0.69 | 12.31 | 0.75 | 3.84 | 0.52 | 0.03 | 0.94 | 14.33 | 0.26
| Analytical results for Ce in OREAS 503b (Certified Value 59 ppm) | [26 empty] | Certified
Ce | Round | Replicate | Lab | Lab | Lab | Lab | Lab | Lab | Lab | Lab | Lab | Lab | Lab | Lab | Lab | Lab | Lab | Lab | Lab | [8 empty] | 1
| No | No | 01 | 02 | 03 | 04 | 05 | 06 | 08 | 12 | 13 | 16 | 17 | 18 | 19 | 20 | 23 | 24 | 25 | [8 empty] | ppm
|  |  | 4A*MS | 4A*OES/MS | 4A*MS | 4A*MS | 4A*MS | 4A*MS | 4A*MS | 4A*MS | 4A*OES | 4A*OES/MS | 4A*MS | 4A*MS | 4A*OES | 4A*MS | 4A*MS | 4A*MS | 4A*OES/MS | [8 empty] | 0
1
| 1 | 1 | 64.569 | 63.47 | 57.3 | 65.9 | 53.1 | 62 | 62.04 | 55.8 | 72 | 59.779 | 55.6 | 56.5 | 43 | 54.2 | 60.8 | 57.9 | 65.35 | [8 empty] | 1
| 1 | 2 | 65.598 | 65.7 | 55.8 | 66.4 | 63.8 | 59 | 64.8 | 55.8 | 68 | 59.071 | 53.3 | 56.2 | 39 | 56.3 | 62.1 | 60.7 | 66.28 | [8 empty] | 0
| 1 | 3 | 61.84 | 64.67 | 59.5 | 62.4 | 57.3 | 63 | 65.52 | 57.6 | 72 | 58.364 | 54.4 | 56.2 | 40 | 63.4 | 61.2 | 55.5 | 54.01 | [8 empty] | 16
| 1 | 4 | 61.092 | 64.45 | 52.4 | 63.9 | 54.8 | 64 | 62.45 | 57.6 | 72 | 57.787 | 53.6 | 55.7 | 45 | 57.3 | 60.9 | 60 | 56.27 | [8 empty] | 59.4277
| 1 | 5 | 60.268 | 64.7 | 53.5 | 65.8 | 55.4 | 62 | 65.77 | 56.5 | 67 | 60.733 | 55.8 | 58.6 | 42 | 55.5 | 63 | 52.4 | 65.81 | [8 empty] | 16
| 1 | 6 | 64.346 | 63.57 | 59.8 | 70.6 | 53.2 | 60 | 63.97 | 55 | 69 | 58.313 | 53.9 | 53.7 | 48 | 55.7 | 60.2 | 57.6 | 57.14
| Mean |  | 62.9522 | 64.4267 | 56.3833 | 65.8333 | 56.2667 | 61.6667 | 64.0917 | 56.3833 | 70 | 59.0078 | 54.4333 | 56.15 | 42.8333 | 57.0667 | 61.3667 | 57.35 | 60.81
| Median |  | 63.093 | 64.56 | 56.55 | 65.85 | 55.1 | 62 | 64.385 | 56.15 | 70.5 | 58.7175 | 54.15 | 56.2 | 42.5 | 56 | 61.05 | 57.75 | 61.245
| Std Dev. |  | 2.1661 | 0.82522 | 3.0577 | 2.7775 | 4.0038 | 1.8619 | 1.567 | 1.0553 | 2.2804 | 1.092 | 1.0482 | 1.5707 | 3.3116 | 3.2648 | 1.0132 | 3.0507 | 5.5831
| Rel.Std.Dev. |  | 3.441% | 1.281% | 5.423% | 4.219% | 7.116% | 3.019% | 2.445% | 1.872% | 3.258% | 1.851% | 1.926% | 2.797% | 7.731% | 5.721% | 1.651% | 5.32% | 9.181%
| PDM3 |  | 5.931% | 8.412% | -5.123% | 10.78% | -5.319% | 3.768% | 7.848% | -5.123% | 17.79% | -0.7065% | -8.404% | -5.515% | -27.92% | -3.973% | 3.263% | -3.496% | 2.326%
| Z-Score (Absolute) |  | 0.97 | 1.33 | 0.65 | 1.68 | 0.67 | 0.65 | 1.25 | 0.65 | 2.7 | 0 | 1.13 | 0.7 | 3.98 | 0.48 | 0.58 | 0.41 | 0.44
| Analytical results for Co in OREAS 503b (Certified Value 17.1 ppm) | [26 empty] | Certified
Co | Round | Replicate | Lab | Lab | Lab | Lab | Lab | Lab | Lab | Lab | Lab | Lab | Lab | Lab | Lab | Lab | Lab | Lab | Lab | Lab | Lab | Lab | Lab | Lab | Lab | Lab | Lab | 1
| No | No | 01 | 02 | 03 | 04 | 05 | 06 | 07 | 08 | 09 | 10 | 11 | 12 | 13 | 15 | 16 | 17 | 18 | 19 | 20 | 22 | 23 | 24 | 25 | 26 | 27 | ppm
|  |  | 4A*MS | 4A*OES/MS | 4A*OES | 4A*MS | 4A*MS | 4A*MS | 4A*OES | 4A*MS | 4A*OES | 4A*OES | 4A*OES | 4A*OES | 4A*OES | 4A*OES | 4A*OES/MS | 4A*MS | 4A*MS | 4A*OES | 4A*MS | 4A*OES | 4A*OES | 4A*MS | 4A*OES/MS | 4A*OES | 4A*OES | 1
2
| 1 | 1 | 18.487 | 17.6 | 25 | 16.9 | 14.4 | 18.8 | 15 | 18.4 | 16 | 19 | 15 | 16 | 15 | 15 | 17.4 | 17.8 | 16.2 | 18 | 16.2 | 17 | 17 | 16.7 | 17.7 | 20 | 23 | 1
| 1 | 2 | 19.614 | 18.9 | 20 | 17 | 17.3 | 18.2 | 15 | 18.4 | 16 | 19 | 16 | 16 | 15 | 15 | 17.16 | 17.4 | 16.5 | 16 | 17 | 17 | 17 | 16.8 | 16.9 | 21 | 24 | 0
| 1 | 3 | 17.931 | 18.8 | 20 | 16.2 | 14.3 | 18.5 | 15 | 18.8 | 16 | 17 | 16 | 16 | 15 | 14 | 16.85 | 17.5 | 15.9 | 18 | 17.7 | 17 | 17 | 17.1 | 18.4 | 21 | 25 | 16
| 1 | 4 | 18.002 | 18.8 | 25 | 16.7 | 15 | 18.3 | 16 | 19.3 | 15 | 19 | 15 | 18 | 16 | 14 | 17.18 | 16.5 | 16.8 | 17 | 16.8 | 17 | 17 | 16.7 | 16.1 | 20 | 24 | 17.0511
| 1 | 5 | 18.186 | 18.3 | 20 | 16.8 | 15.4 | 18.8 | 16 | 18.3 | 16 | 19 | 16 | 17 | 15 | 15 | 16.78 | 17.4 | 19 | 19 | 16.5 | 17 | 17 | 17.1 | 17.4 | 20 | 20 | 17
| 1 | 6 | 18.343 | 18.6 | 20 | 17.7 | 15.5 | 17.7 | 16 | 18.5 | 16 | 19 | 16 | 16 | 16 | 15 | 16.84 | 17 | 17.2 | 19 | 16.8 | 17 | 17 | 17.6 | 16 | 19 | 20
| Mean |  | 18.4272 | 18.5 | 21.6667 | 16.8833 | 15.3167 | 18.3833 | 15.5 | 18.6167 | 15.8333 | 18.6667 | 15.6667 | 16.5 | 15.3333 | 14.6667 | 17.035 | 17.2667 | 16.9333 | 17.8333 | 16.8333 | 17 | 17 | 17 | 17.0833 | 20.1667 | 22.6667
| Median |  | 18.2645 | 18.7 | 20 | 16.85 | 15.2 | 18.4 | 15.5 | 18.45 | 16 | 19 | 16 | 16 | 15 | 15 | 17.005 | 17.4 | 16.65 | 18 | 16.8 | 17 | 17 | 16.95 | 17.15 | 20 | 23.5
| Std Dev. |  | 0.61715 | 0.4899 | 2.582 | 0.48751 | 1.0907 | 0.41673 | 0.54772 | 0.37639 | 0.40825 | 0.8165 | 0.5164 | 0.83666 | 0.5164 | 0.5164 | 0.24785 | 0.45461 | 1.1094 | 1.169 | 0.50859 | 0 | 0 | 0.34641 | 0.93684 | 0.75277 | 2.1602
| Rel.Std.Dev. |  | 3.349% | 2.648% | 11.92% | 2.888% | 7.121% | 2.267% | 3.534% | 2.022% | 2.578% | 4.374% | 3.296% | 5.071% | 3.368% | 3.521% | 1.455% | 2.633% | 6.551% | 6.555% | 3.021% | 0% | 0% | 2.038% | 5.484% | 3.733% | 9.531%
| PDM3 |  | 8.07% | 8.498% | 27.07% | -0.9838% | -10.17% | 7.813% | -9.097% | 9.182% | -7.142% | 9.475% | -8.119% | -3.232% | -10.07% | -13.98% | -0.09429% | 1.264% | -0.6905% | 4.588% | -1.277% | -0.2996% | -0.2996% | -0.2996% | 0.1892% | 18.27% | 32.93%
| Z-Score (Absolute) |  | 0.72 | 0.76 | 2.36 | 0.06 | 0.85 | 0.7 | 0.76 | 0.82 | 0.59 | 0.84 | 0.67 | 0.25 | 0.84 | 1.18 | 0.02 | 0.13 | 0.03 | 0.42 | 0.08 | 0 | 0 | 0 | 0.04 | 1.6 | 2.87
| Analytical results for Cr in OREAS 503b (Certified Value 84 ppm) | [26 empty] | Certified
Cr | Round | Replicate | Lab | Lab | Lab | Lab | Lab | Lab | Lab | Lab | Lab | Lab | Lab | Lab | Lab | Lab | Lab | Lab | Lab | Lab | Lab | Lab | Lab | Lab | Lab | Lab | Lab | 1
| No | No | 01 | 02 | 03 | 04 | 05 | 06 | 07 | 08 | 09 | 10 | 11 | 12 | 13 | 15 | 16 | 17 | 18 | 19 | 20 | 22 | 23 | 24 | 25 | 26 | 27 | ppm
|  |  | 4A*OES | 4A*OES/MS | 4A*MS | 4A*MS | 4A*MS | 4A*MS | 4A*OES | 4A*OES | 4A*OES | 4A*OES | 4A*OES | 4A*OES | 4A*OES | 4A*OES | 4A*OES/MS | 4A*MS | 4A*MS | 4A*OES | 4A*MS | 4A*OES | 4A*MS | 4A*OES | 4A*OES/MS | 4A*OES | 4A*OES | 0
0
| 1 | 1 | 96.5707 | 98 | 100 | 87 | 81 | 93 | 75 | 82 | 103 | 77 | 84 | 82 | 76 | 85 | 69.4292 | 83 | 78 | < 1 | 83 | 42 | 90 | 69 | 74 | 79 | 178 | 1
| 1 | 2 | 98.8669 | 99 | 100 | 94 | 80 | 91 | 76 | 86 | 96 | 78 | 87 | 82 | 73 | 82 | 69.3118 | 93 | 79 | < 1 | 83 | 43 | 88 | 74 | 66 | 72 | 174 | 0
| 1 | 3 | 105.474 | 97 | 100 | 83 | 82 | 89 | 73 | 87 | 99 | 78 | 89 | 83 | 89 | 82 | 72.5819 | 84 | 78 | < 1 | 83 | 44 | 89 | 72 | 72 | 69 | 175 | 16
| 1 | 4 | 93.1782 | 96 | 100 | 79 | 81 | 90 | 80 | 90 | 97 | 75 | 84 | 83 | 88 | 82 | 71.6641 | 83 | 78 | < 1 | 83 | 43 | 85 | 74 | 75 | 67 | 177 | 83.974
| 1 | 5 | 99.7298 | 89 | 100 | 81 | 82 | 88 | 81 | 86 | 98 | 81 | 90 | 82 | 85 | 81 | 70.9778 | 88 | 96 | < 1 | 82 | 44 | 90 | 74 | 68 | 77 | 148 | 18
| 1 | 6 | 97.192 | 89 | 100 | 84 | 79 | 83 | 81 | 84 | 97 | 84 | 93 | 86 | 87 | 82 | 82.3886 | 84 | 82 | < 1 | 83 | 47 | 88 | 76 | 73 | 75 | 190
| Mean |  | 98.5019 | 94.6667 | 100 | 84.6667 | 80.8333 | 89 | 77.6667 | 85.8333 | 98.3333 | 78.8333 | 87.8333 | 83 | 83 | 82.3333 | 72.7256 | 85.8333 | 81.8333 |  | 82.8333 | 43.8333 | 88.3333 | 73.1667 | 71.3333 | 73.1667 | 173.6667
| Median |  | 98.0294 | 96.5 | 100 | 83.5 | 81 | 89.5 | 78 | 86 | 97.5 | 78 | 88 | 82.5 | 86 | 82 | 71.3209 | 84 | 78.5 |  | 83 | 43.5 | 88.5 | 74 | 72.5 | 73.5 | 176
| Std Dev. |  | 4.0997 | 4.5019 | 0 | 5.3166 | 1.169 | 3.4059 | 3.4448 | 2.7142 | 2.5033 | 3.1885 | 3.5449 | 1.5492 | 6.7823 | 1.3663 | 4.9009 | 3.9707 | 7.111 |  | 0.40825 | 1.7224 | 1.8619 | 2.4014 | 3.559 | 4.6655 | 13.8371
| Rel.Std.Dev. |  | 4.162% | 4.755% | 0% | 6.279% | 1.446% | 3.827% | 4.435% | 3.162% | 2.546% | 4.045% | 4.036% | 1.866% | 8.171% | 1.659% | 6.739% | 4.626% | 8.69% |  | 0.4929% | 3.929% | 2.108% | 3.282% | 4.989% | 6.377% | 7.968%
| PDM3 |  | 17.3% | 12.73% | 19.08% | 0.8248% | -3.74% | 5.985% | -7.511% | 2.214% | 17.1% | -6.122% | 4.596% | -1.16% | -1.16% | -1.954% | -13.4% | 2.214% | -2.549% |  | -1.358% | -47.8% | 5.191% | -12.87% | -15.05% | -12.87% | 106.8%
| Z-Score (Absolute) |  | 1.96 | 1.48 | 2.15 | 0.21 | 0.27 | 0.76 | 0.67 | 0.36 | 1.94 | 0.53 | 0.61 | 0 | 0 | 0.08 | 1.3 | 0.36 | 0.15 | 10.37 | 0.02 | 4.95 | 0.67 | 1.24 | 1.48 | 1.24 | 11.46
| Analytical results for Cs in OREAS 503b (Certified Value 9.94 ppm) | [26 empty] | Certified
Cs | Round | Replicate | 01: Lab; 02: Lab; 03: Lab; 04: Lab; 05: Lab; 06: Lab; 07: Lab; 08: Lab; 09: Lab; 10: Lab; 11: Lab; 12: Lab; 13: Lab; 15: Lab | 1
| No | No | 01: 01; 02: 02; 03: 03; 04: 04; 05: 05; 06: 08; 07: 12; 08: 16; 09: 17; 10: 18; 11: 20; 12: 23; 13: 24; 15: 25 | ppm
|  |  | 01: 4A*MS; 02: 4A*OES/MS; 03: 4A*MS; 04: 4A*MS; 05: 4A*MS; 06: 4A*MS; 07: 4A*MS; 08: 4A*OES/MS; 09: 4A*MS; 10: 4A*MS; 11: 4A*MS; 12: 4A*MS; 13: 4A*MS; 15: 4A*OES/MS | 2
3
| 1 | 1 | 01: 9.7441; 02: 9.91; 03: 8.7; 04: 10.45; 05: 8.84; 06: 10.69; 07: 9.69; 08: 11.0545; 09: 9.63; 10: 9.88; 11: 8.86; 12: 10.2; 13: 11.1; 15: 11 | 1
| 1 | 2 | 01: 10.449; 02: 10.16; 03: 8.4; 04: 10.4; 05: 10.35; 06: 10.6; 07: 9.76; 08: 11.0183; 09: 9.31; 10: 10.15; 11: 9.45; 12: 10; 13: 11.1; 15: 11 | 0
| 1 | 3 | 01: 9.4079; 02: 9.78; 03: 8.4; 04: 10.1; 05: 8.71; 06: 10.71; 07: 9.65; 08: 11.0407; 09: 9.47; 10: 9.96; 11: 9.56; 12: 10.2; 13: 10.6; 15: 11 | 16
| 1 | 4 | 01: 10.04; 02: 10.09; 03: 8.7; 04: 10.05; 05: 8.72; 06: 10.2; 07: 9.68; 08: 11.1313; 09: 9.08; 10: 9.86; 11: 9.02; 12: 10.2; 13: 10.8; 15: 10 | 9.9389
| 1 | 5 | 01: 10.196; 02: 10.21; 03: 8.4; 04: 10.2; 05: 8.69; 06: 10.21; 07: 9.85; 08: 11.2605; 09: 9.43; 10: 11.05; 11: 8.77; 12: 10.1; 13: 10.5; 15: 11 | 19
| 1 | 6 | 01: 9.7826; 02: 10.37; 03: 8.5; 04: 11; 05: 8.74; 06: 10.53; 07: 9.99; 08: 11.1853; 09: 9.33; 10: 9.97; 11: 9.14; 12: 10.2; 13: 10.9; 15: 10
| Mean |  | 01: 9.9366; 02: 10.0867; 03: 8.5167; 04: 10.3667; 05: 9.0083; 06: 10.49; 07: 9.77; 08: 11.1151; 09: 9.375; 10: 10.145; 11: 9.1333; 12: 10.15; 13: 10.8333; 15: 10.6667
| Median |  | 01: 9.9113; 02: 10.125; 03: 8.45; 04: 10.3; 05: 8.73; 06: 10.565; 07: 9.725; 08: 11.0929; 09: 9.38; 10: 9.965; 11: 9.08; 12: 10.2; 13: 10.85; 15: 11
| Std Dev. |  | 01: 0.36901; 02: 0.21267; 03: 0.1472; 04: 0.34881; 05: 0.65938; 06: 0.23004; 07: 0.12946; 08: 0.094748; 09: 0.18458; 10: 0.45505; 11: 0.31684; 12: 0.083666; 13: 0.25033; 15: 0.5164
| Rel.Std.Dev. |  | 01: 3.714%; 02: 2.108%; 03: 1.728%; 04: 3.365%; 05: 7.32%; 06: 2.193%; 07: 1.325%; 08: 0.8524%; 09: 1.969%; 10: 4.485%; 11: 3.469%; 12: 0.8243%; 13: 2.311%; 15: 4.841%
| PDM3 |  | 01: -0.02272%; 02: 1.487%; 03: -14.31%; 04: 4.304%; 05: -9.362%; 06: 5.545%; 07: -1.699%; 08: 11.83%; 09: -5.673%; 10: 2.074%; 11: -8.105%; 12: 2.124%; 13: 9%; 15: 7.323%
| Z-Score (Absolute) |  | 01: 0.26; 02: 0.04; 03: 2.33; 04: 0.37; 05: 1.61; 06: 0.55; 07: 0.5; 08: 1.46; 09: 1.08; 10: 0.04; 11: 1.43; 12: 0.05; 13: 1.05; 15: 0.8
| Analytical results for Cu in OREAS 503b (Certified Value 0.531 wt.%) | [26 empty] | Certified
Cu | Round | Replicate | Lab | Lab | Lab | Lab | Lab | Lab | Lab | Lab | Lab | Lab | Lab | Lab | Lab | Lab | Lab | Lab | Lab | Lab | Lab | Lab | Lab | Lab | Lab | Lab | Lab | 1
| No | No | 01 | 02 | 03 | 04 | 05 | 06 | 07 | 08 | 09 | 10 | 11 | 12 | 13 | 15 | 16 | 17 | 18 | 19 | 20 | 22 | 23 | 24 | 25 | 26 | 27 | wt.%
|  |  | 4A*OES | 4A*OES/MS | 4A*OES | 4A*MS | 4A*MS | 4A*MS | 4A*OES | 4A*OES | 4A*OES | 4A*OES | 4A*OES | 4A*OES | 4A*OES | 4A*OES | 4A*OES/MS | 4A*MS | 4A*MS | 4A*OES | 4A*MS | 4A*OES | 4A*OES | 4A*OES | 4A*OES/MS | 4A*OES | 4A*OES | 3
3
| 1 | 1 | 0.52 | 0.5365 | 0.529 | 0.565 | 0.519 | 0.53241 | 0.554 | 0.53727 | 0.48 | 0.539 | 0.5793 | 0.52 | 0.5401 | 0.565 | 0.53335 | 0.512 | 0.507 | 0.435 | 0.534 | 0.557 | 0.5324 | 0.5021 | 0.58813 | 0.51 | 0.459 | 1
| 1 | 2 | 0.53205 | 0.5594 | 0.523 | 0.548 | 0.512 | 0.51969 | 0.546 | 0.53652 | 0.48 | 0.536 | 0.5634 | 0.519 | 0.5287 | 0.561 | 0.52816 | 0.52 | 0.519 | 0.3979 | 0.536 | 0.5532 | 0.5218 | 0.4841 | 0.61049 | 0.48 | 0.4769 | 0
| 1 | 3 | 0.5302 | 0.5458 | 0.528 | 0.543 | 0.524 | 0.53005 | 0.55 | 0.55095 | 0.473 | 0.537 | 0.5855 | 0.513 | 0.5348 | 0.55 | 0.53025 | 0.513 | 0.523 | 0.404 | 0.521 | 0.5437 | 0.5325 | 0.4753 | 0.56743 | 0.5 | 0.4909 | 16
| 1 | 4 | 0.52082 | 0.5391 | 0.537 | 0.531 | 0.521 | 0.53088 | 0.567 | 0.54432 | 0.494 | 0.532 | 0.5461 | 0.531 | 0.5427 | 0.546 | 0.54545 | 0.507 | 0.511 | 0.438 | 0.533 | 0.5636 | 0.5185 | 0.4829 | 0.59976 | 0.49 | 0.4754 | 0.5308
| 1 | 5 | 0.53999 | 0.5515 | 0.521 | 0.525 | 0.518 | 0.52984 | 0.568 | 0.53573 | 0.497 | 0.533 | 0.5713 | 0.526 | 0.5354 | 0.545 | 0.5475 | 0.529 | 0.566 | 0.4245 | 0.523 | 0.5648 | 0.5251 | 0.471 | 0.60672 | 0.5 | 0.4639 | 20
| 1 | 6 | 0.52365 | 0.5544 | 0.53 | 0.547 | 0.52 | 0.51846 | 0.568 | 0.54107 | 0.511 | 0.531 | 0.5812 | 0.532 | 0.5314 | 0.55 | 0.54776 | 0.514 | 0.547 | 0.4678 | 0.525 | 0.5848 | 0.5238 | 0.4814 | 0.55828 | 0.5 | 0.4569
| Mean |  | 0.52778 | 0.54778 | 0.528 | 0.54317 | 0.519 | 0.52689 | 0.55883 | 0.54098 | 0.48917 | 0.53467 | 0.57113 | 0.5235 | 0.53552 | 0.55283 | 0.53875 | 0.51583 | 0.52883 | 0.42787 | 0.52867 | 0.56118 | 0.52568 | 0.4828 | 0.58847 | 0.49667 | 0.4705
| Median |  | 0.52693 | 0.54865 | 0.5285 | 0.545 | 0.5195 | 0.52994 | 0.5605 | 0.53917 | 0.487 | 0.5345 | 0.5753 | 0.523 | 0.5351 | 0.55 | 0.5394 | 0.5135 | 0.521 | 0.42975 | 0.529 | 0.5603 | 0.52445 | 0.48215 | 0.59394 | 0.5 | 0.46965
| Std Dev. |  | 0.0077339 | 0.0089352 | 0.0056569 | 0.014091 | 0.004 | 0.0061316 | 0.010008 | 0.0058614 | 0.014077 | 0.0031411 | 0.014567 | 0.0074498 | 0.0052259 | 0.0082321 | 0.0091251 | 0.007679 | 0.022964 | 0.025405 | 0.0064083 | 0.013882 | 0.0056947 | 0.010692 | 0.021446 | 0.010328 | 0.012976
| Rel.Std.Dev. |  | 1.465% | 1.631% | 1.071% | 2.594% | 0.7707% | 1.164% | 1.791% | 1.083% | 2.878% | 0.5875% | 2.55% | 1.423% | 0.9759% | 1.489% | 1.694% | 1.489% | 4.342% | 5.938% | 1.212% | 2.474% | 1.083% | 2.215% | 3.644% | 2.079% | 2.758%
| PDM3 |  | -0.5685% | 3.199% | -0.528% | 2.329% | -2.224% | -0.7375% | 5.281% | 1.917% | -7.844% | 0.7279% | 7.598% | -1.376% | 0.8881% | 4.15% | 1.497% | -2.82% | -0.371% | -19.39% | -0.4024% | 5.723% | -0.9645% | -9.043% | 10.86% | -6.431% | -11.36%
| Z-Score (Absolute) |  | 0.05 | 1 | 0.04 | 0.76 | 0.51 | 0.09 | 1.59 | 0.65 | 2.08 | 0.32 | 2.23 | 0.27 | 0.36 | 1.27 | 0.53 | 0.67 | 0.01 | 5.3 | 0 | 1.71 | 0.16 | 2.41 | 3.14 | 1.68 | 3.06
| Analytical results for Dy in OREAS 503b (Certified Value 4.42 ppm) | [26 empty] | Certified
Dy | Round | Replicate | 01: Lab; 02: Lab; 03: Lab; 04: Lab; 05: Lab; 06: Lab | 1
| No | No | 01: 01; 02: 02; 03: 03; 04: 08; 05: 23; 06: 24 | ppm
|  |  | 01: 4A*MS; 02: 4A*OES/MS; 03: 4A*MS; 04: 4A*MS; 05: 4A*MS; 06: 4A*MS | 2
3
| 1 | 1 | 01: 4.2611; 02: 4.69; 03: 4.1; 04: 4.44; 05: 4.5; 06: 4.33 | 1
| 1 | 2 | 01: 4.5452; 02: 5.01; 03: 3.9; 04: 4.42; 05: 4.5; 06: 4.46 | 8
| 1 | 3 | 01: 4.5063; 02: 4.8; 03: 3.9; 04: 4.44; 05: 4.3; 06: 4.34 | 16
| 1 | 4 | 01: 4.4302; 02: 4.88; 03: 3.75; 04: 4.35; 05: 4.5; 06: 4.37 | 4.4154
| 1 | 5 | 01: 4.5841; 02: 5.03; 03: 3.75; 04: 4.42; 05: 4.4; 06: 4.13 | 21
| 1 | 6 | 01: 4.289; 02: 4.97; 03: 4.1; 04: 4.42; 05: 4.5; 06: 4.39
| Mean |  | 01: 4.436; 02: 4.8967; 03: 3.9167; 04: 4.415; 05: 4.45; 06: 4.3367
| Median |  | 01: 4.4683; 02: 4.925; 03: 3.9; 04: 4.42; 05: 4.5; 06: 4.355
| Std Dev. |  | 01: 0.13493; 02: 0.13292; 03: 0.15706; 04: 0.033317; 05: 0.083666; 06: 0.1113
| Rel.Std.Dev. |  | 01: 3.042%; 02: 2.714%; 03: 4.01%; 04: 0.7546%; 05: 1.88%; 06: 2.566%
| PDM3 |  | 01: 0.4665%; 02: 10.9%; 03: -11.3%; 04: -0.008745%; 05: 0.7839%; 06: -1.783%
| Z-Score (Absolute) |  | 01: 0.12; 02: 5.61; 03: 6.05; 04: 0.12; 05: 0.29; 06: 1.06
| Analytical results for Er in OREAS 503b (Certified Value 2.41 ppm) | [26 empty] | Certified
Er | Round | Replicate | 01: Lab; 02: Lab; 03: Lab; 04: Lab; 05: Lab; 06: Lab | 1
| No | No | 01: 01; 02: 02; 03: 03; 04: 08; 05: 23; 06: 24 | ppm
|  |  | 01: 4A*MS; 02: 4A*OES/MS; 03: 4A*MS; 04: 4A*MS; 05: 4A*MS; 06: 4A*MS | 2
3
| 1 | 1 | 01: 2.1449; 02: 2.48; 03: 2.3; 04: 2.48; 05: 2.5; 06: 2.33 | 1
| 1 | 2 | 01: 2.2819; 02: 2.74; 03: 2.1; 04: 2.49; 05: 2.5; 06: 2.33 | 9
| 1 | 3 | 01: 2.2282; 02: 2.62; 03: 2.25; 04: 2.52; 05: 2.5; 06: 2.23 | 16
| 1 | 4 | 01: 2.2521; 02: 2.68; 03: 2.15; 04: 2.55; 05: 2.5; 06: 2.27 | 2.4061
| 1 | 5 | 01: 2.3032; 02: 2.65; 03: 2.15; 04: 2.5; 05: 2.6; 06: 2.17 | 22
| 1 | 6 | 01: 2.1862; 02: 2.67; 03: 2.35; 04: 2.59; 05: 2.5; 06: 2.33
| Mean |  | 01: 2.2327; 02: 2.64; 03: 2.2167; 04: 2.5217; 05: 2.5167; 06: 2.2767
| Median |  | 01: 2.2401; 02: 2.66; 03: 2.2; 04: 2.51; 05: 2.5; 06: 2.3
| Std Dev. |  | 01: 0.059428; 02: 0.087864; 03: 0.098319; 04: 0.041673; 05: 0.040825; 06: 0.066533
| Rel.Std.Dev. |  | 01: 2.662%; 02: 3.328%; 03: 4.435%; 04: 1.653%; 05: 1.622%; 06: 2.922%
| PDM3 |  | 01: -7.203%; 02: 9.723%; 03: -7.872%; 04: 4.804%; 05: 4.597%; 06: -5.378%
| Z-Score (Absolute) |  | 01: 0.77; 02: 1.14; 03: 0.84; 04: 0.58; 05: 0.56; 06: 0.56
| Analytical results for Eu in OREAS 503b (Certified Value 1.26 ppm) | [26 empty] | Certified
Eu | Round | Replicate | 01: Lab; 02: Lab; 03: Lab; 04: Lab; 05: Lab; 06: Lab | 1
| No | No | 01: 01; 02: 02; 03: 03; 04: 08; 05: 23; 06: 24 | ppm
|  |  | 01: 4A*MS; 02: 4A*OES/MS; 03: 4A*MS; 04: 4A*MS; 05: 4A*MS; 06: 4A*MS | 2
3
| 1 | 1 | 01: 1.307; 02: 1.28; 03: 1.1; 04: 1.22; 05: 1.4; 06: 1.24 | 1
| 1 | 2 | 01: 1.3903; 02: 1.31; 03: 1.05; 04: 1.2; 05: 1.3; 06: 1.25 | 10
| 1 | 3 | 01: 1.3702; 02: 1.3; 03: 1.1; 04: 1.24; 05: 1.3; 06: 1.2 | 16
| 1 | 4 | 01: 1.3476; 02: 1.33; 03: 1.1; 04: 1.18; 05: 1.3; 06: 1.23 | 1.2607
| 1 | 5 | 01: 1.3844; 02: 1.34; 03: 1.1; 04: 1.23; 05: 1.4; 06: 1.16 | 23
| 1 | 6 | 01: 1.3167; 02: 1.33; 03: 1.15; 04: 1.22; 05: 1.4; 06: 1.25
| Mean |  | 01: 1.3527; 02: 1.315; 03: 1.1; 04: 1.215; 05: 1.35; 06: 1.2217
| Median |  | 01: 1.3589; 02: 1.32; 03: 1.1; 04: 1.22; 05: 1.35; 06: 1.235
| Std Dev. |  | 01: 0.03503; 02: 0.022583; 03: 0.031623; 04: 0.021679; 05: 0.054772; 06: 0.035449
| Rel.Std.Dev. |  | 01: 2.59%; 02: 1.717%; 03: 2.875%; 04: 1.784%; 05: 4.057%; 06: 2.902%
| PDM3 |  | 01: 7.295%; 02: 4.305%; 03: -12.75%; 04: -3.627%; 05: 7.081%; 06: -3.098%
| Z-Score (Absolute) |  | 01: 0.84; 02: 0.47; 03: 1.68; 04: 0.53; 05: 0.82; 06: 0.47
| Analytical results for Fe in OREAS 503b (Certified Value 5.43 wt.%) | [26 empty] | Certified
Fe | Round | Replicate | Lab | Lab | Lab | Lab | Lab | Lab | Lab | Lab | Lab | Lab | Lab | Lab | Lab | Lab | Lab | Lab | Lab | Lab | Lab | Lab | Lab | Lab | Lab | Lab | Lab | 1
| No | No | 01 | 02 | 03 | 04 | 05 | 06 | 07 | 08 | 09 | 10 | 11 | 12 | 13 | 15 | 16 | 17 | 18 | 19 | 20 | 22 | 23 | 24 | 25 | 26 | 27 | wt.%
|  |  | 4A*OES | 4A*OES/MS | 4A*MS | 4A*MS | 4A*MS | 4A*MS | 4A*OES | 4A*OES | 4A*OES | 4A*OES | 4A*OES | 4A*OES | 4A*OES | 4A*OES | 4A*OES/MS | 4A*MS | 4A*MS | 4A*OES | 4A*MS | 4A*OES | 4A*OES | 4A*OES | 4A*OES/MS | 4A*OES | 4A*OES | 2
3
| 1 | 1 | 5.3347 | 6.11 | 5.68 | 5.39 | 5.23 | 5.38 | 5.07 | 5.61 | 5.11 | 5.64 | 5.69 | 5.33 | 5.74 | 5.63 | 5.379 | 5.22 | 5.17 | 4.45 | 5.46 | 6.1028 | 5.92 | 5.43 | 6.4 | 4.4 | 4.54 | 1
| 1 | 2 | 5.4702 | 5.79 | 5.69 | 5.4 | 5.24 | 5.18 | 4.99 | 5.6 | 5.18 | 5.68 | 5.58 | 5.42 | 5.67 | 5.63 | 5.397 | 5.3 | 5.27 | 4.1 | 5.53 | 6.0214 | 5.69 | 5.28 | 5.86 | 4.91 | 4.81 | 0
| 1 | 3 | 5.5139 | 5.6 | 5.62 | 5.31 | 5.27 | 5.22 | 5.01 | 5.6 | 5.07 | 5.6 | 5.73 | 5.32 | 5.78 | 5.55 | 5.406 | 5.27 | 5.28 | 4.14 | 5.49 | 5.8129 | 5.8 | 5.21 | 6.61 | 5.07 | 4.92 | 16
| 1 | 4 | 5.4432 | 5.56 | 5.47 | 5.28 | 5.26 | 5.31 | 5.16 | 5.59 | 5.26 | 5.56 | 5.49 | 5.52 | 5.83 | 5.59 | 5.454 | 5.16 | 5.11 | 4.53 | 5.48 | 6.259 | 5.65 | 5.06 | 6.22 | 4.71 | 4.82 | 5.4286
| 1 | 5 | 5.6218 | 6.02 | 5.45 | 5.34 | 5.23 | 5.25 | 5.24 | 5.49 | 5.17 | 5.66 | 5.72 | 5.43 | 5.66 | 5.53 | 5.461 | 5.43 | 5.7 | 4.39 | 5.42 | 6.0126 | 5.64 | 5.03 | 5.9 | 5 | 3.55 | 24
| 1 | 6 | 5.2969 | 6.1 | 5.61 | 5.41 | 5.23 | 5.24 | 5.15 | 5.55 | 5.22 | 5.53 | 5.79 | 5.46 | 5.66 | 5.57 | 5.48 | 5.32 | 5.48 | 4.8 | 5.49 | 6.5369 | 5.74 | 5.2 | 6.38 | 4.96 | 3.38
| Mean |  | 5.4468 | 5.8633 | 5.5867 | 5.355 | 5.2433 | 5.2633 | 5.1033 | 5.5733 | 5.1683 | 5.6117 | 5.6667 | 5.4133 | 5.7233 | 5.5833 | 5.4295 | 5.2833 | 5.335 | 4.4017 | 5.4783 | 6.1243 | 5.74 | 5.2017 | 6.2283 | 4.8417 | 4.3367
| Median |  | 5.4567 | 5.905 | 5.615 | 5.365 | 5.235 | 5.245 | 5.11 | 5.595 | 5.175 | 5.62 | 5.705 | 5.425 | 5.705 | 5.58 | 5.43 | 5.285 | 5.275 | 4.42 | 5.485 | 6.0621 | 5.715 | 5.205 | 6.3 | 4.935 | 4.675
| Std Dev. |  | 0.11893 | 0.24825 | 0.10328 | 0.053198 | 0.017512 | 0.071181 | 0.096678 | 0.045898 | 0.06969 | 0.058793 | 0.11075 | 0.076855 | 0.07174 | 0.041312 | 0.040747 | 0.092232 | 0.21879 | 0.25965 | 0.03656 | 0.24855 | 0.1064 | 0.14689 | 0.29721 | 0.24831 | 0.68896
| Rel.Std.Dev. |  | 2.184% | 4.234% | 1.849% | 0.9934% | 0.334% | 1.352% | 1.894% | 0.8235% | 1.348% | 1.048% | 1.954% | 1.42% | 1.253% | 0.7399% | 0.7505% | 1.746% | 4.101% | 5.899% | 0.6674% | 4.058% | 1.854% | 2.824% | 4.772% | 5.129% | 15.89%
| PDM3 |  | 0.3358% | 8.009% | 2.913% | -1.355% | -3.412% | -3.044% | -5.991% | 2.667% | -4.794% | 3.373% | 4.386% | -0.2804% | 5.43% | 2.851% | 0.01744% | -2.675% | -1.723% | -18.92% | 0.917% | 12.82% | 5.737% | -4.18% | 14.73% | -10.81% | -20.11%
| Z-Score (Absolute) |  | 0.06 | 1.57 | 0.57 | 0.27 | 0.67 | 0.6 | 1.18 | 0.52 | 0.95 | 0.66 | 0.86 | 0.06 | 1.06 | 0.56 | 0 | 0.53 | 0.34 | 3.72 | 0.18 | 2.52 | 1.12 | 0.83 | 2.89 | 2.13 | 3.96
| Analytical results for Ga in OREAS 503b (Certified Value 18.4 ppm) | [26 empty] | Certified
Ga | Round | Replicate | Lab | Lab | Lab | Lab | Lab | Lab | Lab | Lab | Lab | Lab | Lab | Lab | Lab | Lab | Lab | Lab | Lab | Lab | Lab | [6 empty] | 1
| No | No | 01 | 02 | 03 | 04 | 05 | 08 | 10 | 12 | 15 | 16 | 17 | 18 | 19 | 20 | 23 | 24 | 25 | 26 | 27 | [6 empty] | ppm
|  |  | 4A*MS | 4A*OES/MS | 4A*MS | 4A*MS | 4A*MS | 4A*MS | 4A*OES | 4A*MS | 4A*OES | 4A*OES/MS | 4A*MS | 4A*MS | 4A*OES | 4A*MS | 4A*MS | 4A*MS | 4A*OES/MS | 4A*OES | 4A*OES | [6 empty] | 1
2
| 1 | 1 | 18.179 | 19.09 | 17.8 | 17.3 | 15.25 | 18.8 | 20 | 16.5 | 20 | 18.064 | 18.75 | 18.25 | 18 | 17.15 | 18.9 | 17.7 | 19.7 | 31 | 18 | [6 empty] | 1
| 1 | 2 | 19.452 | 19.51 | 16.2 | 17.75 | 19 | 18.79 | 20 | 16.5 | 20 | 18.1298 | 18.65 | 18.85 | 18 | 17.85 | 18.3 | 18.1 | 18.6 | 41 | 21 | [6 empty] | 0
| 1 | 3 | 18.432 | 19.43 | 16.2 | 16.9 | 15.85 | 18.87 | 20 | 17.45 | 20 | 18.0503 | 18.85 | 18.05 | 18 | 18.2 | 18.9 | 18.1 | 18.8 | 44 | 19 | [6 empty] | 16
| 1 | 4 | 17.657 | 19.45 | 18.8 | 17.2 | 16.55 | 18.78 | 20 | 16.9 | 20 | 18.14 | 17.8 | 18.35 | 21 | 17.75 | 18.7 | 17.6 | 17.1 | 30 | 21 | [6 empty] | 18.4082
| 1 | 5 | 18.027 | 20.76 | 16.6 | 17.15 | 16.65 | 18.89 | 20 | 17.75 | 20 | 17.8831 | 18.75 | 20.2 | 19 | 16.8 | 19 | 17.7 | 19.9 | 26 | 13 | [6 empty] | 25
| 1 | 6 | 18.175 | 21.35 | 16.6 | 18.65 | 16.4 | 19.24 | 20 | 17.35 | 20 | 17.7683 | 18.45 | 18.4 | 21 | 17.35 | 18.6 | 18.4 | 16.8 | 27 | 12
| Mean |  | 18.3203 | 19.9317 | 17.0333 | 17.4917 | 16.6167 | 18.895 | 20 | 17.075 | 20 | 18.0059 | 18.5417 | 18.6833 | 19.1667 | 17.5167 | 18.7333 | 17.9333 | 18.4833 | 33.1667 | 17.3333
| Median |  | 18.177 | 19.48 | 16.6 | 17.25 | 16.475 | 18.835 | 20 | 17.125 | 20 | 18.0571 | 18.7 | 18.375 | 18.5 | 17.55 | 18.8 | 17.9 | 18.7 | 30.5 | 18.5
| Std Dev. |  | 0.60997 | 0.90196 | 1.0463 | 0.63199 | 1.2797 | 0.1749 | 0 | 0.52225 | 0 | 0.14847 | 0.38784 | 0.78846 | 1.472 | 0.51153 | 0.2582 | 0.31411 | 1.2922 | 7.5211 | 3.9328
| Rel.Std.Dev. |  | 3.329% | 4.525% | 6.142% | 3.613% | 7.701% | 0.9256% | 0% | 3.059% | 0% | 0.8245% | 2.092% | 4.22% | 7.68% | 2.92% | 1.378% | 1.752% | 6.991% | 22.68% | 22.69%
| PDM3 |  | -0.4774% | 8.276% | -7.469% | -4.979% | -9.732% | 2.644% | 8.647% | -7.243% | 8.647% | -2.185% | 0.7249% | 1.495% | 4.12% | -4.843% | 1.766% | -2.58% | 0.4081% | 80.17% | -5.839%
| Z-Score (Absolute) |  | 0.11 | 1.01 | 1.01 | 0.69 | 1.3 | 0.29 | 1.06 | 0.98 | 1.06 | 0.33 | 0.04 | 0.14 | 0.48 | 0.67 | 0.17 | 0.38 | 0 | 10.24 | 0.8
| Analytical results for Gd in OREAS 503b (Certified Value 4.8 ppm) | [26 empty] | Certified
Gd | Round | Replicate | 01: Lab; 02: Lab; 03: Lab; 04: Lab; 05: Lab; 08: Lab | [6 empty] | 1
| No | No | 01: 01; 02: 02; 03: 03; 04: 08; 05: 23; 08: 24 | [6 empty] | ppm
|  |  | 01: 4A*MS; 02: 4A*OES/MS; 03: 4A*MS; 04: 4A*MS; 05: 4A*MS; 08: 4A*MS | [6 empty] | 2
3
| 1 | 1 | 01: 4.8622; 02: 4.65; 03: 4.2; 04: 4.74; 05: 4.8; 08: 4.95 | [6 empty] | 1
| 1 | 2 | 01: 4.8222; 02: 5.25; 03: 4.2; 04: 4.85; 05: 4.8; 08: 5.08 | [6 empty] | 6
| 1 | 3 | 01: 4.8692; 02: 5.23; 03: 4.4; 04: 4.9; 05: 5; 08: 4.8 | [6 empty] | 16
| 1 | 4 | 01: 4.837; 02: 4.92; 03: 4.2; 04: 4.63; 05: 4.8; 08: 5.02 | [6 empty] | 4.7955
| 1 | 5 | 01: 4.7925; 02: 5.47; 03: 4.2; 04: 4.87; 05: 4.8; 08: 4.59 | [6 empty] | 26
| 1 | 6 | 01: 4.7263; 02: 5.38; 03: 4.4; 04: 4.99; 05: 4.9; 08: 4.89
| Mean |  | 01: 4.8182; 02: 5.15; 03: 4.2667; 04: 4.83; 05: 4.85; 08: 4.8883
| Median |  | 01: 4.8296; 02: 5.24; 03: 4.2; 04: 4.86; 05: 4.8; 08: 4.92
| Std Dev. |  | 01: 0.052939; 02: 0.30809; 03: 0.10328; 04: 0.12696; 05: 0.083666; 08: 0.17589
| Rel.Std.Dev. |  | 01: 1.099%; 02: 5.982%; 03: 2.421%; 04: 2.629%; 05: 1.725%; 08: 3.598%
| PDM3 |  | 01: 0.4732%; 02: 7.391%; 03: -11.03%; 04: 0.7186%; 05: 1.136%; 08: 1.935%
| Z-Score (Absolute) |  | 01: 0.42; 02: 5.96; 03: 11.03; 04: 0.19; 05: 0.19; 08: 0.93
| Analytical results for Ge in OREAS 503b (Indicative Value 0.2 ppm) | [26 empty] | Indicative
Ge | Round | Replicate | Lab | Lab | Lab | Lab | Lab | Lab | Lab | Lab | Lab | Lab | Lab | Lab | Lab | [12 empty] | 1
| No | No | 02 | 03 | 04 | 05 | 08 | 12 | 17 | 18 | 19 | 20 | 23 | 24 | 25 | [12 empty] | ppm
|  |  | 4A*OES/MS | 4A*MS | 4A*MS | 4A*MS | 4A*MS | 4A*MS | 4A*MS | 4A*MS | 4A*OES | 4A*MS | 4A*MS | 4A*MS | 4A*OES/MS | [12 empty] | 2
2
| 1 | 1 | 1.37 | < 20 | 0.19 | 0.17 | 1.36 | 0.27 | 0.17 | 0.26 | 4 | 0.11 | 1.5 | < 0.1 | < 0.1 | [12 empty] | 1
| 1 | 2 | 1.53 | < 20 | 0.17 | 0.27 | 1.34 | 0.23 | 0.18 | 0.29 | < 1 | 0.1 | 1.5 | < 0.1 | < 0.1 | [12 empty] | 3
| 1 | 3 | 1.34 | < 20 | 0.18 | 0.18 | 1.27 | 0.27 | 0.19 | 0.35 | < 1 | 0.11 | 1.6 | < 0.1 | 0.3 | [12 empty] | 16
| 1 | 4 | 1.51 | < 20 | 0.17 | 0.21 | 1.28 | 0.25 | 0.18 | 0.24 | < 1 | 0.1 | 1.5 | < 0.1 | < 0.1 | [12 empty] | 0.20067
| 1 | 5 | 1.37 | < 20 | 0.17 | 0.21 | 1.38 | 0.25 | 0.18 | 0.38 | 3 | 0.1 | 1.5 | < 0.1 | 0.1 | [12 empty] | 9
| 1 | 6 | 1.44 | < 20 | 0.18 | 0.18 | 1.38 | 0.24 | 0.18 | 0.22 | < 1 | 0.11 | 1.5 | < 0.1 | 0.2
| Mean |  | 01: 1.4267; 03: 0.17667; 04: 0.20333; 05: 1.335; 08: 0.25167; 10: 0.18; 12: 0.29; 15: 3.5; 16: 0.105; 17: 1.5167; 19: 0.2
| Median |  | 01: 1.405; 03: 0.175; 04: 0.195; 05: 1.35; 08: 0.25; 10: 0.18; 12: 0.275; 15: 3.5; 16: 0.105; 17: 1.5; 19: 0.2
| Std Dev. |  | 01: 0.079666; 03: 0.008165; 04: 0.036697; 05: 0.048888; 08: 0.016021; 10: 0.0063246; 12: 0.063246; 15: 0.70711; 16: 0.0054772; 17: 0.040825; 19: 0.1
| Rel.Std.Dev. |  | 01: 5.584%; 03: 4.622%; 04: 18.05%; 05: 3.662%; 08: 6.366%; 10: 3.514%; 12: 21.81%; 15: 20.2%; 16: 5.216%; 17: 2.692%; 19: 50%
| PDM3 |  | 01: 611%; 03: -11.96%; 04: 1.329%; 05: 565.3%; 08: 25.42%; 10: -10.3%; 12: 44.52%; 15: 1644%; 16: -47.67%; 17: 655.8%; 19: -0.3322%
| Z-Score (Absolute) |  | 5.4 | 90.79 | 0.34 | 0.22 | 4.98 | 0 | 0.33 | 0.18 | 7.27 | 0.67 | 5.82 | 0.7 | 0.47
| Analytical results for Hf in OREAS 503b (Certified Value 2.25 ppm) | [26 empty] | Certified
Hf | Round | Replicate | Lab | Lab | Lab | Lab | Lab | Lab | Lab | Lab | Lab | Lab | Lab | Lab | Lab | Lab | Lab | Lab | [9 empty] | 1
| No | No | 01 | 02 | 03 | 04 | 05 | 06 | 08 | 12 | 16 | 17 | 18 | 19 | 20 | 23 | 24 | 25 | [9 empty] | ppm
|  |  | 4A*MS | 4A*OES/MS | 4A*MS | 4A*MS | 4A*MS | 4A*MS | 4A*MS | 4A*MS | 4A*OES/MS | 4A*MS | 4A*MS | 4A*OES | 4A*MS | 4A*MS | 4A*MS | 4A*OES/MS | [9 empty] | 2
3
| 1 | 1 | 2.585 | 2.33 | 2.2 | 2.4 | 2.2 | 2.2 | 2.2 | 2.3 | 2.1671 | 2.5 | 2.3 | < 1 | 2.1 | 2.1 | 1.98 | 3.19 | [9 empty] | 1
| 1 | 2 | 2.5805 | 2.55 | 2.2 | 2.4 | 2.6 | 2.2 | 2.49 | 2.4 | 2.2539 | 2.3 | 2.2 | < 1 | 2.1 | 2.2 | 2.06 | 2.65 | [9 empty] | 0
| 1 | 3 | 2.7429 | 2.31 | 2.2 | 2.3 | 2 | 2.3 | 2.37 | 2.6 | 2.2659 | 2.3 | 2.3 | < 1 | 2 | 2.3 | 1.91 | 2.94 | [9 empty] | 16
| 1 | 4 | 2.4311 | 2.2 | 2 | 2.3 | 2.1 | 2 | 2.26 | 2.4 | 2.1649 | 2.2 | 2.3 | < 1 | 2.2 | 2.3 | 1.92 | 2.84 | [9 empty] | 2.25
| 1 | 5 | 2.5129 | 2.32 | 2 | 2.3 | 2.2 | 2 | 2.26 | 2.4 | 2.1987 | 2.3 | 2.4 | 1 | 2.1 | 2.4 | 1.9 | 2.78 | [9 empty] | 27
| 1 | 6 | 2.5309 | 2.31 | 2.4 | 2.5 | 2.1 | 1.9 | 2.35 | 2.5 | 2.3897 | 2.3 | 2.4 | < 1 | 2.2 | 2.2 | 1.94 | 2.42
| Mean |  | 2.5639 | 2.3367 | 2.1667 | 2.3667 | 2.2 | 2.1 | 2.3217 | 2.4333 | 2.24 | 2.3167 | 2.3167 | 1 | 2.1167 | 2.25 | 1.9517 | 2.8033
| Median |  | 2.5557 | 2.315 | 2.2 | 2.35 | 2.15 | 2.1 | 2.305 | 2.4 | 2.2263 | 2.3 | 2.3 | 1 | 2.1 | 2.25 | 1.93 | 2.81
| Std Dev. |  | 0.10401 | 0.11483 | 0.15055 | 0.08165 | 0.20976 | 0.15492 | 0.10381 | 0.10328 | 0.084765 | 0.098319 | 0.075277 |  | 0.075277 | 0.10488 | 0.060139 | 0.26097
| Rel.Std.Dev. |  | 4.057% | 4.914% | 6.949% | 3.45% | 9.535% | 7.377% | 4.471% | 4.244% | 3.784% | 4.244% | 3.249% |  | 3.556% | 4.661% | 3.081% | 9.309%
| PDM3 |  | 13.95% | 3.853% | -3.702% | 5.187% | -2.221% | -6.665% | 3.187% | 8.15% | -0.4426% | 2.964% | 2.964% | -55.55% | -5.925% | 0.001393% | -13.26% | 24.59%
| Z-Score (Absolute) |  | 1.89 | 0.36 | 0.79 | 0.56 | 0.56 | 1.24 | 0.26 | 1.01 | 0.29 | 0.22 | 0.22 | 8.65 | 1.12 | 0.22 | 2.24 | 3.51
| Analytical results for Hg in OREAS 503b (Indicative Value 1.33 ppm) | [26 empty] | Indicative
Hg | Round | Replicate | 01: Lab | [9 empty] | 1
| No | No | 01: 19 | [9 empty] | ppm
|  |  | 01: 4A*OES | [9 empty] | 2
2
| 1 | 1 | 01: < 1 | [9 empty] | 1
| 1 | 2 | 01: 2 | [9 empty] | 4
| 1 | 3 | 01: < 1 | [9 empty] | 16
| 1 | 4 | 01: < 1 | [9 empty] | 1.3333
| 1 | 5 | 01: < 1 | [9 empty] | 10
| 1 | 6 | 01: 2
| Mean |  | 01: 2
| Median |  | 01: 2
| Std Dev. |  | 01: 0
Rel.Std.Dev. | bar: 01
| PDM3 |  | 01: 50%
Z-Score (Absolute) | bar: 01
| Analytical results for Ho in OREAS 503b (Certified Value 0.85 ppm) | [26 empty] | Certified
Ho | Round | Replicate | 01: Lab; 02: Lab; 03: Lab; 04: Lab; 05: Lab; 06: Lab | [9 empty] | 1
| No | No | 01: 01; 02: 02; 03: 03; 04: 08; 05: 23; 06: 24 | [9 empty] | ppm
|  |  | 01: 4A*MS; 02: 4A*OES/MS; 03: 4A*MS; 04: 4A*MS; 05: 4A*MS; 06: 4A*MS | [9 empty] | 2
3
| 1 | 1 | 01: 0.8629; 02: 0.82; 03: 0.78; 04: 0.87; 05: 0.9; 06: 0.79 | [9 empty] | 1
| 1 | 2 | 01: 0.9087; 02: 0.87; 03: 0.78; 04: 0.89; 05: 0.9; 06: 0.81 | [9 empty] | 8
| 1 | 3 | 01: 0.8593; 02: 0.85; 03: 0.78; 04: 0.88; 05: 0.8; 06: 0.77 | [9 empty] | 16
| 1 | 4 | 01: 0.9033; 02: 0.88; 03: 0.76; 04: 0.87; 05: 0.9; 06: 0.78 | [9 empty] | 0.84579
| 1 | 5 | 01: 0.8998; 02: 0.87; 03: 0.74; 04: 0.9; 05: 0.9; 06: 0.74 | [9 empty] | 28
| 1 | 6 | 01: 0.8644; 02: 0.89; 03: 0.78; 04: 0.86; 05: 0.9; 06: 0.79
| Mean |  | 01: 0.88307; 02: 0.86333; 03: 0.77; 04: 0.87833; 05: 0.88333; 06: 0.78
| Median |  | 01: 0.8821; 02: 0.87; 03: 0.78; 04: 0.875; 05: 0.9; 06: 0.785
| Std Dev. |  | 01: 0.023093; 02: 0.025033; 03: 0.016733; 04: 0.01472; 05: 0.040825; 06: 0.023664
| Rel.Std.Dev. |  | 01: 2.615%; 02: 2.9%; 03: 2.173%; 04: 1.676%; 05: 4.622%; 06: 3.034%
| PDM3 |  | 01: 4.407%; 02: 2.074%; 03: -8.961%; 04: 3.848%; 05: 4.439%; 06: -7.778%
| Z-Score (Absolute) |  | 01: 0.67; 02: 0.41; 03: 5.5; 04: 0.41; 05: 0.68; 06: 4.95
| Analytical results for In in OREAS 503b (Certified Value 0.39 ppm) | [26 empty] | Certified
In | Round | Replicate | Lab | Lab | Lab | Lab | Lab | Lab | Lab | Lab | Lab | Lab | Lab | Lab | Lab | Lab | Lab | Lab | [9 empty] | 1
| No | No | 01 | 02 | 03 | 04 | 05 | 06 | 08 | 12 | 16 | 17 | 18 | 19 | 20 | 23 | 24 | 25 | [9 empty] | ppm
|  |  | 4A*MS | 4A*OES/MS | 4A*MS | 4A*MS | 4A*MS | 4A*MS | 4A*MS | 4A*MS | 4A*OES/MS | 4A*MS | 4A*MS | 4A*OES | 4A*MS | 4A*MS | 4A*MS | 4A*OES/MS | [9 empty] | 2
3
| 1 | 1 | < 0.5 | 0.386 | 0.34 | 0.413 | 0.353 | 0.37 | 0.402 | 0.395 | 0.44722 | 0.409 | 0.37 | 20 | 0.35 | 0.4 | 1.23 | 0.42 | [9 empty] | 1
| 1 | 2 | < 0.5 | 0.406 | 0.34 | 0.41 | 0.428 | 0.33 | 0.413 | 0.409 | 0.44852 | 0.398 | 0.386 | 12 | 0.374 | 0.4 | 1.25 | 0.4 | [9 empty] | 0
| 1 | 3 | < 0.5 | 0.381 | 0.34 | 0.394 | 0.354 | 0.41 | 0.401 | 0.411 | 0.44769 | 0.396 | 0.356 | 15 | 0.373 | 0.4 | 1.22 | 0.39 | [9 empty] | 16
| 1 | 4 | < 0.5 | 0.398 | 0.36 | 0.411 | 0.36 | 0.33 | 0.41 | 0.406 | 0.44588 | 0.381 | 0.366 | 14 | 0.343 | 0.4 | 1.19 | 0.37 | [9 empty] | 0.38795
| 1 | 5 | < 0.5 | 0.392 | 0.34 | 0.411 | 0.37 | 0.46 | 0.391 | 0.426 | 0.45342 | 0.403 | 0.412 | 13 | 0.344 | 0.4 | 1.21 | 0.37 | [9 empty] | 29
| 1 | 6 | < 0.5 | 0.397 | 0.34 | 0.426 | 0.379 | 0.3 | 0.414 | 0.424 | 0.45381 | 0.383 | 0.364 | 7 | 0.333 | 0.4 | 1.23 | 0.37
| Mean |  |  | 0.39333 | 0.34333 | 0.41083 | 0.374 | 0.36667 | 0.40517 | 0.41183 | 0.44942 | 0.395 | 0.37567 | 13.5 | 0.35283 | 0.4 | 1.2217 | 0.38667
| Median |  |  | 0.3945 | 0.34 | 0.411 | 0.365 | 0.35 | 0.406 | 0.41 | 0.44811 | 0.397 | 0.368 | 13.5 | 0.347 | 0.4 | 1.225 | 0.38
| Std Dev. |  |  | 0.0089815 | 0.008165 | 0.010187 | 0.028263 | 0.059554 | 0.0088412 | 0.011618 | 0.0033591 | 0.011045 | 0.020373 | 4.2308 | 0.016916 | 6.0809e-17 | 0.020412 | 0.020656
| Rel.Std.Dev. |  |  | 2.283% | 2.378% | 2.479% | 7.557% | 16.24% | 2.182% | 2.821% | 0.7474% | 2.796% | 5.423% | 31.34% | 4.794% | 1.52e-14% | 1.671% | 5.342%
| PDM3 |  |  | 1.387% | -11.5% | 5.898% | -3.596% | -5.486% | 4.438% | 6.156% | 15.85% | 1.817% | -3.166% | 3380% | -9.052% | 3.106% | 214.9% | -0.3309%
| Z-Score (Absolute) |  | 3.05 | 0.12 | 1.61 | 0.4 | 0.7 | 0.92 | 0.23 | 0.43 | 1.54 | 0.07 | 0.65 | 389.79 | 1.33 | 0.07 | 24.52 | 0.32
| Analytical results for K in OREAS 503b (Certified Value 3.07 wt.%) | [26 empty] | Certified
K | Round | Replicate | Lab | Lab | Lab | Lab | Lab | Lab | Lab | Lab | Lab | Lab | Lab | Lab | Lab | Lab | Lab | Lab | Lab | Lab | Lab | Lab | Lab | Lab | Lab | Lab | Lab | 1
| No | No | 01 | 02 | 03 | 04 | 05 | 06 | 07 | 08 | 09 | 10 | 11 | 12 | 13 | 15 | 16 | 17 | 18 | 19 | 20 | 22 | 23 | 24 | 25 | 26 | 27 | wt.%
|  |  | 4A*OES | 4A*OES/MS | 4A*OES | 4A*MS | 4A*MS | 4A*MS | 4A*OES | 4A*OES | 4A*OES | 4A*OES | 4A*OES | 4A*OES | 4A*OES | 4A*OES | 4A*OES/MS | 4A*MS | 4A*MS | 4A*OES | 4A*MS | 4A*OES | 4A*OES | 4A*OES | 4A*OES/MS | 4A*OES | 4A*OES | 2
3
| 1 | 1 | 3.0486 | 3.134 | 2.87 | 3.17 | 3.03 | 3.25 | 3.23 | 3.3108 | 3.3 | 3.03 | 2.94 | 2.99 | 3.2676 | 3.02 | 3.0541 | 3.03 | 3.01 | 0.44 | 3.03 | 3.8471 | 3.3 | 2.64 | 3.32 | 2.63 | 0.68 | 1
| 1 | 2 | 3.0977 | 3.203 | 2.86 | 3.09 | 3 | 3.16 | 3.11 | 3.3043 | 3.41 | 3.02 | 2.92 | 3 | 3.2006 | 3.03 | 3.0431 | 3.07 | 3.05 | 0.34 | 3.04 | 3.8546 | 3.31 | 2.89 | 3.33 | 1.84 | 0.67 | 0
| 1 | 3 | 3.0894 | 3.193 | 2.83 | 3.03 | 3.03 | 3.17 | 3.17 | 3.3694 | 3.37 | 3 | 2.98 | 2.94 | 3.2725 | 2.97 | 3.0433 | 3.06 | 3.06 | 0.34 | 3.01 | 3.8136 | 3.34 | 2.75 | 3.21 | 2.65 | 0.69 | 16
| 1 | 4 | 3.0974 | 3.116 | 2.93 | 2.97 | 3.04 | 3.21 | 3.21 | 3.2147 | 3.46 | 2.98 | 2.78 | 3.05 | 3.2946 | 2.94 | 3.144 | 3 | 2.97 | 0.24 | 3.02 | 3.9094 | 3.14 | 2.61 | 3.25 | 2.7 | 0.82 | 3.0709
| 1 | 5 | 3.0933 | 3.199 | 2.93 | 2.96 | 3.01 | 3.18 | 3.29 | 3.301 | 3.22 | 2.99 | 2.89 | 3 | 3.2357 | 2.93 | 3.0855 | 3.14 | 3.31 | 0.34 | 3 | 3.8098 | 3.25 | 2.55 | 3.27 | 2.69 | 0.54 | 30
| 1 | 6 | 3.0751 | 3.208 | 2.86 | 3.1 | 3.03 | 3.17 | 3.32 | 3.3306 | 2.89 | 3 | 2.82 | 3.04 | 3.2304 | 2.95 | 3.0861 | 3.08 | 3.19 | 0.64 | 3.02 | 4.0884 | 3.16 | 2.69 | 3.25 | 2.78 | 0.54
| Mean |  | 3.0836 | 3.1755 | 2.88 | 3.0533 | 3.0233 | 3.19 | 3.2217 | 3.3051 | 3.275 | 3.0033 | 2.8883 | 3.0033 | 3.2502 | 2.9733 | 3.076 | 3.0633 | 3.0983 | 0.39 | 3.02 | 3.8872 | 3.25 | 2.6883 | 3.2717 | 2.5483 | 0.65667
| Median |  | 3.0913 | 3.196 | 2.865 | 3.06 | 3.03 | 3.175 | 3.22 | 3.3075 | 3.335 | 3 | 2.905 | 3 | 3.2517 | 2.96 | 3.0698 | 3.065 | 3.055 | 0.34 | 3.02 | 3.8508 | 3.275 | 2.665 | 3.26 | 2.67 | 0.675
| Std Dev. |  | 0.019049 | 0.039833 | 0.040988 | 0.08165 | 0.015055 | 0.034059 | 0.07705 | 0.051004 | 0.20657 | 0.018619 | 0.075476 | 0.039328 | 0.034158 | 0.042269 | 0.038588 | 0.04761 | 0.1275 | 0.13784 | 0.014142 | 0.10493 | 0.082946 | 0.12007 | 0.045789 | 0.35085 | 0.10558
| Rel.Std.Dev. |  | 0.6177% | 1.254% | 1.423% | 2.674% | 0.498% | 1.068% | 2.392% | 1.543% | 6.307% | 0.6199% | 2.613% | 1.309% | 1.051% | 1.422% | 1.254% | 1.554% | 4.115% | 35.34% | 0.4683% | 2.699% | 2.552% | 4.466% | 1.4% | 13.77% | 16.08%
| PDM3 |  | 0.4116% | 3.405% | -6.218% | -0.5735% | -1.55% | 3.877% | 4.908% | 7.626% | 6.645% | -2.202% | -5.946% | -2.202% | 5.838% | -3.179% | 0.1647% | -0.2479% | 0.8919% | -87.3% | -1.659% | 26.58% | 5.831% | -12.46% | 6.536% | -17.02% | -78.62%
| Z-Score (Absolute) |  | 0.09 | 0.48 | 0.78 | 0.04 | 0.17 | 0.54 | 0.67 | 1.03 | 0.9 | 0.26 | 0.75 | 0.26 | 0.8 | 0.38 | 0.05 | 0 | 0.15 | 11.39 | 0.18 | 3.51 | 0.79 | 1.6 | 0.89 | 2.19 | 10.25
| Analytical results for La in OREAS 503b (Certified Value 30 ppm) | [26 empty] | Certified
La | Round | Replicate | Lab | Lab | Lab | Lab | Lab | Lab | Lab | Lab | Lab | Lab | Lab | Lab | Lab | Lab | Lab | Lab | Lab | Lab | Lab | Lab | Lab | Lab | Lab | Lab |  | 1
| No | No | 01 | 02 | 03 | 04 | 05 | 06 | 07 | 08 | 09 | 10 | 11 | 12 | 13 | 15 | 16 | 17 | 18 | 19 | 20 | 23 | 24 | 25 | 26 | 27 |  | ppm
|  |  | 4A*MS | 4A*OES/MS | 4A*MS | 4A*MS | 4A*MS | 4A*MS | 4A*OES | 4A*MS | 4A*OES | 4A*OES | 4A*OES | 4A*OES | 4A*OES | 4A*OES | 4A*OES/MS | 4A*MS | 4A*MS | 4A*OES | 4A*MS | 4A*MS | 4A*MS | 4A*OES/MS | 4A*OES | 4A*OES |  | 1
2
| 1 | 1 | 32.884 | 33.05 | 31.8 | 32.3 | 26.7 | 30.7 | 29.9 | 31.35 | 32.7 | 31 | 35 | 30 | 31 | 30 | 30.24 | 27.2 | 25.7 | 24 | 26.4 | 31.8 | 33.4 | 34.2 | 28 | 25 |  | 1
| 1 | 2 | 32.932 | 32.02 | 29.8 | 32.1 | 30.6 | 28.9 | 28.3 | 32.3 | 32.4 | 31 | 36 | 30 | 30 | 30 | 30.1 | 25.8 | 25.8 | 22 | 28 | 32.8 | 35.1 | 34.2 | 27 | 28 |  | 0
| 1 | 3 | 31.03 | 32.13 | 31.2 | 29.8 | 27.1 | 29.9 | 29.3 | 32.68 | 33.2 | 31 | 38 | 30 | 32 | 30 | 29.49 | 26.6 | 25.6 | 22 | 31.1 | 31.6 | 32 | 26.1 | 28 | 28 |  | 16
| 1 | 4 | 29.881 | 31.82 | 28.7 | 31.2 | 26.9 | 31.1 | 28.5 | 30.87 | 32.7 | 31 | 36 | 30 | 29 | 30 | 29.28 | 26.4 | 25.3 | 25 | 26.9 | 31.4 | 34.3 | 28.3 | 28 | 25 |  | 30.0468
| 1 | 5 | 30.961 | 31.72 | 28.9 | 31.8 | 27.3 | 29.4 | 29.9 | 33.35 | 34.2 | 32 | 38 | 30 | 29 | 30 | 30.61 | 27.1 | 28.8 | 23 | 26.6 | 33.1 | 29.8 | 33.7 | 27 | 19 |  | 31
| 1 | 6 | 31.907 | 31.89 | 30.4 | 34.8 | 26.3 | 29.8 | 31.1 | 31.67 | 33 | 31 | 36 | 30 | 30 | 30 | 29.37 | 26.3 | 24.3 | 26 | 28.7 | 31.8 | 32.9 | 29.3 | 26 | 19
| Mean |  | 31.5992 | 32.105 | 30.1333 | 32 | 27.4833 | 29.9667 | 29.5 | 32.0367 | 33.0333 | 31.1667 | 36.5 | 30 | 30.1667 | 30 | 29.8483 | 26.5667 | 25.9167 | 23.6667 | 27.95 | 32.0833 | 32.9167 | 30.9667 | 27.3333 | 24
| Median |  | 31.4685 | 31.955 | 30.1 | 31.95 | 27 | 29.85 | 29.6 | 31.985 | 32.85 | 31 | 36 | 30 | 30 | 30 | 29.795 | 26.5 | 25.65 | 23.5 | 27.45 | 31.8 | 33.15 | 31.5 | 27.5 | 25
| Std Dev. |  | 1.2004 | 0.48509 | 1.2388 | 1.6407 | 1.5651 | 0.81404 | 1.0354 | 0.9138 | 0.63456 | 0.40825 | 1.2247 | 0 | 1.169 | 0 | 0.54352 | 0.52409 | 1.5145 | 1.633 | 1.7785 | 0.69402 | 1.8691 | 3.52 | 0.8165 | 4.0988
| Rel.Std.Dev. |  | 3.799% | 1.511% | 4.111% | 5.127% | 5.695% | 2.716% | 3.51% | 2.852% | 1.921% | 1.31% | 3.355% | 0% | 3.875% | 0% | 1.821% | 1.973% | 5.844% | 6.9% | 6.363% | 2.163% | 5.678% | 11.37% | 2.987% | 17.08%
| PDM3 |  | 5.166% | 6.85% | 0.2879% | 6.5% | -8.532% | -0.2668% | -1.82% | 6.622% | 9.939% | 3.727% | 21.48% | -0.1559% | 0.3988% | -0.1559% | -0.6606% | -11.58% | -13.75% | -21.23% | -6.979% | 6.778% | 9.551% | 3.061% | -9.031% | -20.12%
| Z-Score (Absolute) |  | 0.52 | 0.69 | 0.02 | 0.65 | 0.87 | 0.03 | 0.19 | 0.67 | 1 | 0.37 | 2.18 | 0.02 | 0.03 | 0.02 | 0.07 | 1.18 | 1.4 | 2.17 | 0.72 | 0.68 | 0.96 | 0.3 | 0.92 | 2.05
| Analytical results for Li in OREAS 503b (Certified Value 30.7 ppm) | [26 empty] | Certified
Li | Round | Replicate | Lab | Lab | Lab | Lab | Lab | Lab | Lab | Lab | Lab | Lab | Lab | Lab | Lab | Lab | Lab | Lab | Lab | Lab | Lab | Lab | Lab | Lab |  |  |  | 1
| No | No | 01 | 02 | 03 | 04 | 05 | 06 | 07 | 08 | 09 | 10 | 12 | 13 | 16 | 17 | 18 | 19 | 20 | 23 | 24 | 25 | 26 | 27 |  |  |  | ppm
|  |  | 4A*OES | 4A*OES/MS | 4A*MS | 4A*MS | 4A*MS | 4A*MS | 4A*OES | 4A*MS | 4A*OES | 4A*OES | 4A*MS | 4A*OES | 4A*OES/MS | 4A*MS | 4A*MS | 4A*OES | 4A*MS | 4A*OES | 4A*OES | 4A*OES/MS | 4A*OES | 4A*OES |  |  |  | 1
2
| 1 | 1 | 29.3602 | 32.7 | 31 | 27.4 | 23.2 | 34 | 36 | 32.1 | 35 | 31 | 32.9 | 29 | 31.7299 | 28.4 | 30.9 | 5 | 26.8 | 31 | 30 | 30 | 35 | 13 |  |  |  | 1
| 1 | 2 | 30.5768 | 33.2 | 30 | 28.2 | 27.5 | 32.9 | 36 | 31.5 | 36 | 31 | 30.7 | 29 | 31.9699 | 27.8 | 31.7 | 3 | 27.7 | 30 | 29 | 31 | 33 | 13 |  |  |  | 0
| 1 | 3 | 30.1582 | 33.3 | 31 | 27 | 23.4 | 33.3 | 36 | 31.7 | 35 | 31 | 32.7 | 29 | 30.9173 | 27.9 | 31.1 | 3 | 28.4 | 30 | 28 | 31 | 32 | 14 |  |  |  | 16
| 1 | 4 | 29.6839 | 32.5 | 29 | 28.8 | 24.2 | 34.4 | 37 | 32.3 | 36 | 31 | 32.3 | 29 | 32.5988 | 26.4 | 30.9 | 6 | 27.5 | 29 | 28 | 32 | 32 | 13 |  |  |  | 30.6823
| 1 | 5 | 30.5817 | 32.7 | 29.5 | 28.3 | 23.7 | 33.1 | 37 | 31 | 35 | 31 | 34 | 29 | 32.02 | 27.5 | 33.4 | 4 | 26.5 | 29 | 28 | 29 | 33 | 8 |  |  |  | 32
| 1 | 6 | 29.6879 | 33 | 30 | 29.2 | 24 | 32.9 | 38 | 31.7 | 35 | 31 | 33.3 | 29 | 32.091 | 27 | 30.6 | 7 | 27.4 | 29 | 29 | 30 | 28 | 7
| Mean |  | 30.0081 | 32.9 | 30.0833 | 28.15 | 24.3333 | 33.4333 | 36.6667 | 31.7167 | 35.3333 | 31 | 32.65 | 29 | 31.8878 | 27.5 | 31.4333 | 4.6667 | 27.3833 | 29.6667 | 28.6667 | 30.5 | 32.1667 | 11.3333
| Median |  | 29.923 | 32.85 | 30 | 28.25 | 23.85 | 33.2 | 36.5 | 31.7 | 35 | 31 | 32.8 | 29 | 31.9949 | 27.65 | 31 | 4.5 | 27.45 | 29.5 | 28.5 | 30.5 | 32.5 | 13
| Std Dev. |  | 0.51037 | 0.31623 | 0.80104 | 0.82885 | 1.5946 | 0.62503 | 0.8165 | 0.45789 | 0.5164 | 0 | 1.1167 | 0 | 0.55458 | 0.70993 | 1.0309 | 1.633 | 0.67355 | 0.8165 | 0.8165 | 1.0488 | 2.3166 | 3.0111
| Rel.Std.Dev. |  | 1.701% | 0.9612% | 2.663% | 2.944% | 6.553% | 1.869% | 2.227% | 1.444% | 1.462% | 0% | 3.42% | 0% | 1.739% | 2.582% | 3.28% | 34.99% | 2.46% | 2.752% | 2.848% | 3.439% | 7.202% | 26.57%
| PDM3 |  | -2.197% | 7.228% | -1.952% | -8.253% | -20.69% | 8.966% | 19.5% | 3.371% | 15.16% | 1.035% | 6.413% | -5.483% | 3.929% | -10.37% | 2.448% | -84.79% | -10.75% | -3.31% | -6.569% | -0.5943% | 4.838% | -63.06%
| Z-Score (Absolute) |  | 0.1 | 0.88 | 0.07 | 0.72 | 2 | 1.05 | 2.14 | 0.48 | 1.69 | 0.24 | 0.79 | 0.43 | 0.54 | 0.94 | 0.38 | 8.6 | 0.98 | 0.21 | 0.55 | 0.07 | 0.63 | 6.37
| Analytical results for Lu in OREAS 503b (Certified Value 0.34 ppm) | [26 empty] | Certified
Lu | Round | Replicate | 01: Lab; 02: Lab; 03: Lab; 04: Lab; 05: Lab; 06: Lab; 07: Lab; 08: Lab |  |  |  | 1
| No | No | 01: 01; 02: 02; 03: 03; 04: 08; 05: 16; 06: 23; 07: 24; 08: 25 |  |  |  | ppm
|  |  | 01: 4A*MS; 02: 4A*OES/MS; 03: 4A*MS; 04: 4A*MS; 05: 4A*OES/MS; 06: 4A*MS; 07: 4A*MS; 08: 4A*OES/MS |  |  |  | 2
3
| 1 | 1 | 01: 0.2932; 02: 0.35; 03: 0.3; 04: 0.351; 05: 0.36918; 06: 0.4; 07: 0.34; 08: 0.39 |  |  |  | 1
| 1 | 2 | 01: 0.307; 02: 0.357; 03: 0.3; 04: 0.351; 05: 0.37236; 06: 0.3; 07: 0.35; 08: 0.35 |  |  |  | 0
| 1 | 3 | 01: 0.3043; 02: 0.355; 03: 0.32; 04: 0.363; 05: 0.37917; 06: 0.4; 07: 0.34; 08: 0.38 |  |  |  | 16
| 1 | 4 | 01: 0.3226; 02: 0.341; 03: 0.28; 04: 0.335; 05: 0.3731; 06: 0.3; 07: 0.35; 08: 0.31 |  |  |  | 0.34013
| 1 | 5 | 01: 0.3148; 02: 0.365; 03: 0.3; 04: 0.339; 05: 0.37452; 06: 0.3; 07: 0.33; 08: 0.36 |  |  |  | 33
| 1 | 6 | 01: 0.2993; 02: 0.372; 03: 0.32; 04: 0.342; 05: 0.38583; 06: 0.3; 07: 0.34; 08: 0.35
| Mean |  | 01: 0.30687; 02: 0.35667; 03: 0.30333; 04: 0.34683; 05: 0.37569; 06: 0.33333; 07: 0.34167; 08: 0.35667
| Median |  | 01: 0.30565; 02: 0.356; 03: 0.3; 04: 0.3465; 05: 0.37381; 06: 0.3; 07: 0.34; 08: 0.355
| Std Dev. |  | 01: 0.010594; 02: 0.01093; 03: 0.015055; 04: 0.010206; 05: 0.0059403; 06: 0.05164; 07: 0.0075277; 08: 0.028048
| Rel.Std.Dev. |  | 01: 3.452%; 02: 3.065%; 03: 4.963%; 04: 2.943%; 05: 1.581%; 06: 15.49%; 07: 2.203%; 08: 7.864%
| PDM3 |  | 01: -9.78%; 02: 4.861%; 03: -10.82%; 04: 1.97%; 05: 10.46%; 06: -1.999%; 07: 0.451%; 08: 4.861%
| Z-Score (Absolute) |  | 01: 2.03; 02: 0.67; 03: 2.22; 04: 0.14; 05: 1.71; 06: 0.59; 07: 0.14; 08: 0.67
| Analytical results for Mg in OREAS 503b (Certified Value 1.54 wt.%) | [26 empty] | Certified
Mg | Round | Replicate | Lab | Lab | Lab | Lab | Lab | Lab | Lab | Lab | Lab | Lab | Lab | Lab | Lab | Lab | Lab | Lab | Lab | Lab | Lab | Lab | Lab | Lab | Lab | Lab | Lab | 1
| No | No | 01 | 02 | 03 | 04 | 05 | 06 | 07 | 08 | 09 | 10 | 11 | 12 | 13 | 15 | 16 | 17 | 18 | 19 | 20 | 22 | 23 | 24 | 25 | 26 | 27 | wt.%
|  |  | 4A*OES | 4A*OES/MS | 4A*MS | 4A*MS | 4A*MS | 4A*MS | 4A*OES | 4A*OES | 4A*OES | 4A*OES | 4A*OES | 4A*OES | 4A*OES | 4A*OES | 4A*OES/MS | 4A*MS | 4A*MS | 4A*OES | 4A*MS | 4A*OES | 4A*OES | 4A*OES | 4A*OES/MS | 4A*OES | 4A*OES | 2
3
| 1 | 1 | 1.5405 | 1.579 | 1.72 | 1.52 | 1.44 | 1.54 | 1.56 | 1.5206 | 1.59 | 1.63 | 1.77 | 1.47 | 1.5524 | 1.52 | 1.499 | 1.47 | 1.43 | 1.33 | 1.48 | 1.6181 | 1.72 | 1.71 | 1.54 | 1.45 | 1.2 | 1
| 1 | 2 | 1.5653 | 1.612 | 1.71 | 1.53 | 1.44 | 1.5 | 1.54 | 1.5152 | 1.58 | 1.65 | 1.74 | 1.51 | 1.533 | 1.52 | 1.51 | 1.49 | 1.46 | 1.24 | 1.49 | 1.6344 | 1.66 | 1.66 | 1.55 | 1.45 | 1.26 | 0
| 1 | 3 | 1.5725 | 1.606 | 1.68 | 1.49 | 1.44 | 1.54 | 1.55 | 1.5447 | 1.6 | 1.61 | 1.77 | 1.47 | 1.5759 | 1.5 | 1.513 | 1.48 | 1.47 | 1.25 | 1.5 | 1.6007 | 1.66 | 1.56 | 1.47 | 1.46 | 1.29 | 16
| 1 | 4 | 1.5637 | 1.602 | 1.66 | 1.49 | 1.44 | 1.53 | 1.61 | 1.5182 | 1.62 | 1.6 | 1.66 | 1.53 | 1.5508 | 1.51 | 1.53 | 1.46 | 1.41 | 1.35 | 1.47 | 1.6282 | 1.63 | 1.57 | 1.5 | 1.46 | 1.22 | 1.5389
| 1 | 5 | 1.6137 | 1.616 | 1.66 | 1.51 | 1.44 | 1.52 | 1.62 | 1.4922 | 1.59 | 1.64 | 1.77 | 1.51 | 1.5383 | 1.49 | 1.532 | 1.53 | 1.58 | 1.31 | 1.45 | 1.5837 | 1.63 | 1.53 | 1.53 | 1.46 | 0.94 | 34
| 1 | 6 | 1.5195 | 1.619 | 1.66 | 1.53 | 1.43 | 1.49 | 1.61 | 1.5344 | 1.63 | 1.6 | 1.74 | 1.53 | 1.5339 | 1.51 | 1.533 | 1.51 | 1.51 | 1.43 | 1.48 | 1.7026 | 1.65 | 1.62 | 1.5 | 1.48 | 0.87
| Mean |  | 1.5625 | 1.6057 | 1.6817 | 1.5117 | 1.4383 | 1.52 | 1.5817 | 1.5209 | 1.6017 | 1.6217 | 1.7417 | 1.5033 | 1.5474 | 1.5083 | 1.5195 | 1.49 | 1.4767 | 1.3183 | 1.4783 | 1.628 | 1.6583 | 1.6083 | 1.515 | 1.46 | 1.13
| Median |  | 1.5645 | 1.609 | 1.67 | 1.515 | 1.44 | 1.525 | 1.585 | 1.5194 | 1.595 | 1.62 | 1.755 | 1.51 | 1.5446 | 1.51 | 1.5215 | 1.485 | 1.465 | 1.32 | 1.48 | 1.6232 | 1.655 | 1.595 | 1.515 | 1.46 | 1.21
| Std Dev. |  | 0.031824 | 0.014487 | 0.027142 | 0.018348 | 0.0040825 | 0.020976 | 0.035449 | 0.017957 | 0.019408 | 0.02137 | 0.042622 | 0.027325 | 0.016256 | 0.01169 | 0.014153 | 0.026077 | 0.06121 | 0.069976 | 0.017224 | 0.041017 | 0.033116 | 0.067946 | 0.030166 | 0.010954 | 0.17844
| Rel.Std.Dev. |  | 2.037% | 0.9022% | 1.614% | 1.214% | 0.2838% | 1.38% | 2.241% | 1.181% | 1.212% | 1.318% | 2.447% | 1.818% | 1.051% | 0.7751% | 0.9314% | 1.75% | 4.145% | 5.308% | 1.165% | 2.52% | 1.997% | 4.225% | 1.991% | 0.7503% | 15.79%
| PDM3 |  | 1.538% | 4.341% | 9.28% | -1.767% | -6.533% | -1.226% | 2.781% | -1.169% | 4.081% | 5.381% | 13.18% | -2.309% | 0.5535% | -1.984% | -1.258% | -3.175% | -4.042% | -14.33% | -3.934% | 5.789% | 7.763% | 4.514% | -1.551% | -5.125% | -26.57%
| Z-Score (Absolute) |  | 0.48 | 0.96 | 1.82 | 0.09 | 0.92 | 0 | 0.69 | 0.01 | 0.92 | 1.14 | 2.49 | 0.19 | 0.31 | 0.13 | 0.01 | 0.34 | 0.49 | 2.27 | 0.47 | 1.21 | 1.55 | 0.99 | 0.06 | 0.67 | 4.38
| Analytical results for Mn in OREAS 503b (Certified Value 553 ppm) | [26 empty] | Certified
Mn | Round | Replicate | Lab | Lab | Lab | Lab | Lab | Lab | Lab | Lab | Lab | Lab | Lab | Lab | Lab | Lab | Lab | Lab | Lab | Lab | Lab | Lab | Lab | Lab | Lab | Lab | Lab | 1
| No | No | 01 | 02 | 03 | 04 | 05 | 06 | 07 | 08 | 09 | 10 | 11 | 12 | 13 | 15 | 16 | 17 | 18 | 19 | 20 | 22 | 23 | 24 | 25 | 26 | 27 | ppm
|  |  | 4A*OES | 4A*OES/MS | 4A*OES | 4A*MS | 4A*MS | 4A*MS | 4A*OES | 4A*OES | 4A*OES | 4A*OES | 4A*OES | 4A*OES | 4A*OES | 4A*OES | 4A*OES/MS | 4A*MS | 4A*MS | 4A*OES | 4A*MS | 4A*OES | 4A*OES | 4A*OES | 4A*OES/MS | 4A*OES | 4A*OES | 0
0
| 1 | 1 | 540.383 | 583 | 586 | 573 | 545 | 591 | 522 | 570 | 525 | 560 | 623 | 540 | 573 | 546 | 508.5376 | 532 | 520 | 462 | 536 | 570 | 566 | 631 | 500 | 508 | 440 | 1
| 1 | 2 | 555.139 | 597 | 580 | 555 | 547 | 566 | 512 | 571 | 532 | 568 | 613 | 550 | 566 | 547 | 516.8217 | 540 | 530 | 429 | 536 | 580 | 544 | 606 | 500 | 529 | 440 | 0
| 1 | 3 | 555.713 | 594 | 568 | 544 | 548 | 572 | 515 | 579 | 526 | 558 | 624 | 540 | 583 | 543 | 515.039 | 534 | 533 | 433 | 530 | 583 | 547 | 581 | 500 | 498 | 460 | 16
| 1 | 4 | 550.821 | 592 | 590 | 534 | 548 | 571 | 533 | 571 | 534 | 552 | 587 | 559 | 578 | 544 | 515.4436 | 528 | 517 | 473 | 534 | 577 | 545 | 587 | 500 | 551 | 460 | 553.0054
| 1 | 5 | 565.6 | 594 | 580 | 531 | 544 | 567 | 540 | 564 | 526 | 566 | 624 | 550 | 566 | 536 | 515.6657 | 553 | 575 | 458 | 527 | 583 | 542 | 573 | 500 | 493 | 360 | 35
| 1 | 6 | 545.363 | 597 | 576 | 549 | 544 | 543 | 532 | 573 | 543 | 552 | 616 | 552 | 566 | 542 | 519.2235 | 543 | 551 | 502 | 532 | 584 | 542 | 599 | 500 | 529 | 340
| Mean |  | 552.1698 | 592.8333 | 580 | 547.6667 | 546 | 568.3333 | 525.6667 | 571.3333 | 531 | 559.3333 | 614.5 | 548.5 | 572 | 543 | 515.1219 | 538.3333 | 537.6667 | 459.5 | 532.5 | 579.5 | 547.6667 | 596.1667 | 500 | 518 | 416.6667
| Median |  | 552.98 | 594 | 580 | 546.5 | 546 | 569 | 527 | 571 | 529 | 559 | 619.5 | 550 | 569.5 | 543.5 | 515.5547 | 537 | 531.5 | 460 | 533 | 581.5 | 544.5 | 593 | 500 | 518.5 | 440
| Std Dev. |  | 8.8184 | 5.1929 | 7.6942 | 15.3319 | 1.8974 | 15.384 | 11.0755 | 4.8442 | 6.9282 | 6.7725 | 14.2373 | 7.3689 | 7.2938 | 3.8987 | 3.5629 | 9.0037 | 21.8693 | 26.9425 | 3.5637 | 5.3198 | 9.1797 | 20.8271 | 0 | 22.163 | 52.7889
| Rel.Std.Dev. |  | 1.597% | 0.876% | 1.327% | 2.799% | 0.3475% | 2.707% | 2.107% | 0.8479% | 1.305% | 1.211% | 2.317% | 1.343% | 1.275% | 0.718% | 0.6917% | 1.673% | 4.067% | 5.863% | 0.6692% | 0.918% | 1.676% | 3.493% | 0% | 4.279% | 12.67%
| PDM3 |  | -0.1511% | 7.202% | 4.881% | -0.9654% | -1.267% | 2.772% | -4.944% | 3.314% | -3.979% | 1.144% | 11.12% | -0.8147% | 3.435% | -1.809% | -6.85% | -2.653% | -2.774% | -16.91% | -3.708% | 4.791% | -0.9654% | 7.805% | -9.585% | -6.33% | -24.65%
| Z-Score (Absolute) |  | 0.14 | 1.38 | 0.99 | 0 | 0.05 | 0.63 | 0.67 | 0.73 | 0.51 | 0.36 | 2.05 | 0.03 | 0.75 | 0.14 | 1 | 0.29 | 0.31 | 2.7 | 0.46 | 0.98 | 0 | 1.49 | 1.46 | 0.91 | 4.02
| Analytical results for Mo in OREAS 503b (Certified Value 319 ppm) | [26 empty] | Certified
Mo | Round | Replicate | Lab | Lab | Lab | Lab | Lab | Lab | Lab | Lab | Lab | Lab | Lab | Lab | Lab | Lab | Lab | Lab | Lab | Lab | Lab | Lab | Lab | Lab | Lab | Lab | Lab | 1
| No | No | 01 | 02 | 03 | 04 | 05 | 06 | 07 | 08 | 09 | 10 | 11 | 12 | 13 | 15 | 16 | 17 | 18 | 19 | 20 | 22 | 23 | 24 | 25 | 26 | 27 | ppm
|  |  | 4A*OES | 4A*OES/MS | 4A*MS | 4A*MS | 4A*MS | 4A*MS | 4A*OES | 4A*MS | 4A*OES | 4A*OES | 4A*OES | 4A*MS | 4A*OES | 4A*OES | 4A*OES/MS | 4A*MS | 4A*MS | 4A*OES | 4A*MS | 4A*OES | 4A*OES | 4A*MS | 4A*OES/MS | 4A*OES | 4A*OES | 0
0
| 1 | 1 | 319.11 | 327.6 | 336 | 306 | 317 | 326.4 | 285 | 332.2 | 268 | 320 | 351 | 310 | 327 | 318 | 327.716 | 310 | 302 | 264 | 309 | 266 | 327 | 341 | 278.76 | 301 | 190 | 1
| 1 | 2 | 323.765 | 339 | 317 | 308 | 321 | 310.2 | 275 | 331.5 | 263 | 324 | 345 | 313 | 317 | 318 | 328.778 | 317 | 312 | 247 | 312 | 264 | 320 | 336 | 286.81 | 316 | 189 | 0
| 1 | 3 | 327.445 | 328 | 312 | 304 | 324 | 316.8 | 281 | 335.5 | 257 | 319 | 349 | 317 | 322 | 315 | 326.021 | 311 | 309 | 168 | 307 | 259 | 323 | 330 | 280.78 | 308 | 200 | 16
| 1 | 4 | 327.666 | 325.3 | 338 | 299 | 322 | 323.4 | 288 | 347.2 | 259 | 321 | 330 | 310 | 325 | 317 | 331.295 | 307 | 300 | 270 | 310 | 258 | 313 | 315 | 308.05 | 375 | 200 | 318.9168
| 1 | 5 | 328.177 | 334.4 | 310 | 303 | 317 | 322 | 294 | 338.7 | 267 | 325 | 347 | 321 | 329 | 316 | 326.343 | 320 | 331 | 261 | 305 | 263 | 314 | 316 | 278.79 | 366 | 165 | 36
| 1 | 6 | 319.839 | 338.6 | 321 | 306 | 319 | 310.5 | 292 | 344.5 | 277 | 321 | 346 | 311 | 325 | 316 | 326.907 | 311 | 319 | 285 | 308 | 264 | 317 | 335 | 293.66 | 365 | 151
| Mean |  | 324.3337 | 332.15 | 322.3333 | 304.3333 | 320 | 318.2167 | 285.8333 | 338.2667 | 265.1667 | 321.6667 | 344.6667 | 313.6667 | 324.1667 | 316.6667 | 327.8433 | 312.6667 | 312.1667 | 249.1667 | 308.5 | 262.3333 | 319 | 328.8333 | 287.8083 | 338.5 | 182.5
| Median |  | 325.605 | 331.2 | 319 | 305 | 320 | 319.4 | 286.5 | 337.1 | 265 | 321 | 346.5 | 312 | 325 | 316.5 | 327.3115 | 311 | 310.5 | 262.5 | 308.5 | 263.5 | 318.5 | 332.5 | 283.795 | 340.5 | 189.5
| Std Dev. |  | 4.0833 | 5.9739 | 12.0111 | 3.1411 | 2.8284 | 6.8406 | 7.0828 | 6.4667 | 7.2226 | 2.3381 | 7.5011 | 4.4572 | 4.2151 | 1.2111 | 1.9623 | 4.8442 | 11.5138 | 41.6433 | 2.429 | 3.1411 | 5.4037 | 10.9072 | 11.4679 | 33.5664 | 20.0474
| Rel.Std.Dev. |  | 1.259% | 1.799% | 3.726% | 1.032% | 0.8839% | 2.15% | 2.478% | 1.912% | 2.724% | 0.7269% | 2.176% | 1.421% | 1.3% | 0.3824% | 0.5985% | 1.549% | 3.688% | 16.71% | 0.7874% | 1.197% | 1.694% | 3.317% | 3.985% | 9.916% | 10.98%
| PDM3 |  | 1.699% | 4.149% | 1.071% | -4.573% | 0.3397% | -0.2195% | -10.37% | 6.067% | -16.85% | 0.8623% | 8.074% | -1.646% | 1.646% | -0.7055% | 2.799% | -1.96% | -2.117% | -21.87% | -3.266% | -17.74% | 0.0261% | 3.109% | -9.754% | 6.141% | -42.78%
| Z-Score (Absolute) |  | 0.42 | 0.97 | 0.29 | 0.96 | 0.12 | 0 | 2.25 | 1.39 | 3.68 | 0.24 | 1.84 | 0.32 | 0.41 | 0.11 | 0.67 | 0.39 | 0.42 | 4.79 | 0.67 | 3.88 | 0.05 | 0.74 | 2.11 | 1.41 | 9.42
| Analytical results for Na in OREAS 503b (Certified Value 2.04 wt.%) | [26 empty] | Certified
Na | Round | Replicate | Lab | Lab | Lab | Lab | Lab | Lab | Lab | Lab | Lab | Lab | Lab | Lab | Lab | Lab | Lab | Lab | Lab | Lab | Lab | Lab | Lab | Lab | Lab | Lab |  | 1
| No | No | 01 | 02 | 03 | 04 | 05 | 06 | 07 | 08 | 09 | 10 | 11 | 12 | 13 | 15 | 16 | 17 | 18 | 20 | 22 | 23 | 24 | 25 | 26 | 27 |  | wt.%
|  |  | 4A*OES | 4A*OES/MS | 4A*OES | 4A*MS | 4A*MS | 4A*MS | 4A*OES | 4A*OES | 4A*OES | 4A*OES | 4A*OES | 4A*MS | 4A*OES | 4A*OES | 4A*OES/MS | 4A*MS | 4A*MS | 4A*MS | 4A*OES | 4A*OES | 4A*OES | 4A*OES/MS | 4A*OES | 4A*OES |  | 2
3
| 1 | 1 | 2.0645 | 2.039 | 1.96 | 2.02 | 2.01 | 2.134 | 2.14 | 2.221 | 2.11 | 1.96 | 2.31 | 1.96 | 2.013 | 1.96 | 2.0245 | 1.98 | 1.95 | 1.96 | 2.171 | 2.27 | 2.02 | 2.03 | 1.63 | 1.47 |  | 1
| 1 | 2 | 2.0863 | 2.017 | 1.93 | 2.03 | 2.03 | 2.093 | 2.1 | 2.2209 | 2.13 | 2 | 2.28 | 2.01 | 1.9897 | 1.95 | 2.0126 | 2 | 2 | 1.99 | 2.168 | 2.18 | 1.92 | 2.04 | 0.94 | 1.55 |  | 0
| 1 | 3 | 2.0734 | 2.046 | 1.9 | 2.01 | 2.02 | 2.132 | 2.1 | 2.2689 | 2.12 | 1.95 | 2.33 | 2.01 | 2.0288 | 1.97 | 2.0096 | 1.97 | 2 | 1.97 | 2.113 | 2.23 | 1.86 | 1.97 | 1.29 | 1.59 |  | 16
| 1 | 4 | 2.0841 | 2.021 | 1.99 | 1.98 | 2.02 | 2.134 | 2.14 | 2.242 | 2.19 | 1.94 | 2.18 | 1.94 | 2.025 | 2.02 | 2.0724 | 1.94 | 1.94 | 1.97 | 2.1783 | 2.15 | 1.87 | 2.01 | 1.58 | 1.49 |  | 2.0427
| 1 | 5 | 2.0817 | 2.047 | 1.98 | 1.99 | 2 | 2.128 | 2.16 | 2.2162 | 2.14 | 1.99 | 2.29 | 2.02 | 1.9709 | 1.94 | 2.0796 | 2.03 | 2.14 | 1.94 | 2.1223 | 2.13 | 1.81 | 2.01 | 1.48 | 1.12 |  | 37
| 1 | 6 | 2.0828 | 2.08 | 1.86 | 2.05 | 2 | 2.072 | 2.15 | 2.2403 | 2.19 | 1.93 | 2.28 | 2.01 | 1.9998 | 1.95 | 2.0642 | 2 | 2.08 | 1.96 | 2.2899 | 2.22 | 1.93 | 1.93 | 1.78 | 1.02
| Mean |  | 2.0788 | 2.0417 | 1.9367 | 2.0133 | 2.0133 | 2.1155 | 2.1317 | 2.2349 | 2.1467 | 1.9617 | 2.2783 | 1.9917 | 2.0045 | 1.965 | 2.0438 | 1.9867 | 2.0183 | 1.965 | 2.1738 | 2.1967 | 1.9017 | 1.9983 | 1.45 | 1.3733
| Median |  | 2.0823 | 2.0425 | 1.945 | 2.015 | 2.015 | 2.13 | 2.14 | 2.2306 | 2.135 | 1.955 | 2.285 | 2.01 | 2.0064 | 1.955 | 2.0444 | 1.99 | 2 | 1.965 | 2.1695 | 2.2 | 1.895 | 2.01 | 1.53 | 1.48
| Std Dev. |  | 0.0082753 | 0.022624 | 0.050067 | 0.02582 | 0.012111 | 0.026501 | 0.025626 | 0.019872 | 0.035024 | 0.027869 | 0.051929 | 0.033116 | 0.02215 | 0.02881 | 0.03172 | 0.030768 | 0.077567 | 0.016432 | 0.063071 | 0.052789 | 0.072503 | 0.041191 | 0.29826 | 0.24089
| Rel.Std.Dev. |  | 0.3981% | 1.108% | 2.585% | 1.282% | 0.6015% | 1.253% | 1.202% | 0.8892% | 1.632% | 1.421% | 2.279% | 1.663% | 1.105% | 1.466% | 1.552% | 1.549% | 3.843% | 0.8362% | 2.901% | 2.403% | 3.813% | 2.061% | 20.57% | 17.54%
| PDM3 |  | 1.77% | -0.04831% | -5.189% | -1.435% | -1.435% | 3.566% | 4.358% | 9.411% | 5.092% | -3.965% | 11.54% | -2.496% | -1.866% | -3.802% | 0.0571% | -2.741% | -1.191% | -3.802% | 6.418% | 7.54% | -6.902% | -2.17% | -29.01% | -32.77%
| Z-Score (Absolute) |  | 0.75 | 0.33 | 0.88 | 0 | 0 | 1.18 | 1.36 | 2.55 | 1.54 | 0.59 | 3.05 | 0.25 | 0.1 | 0.56 | 0.35 | 0.31 | 0.06 | 0.56 | 1.85 | 2.11 | 1.29 | 0.17 | 6.49 | 7.37
| Analytical results for Nb in OREAS 503b (Certified Value 16 ppm) | [26 empty] | Certified
Nb | Round | Replicate | Lab | Lab | Lab | Lab | Lab | Lab | Lab | Lab | Lab | Lab | Lab | Lab | Lab | Lab | Lab | Lab | Lab | Lab | Lab | Lab | [5 empty] | 1
| No | No | 01 | 02 | 03 | 04 | 05 | 06 | 08 | 10 | 11 | 12 | 16 | 17 | 18 | 19 | 20 | 23 | 24 | 25 | 26 | 27 | [5 empty] | ppm
|  |  | 4A*MS | 4A*OES/MS | 4A*MS | 4A*MS | 4A*MS | 4A*MS | 4A*MS | 4A*OES | 4A*OES | 4A*MS | 4A*OES/MS | 4A*MS | 4A*MS | 4A*OES | 4A*MS | 4A*MS | 4A*MS | 4A*OES/MS | 4A*OES | 4A*OES | [5 empty] | 1
2
| 1 | 1 | 14.259 | 15.59 | 16 | 15.7 | 13.8 | 16.5 | 17.55 | 14 | 16 | 16.2 | 18.38 | 15.7 | 16.8 | 13 | 15.1 | 15.9 | 16.4 | 18.8 | 31 | 11 | [5 empty] | 1
| 1 | 2 | 15.321 | 15.57 | 14.5 | 15.6 | 16.5 | 15.9 | 17.08 | 15 | 16 | 16 | 18.58 | 15.2 | 17.7 | 11 | 16.1 | 15.5 | 16.5 | 17.1 | 33 | 12 | [5 empty] | 9
| 1 | 3 | 13.916 | 16.2 | 16 | 15.1 | 13.8 | 15.8 | 17.9 | 14 | 16 | 16.9 | 17.8245 | 15.5 | 16.9 | 12 | 15.9 | 17.5 | 16.5 | 18.6 | 31 | 13 | [5 empty] | 16
| 1 | 4 | 14.437 | 16.05 | 14.5 | 15.5 | 14.3 | 16.2 | 17.78 | 15 | 15 | 16.5 | 18.75 | 14.5 | 17.1 | 12 | 15.2 | 16.3 | 16.4 | 16.3 | 29 | 11 | [5 empty] | 16.0368
| 1 | 5 | 14.291 | 16.32 | 15 | 15.6 | 14 | 16 | 16.87 | 15 | 17 | 16.9 | 18.71 | 15.4 | 18.8 | 12 | 15.2 | 18.3 | 16.2 | 17.1 | 26 | 9 | [5 empty] | 38
| 1 | 6 | 14.12 | 16.28 | 17 | 16.2 | 14.6 | 15.9 | 17.16 | 14 | 16 | 17.5 | 18.85 | 15 | 17.4 | 13 | 15.6 | 15.6 | 16.7 | 15.3 | 24 | 8
| Mean |  | 14.3907 | 16.0017 | 15.5 | 15.6167 | 14.5 | 16.05 | 17.39 | 14.5 | 16 | 16.6667 | 18.5158 | 15.2167 | 17.45 | 12.1667 | 15.5167 | 16.5167 | 16.45 | 17.2 | 29 | 10.6667
| Median |  | 14.275 | 16.125 | 15.5 | 15.6 | 14.15 | 15.95 | 17.355 | 14.5 | 16 | 16.7 | 18.645 | 15.3 | 17.25 | 12 | 15.4 | 16.1 | 16.45 | 17.1 | 30 | 11
| Std Dev. |  | 0.48857 | 0.33949 | 1 | 0.35449 | 1.0276 | 0.25884 | 0.41405 | 0.54772 | 0.63246 | 0.5465 | 0.37541 | 0.42622 | 0.73959 | 0.75277 | 0.41673 | 1.1356 | 0.16432 | 1.3387 | 3.4059 | 1.8619
| Rel.Std.Dev. |  | 3.395% | 2.122% | 6.452% | 2.27% | 7.087% | 1.613% | 2.381% | 3.777% | 3.953% | 3.279% | 2.028% | 2.801% | 4.238% | 6.187% | 2.686% | 6.876% | 0.9989% | 7.783% | 11.74% | 17.46%
| PDM3 |  | -10.26% | -0.219% | -3.347% | -2.62% | -9.583% | 0.0824% | 8.438% | -9.583% | -0.2294% | 3.928% | 15.46% | -5.114% | 8.812% | -24.13% | -3.243% | 2.992% | 2.577% | 7.253% | 80.83% | -33.49%
| Z-Score (Absolute) |  | 1.09 | 0 | 0.34 | 0.26 | 1.02 | 0.03 | 0.94 | 1.02 | 0 | 0.45 | 1.71 | 0.53 | 0.99 | 2.61 | 0.33 | 0.35 | 0.31 | 0.82 | 8.84 | 3.63
| Analytical results for Nd in OREAS 503b (Certified Value 26.9 ppm) | [26 empty] | Certified
Nd | Round | Replicate | 01: Lab; 02: Lab; 03: Lab; 04: Lab; 05: Lab; 06: Lab | [5 empty] | 1
| No | No | 01: 01; 02: 02; 03: 03; 04: 08; 05: 23; 06: 24 | [5 empty] | ppm
|  |  | 01: 4A*MS; 02: 4A*OES/MS; 03: 4A*MS; 04: 4A*MS; 05: 4A*MS; 06: 4A*MS | [5 empty] | 1
2
| 1 | 1 | 01: 27.27; 02: 27.92; 03: 25.9; 04: 27.72; 05: 26.9; 06: 25.7 | [5 empty] | 1
| 1 | 2 | 01: 27.275; 02: 28.94; 03: 24.7; 04: 28.35; 05: 26.6; 06: 26.6 | [5 empty] | 0
| 1 | 3 | 01: 28.551; 02: 28.48; 03: 24.7; 04: 28.85; 05: 26.5; 06: 24.6 | [5 empty] | 16
| 1 | 4 | 01: 28.425; 02: 28.97; 03: 24.6; 04: 26.92; 05: 26.5; 06: 26.6 | [5 empty] | 26.8755
| 1 | 5 | 01: 28.572; 02: 28.71; 03: 23.3; 04: 28.44; 05: 28.2; 06: 23.7 | [5 empty] | 39
| 1 | 6 | 01: 27.584; 02: 27.67; 03: 25; 04: 28.31; 05: 26.3; 06: 25.8
| Mean |  | 01: 27.9462; 02: 28.4483; 03: 24.7; 04: 28.0983; 05: 26.8333; 06: 25.5
| Median |  | 01: 28.0045; 02: 28.595; 03: 24.7; 04: 28.33; 05: 26.55; 06: 25.75
| Std Dev. |  | 01: 0.63649; 02: 0.5419; 03: 0.83666; 04: 0.68139; 05: 0.69761; 06: 1.1489
| Rel.Std.Dev. |  | 01: 2.278%; 02: 1.905%; 03: 3.387%; 04: 2.425%; 05: 2.6%; 06: 4.506%
| PDM3 |  | 01: 3.984%; 02: 5.852%; 03: -8.095%; 04: 4.55%; 05: -0.1568%; 06: -5.118%
| Z-Score (Absolute) |  | 01: 0.42; 02: 0.81; 03: 2.05; 04: 0.54; 05: 0.42; 06: 1.44
| Analytical results for Ni in OREAS 503b (Certified Value 38.7 ppm) | [26 empty] | Certified
Ni | Round | Replicate | Lab | Lab | Lab | Lab | Lab | Lab | Lab | Lab | Lab | Lab | Lab | Lab | Lab | Lab | Lab | Lab | Lab | Lab | Lab | Lab | Lab | Lab | Lab | Lab | Lab | 1
| No | No | 01 | 02 | 03 | 04 | 05 | 06 | 07 | 08 | 09 | 10 | 11 | 12 | 13 | 15 | 16 | 17 | 18 | 19 | 20 | 22 | 23 | 24 | 25 | 26 | 27 | ppm
|  |  | 4A*MS | 4A*OES/MS | 4A*OES | 4A*MS | 4A*MS | 4A*MS | 4A*OES | 4A*OES | 4A*OES | 4A*OES | 4A*OES | 4A*MS | 4A*OES | 4A*OES | 4A*OES/MS | 4A*MS | 4A*MS | 4A*OES | 4A*MS | 4A*OES | 4A*MS | 4A*MS | 4A*OES/MS | 4A*OES | 4A*OES | 1
2
| 1 | 1 | 38.588 | 40 | 48 | 38.9 | 31.8 | 40.2 | 36 | 36.7 | 40 | 41 | 42 | 39.4 | 38 | 37 | 35.04 | 37.5 | 39.9 | 34 | 36 | 26 | 38.9 | 40.4 | 44.8 | 35 | 39 | 1
| 1 | 2 | 41.898 | 43 | 46 | 44.5 | 38.5 | 40.1 | 37 | 35.9 | 40 | 42 | 43 | 37.5 | 38 | 34 | 34.19 | 39.7 | 43.4 | 33 | 37.4 | 28 | 37.8 | 43.8 | 37.6 | 34 | 35 | 0
| 1 | 3 | 43.667 | 42 | 44 | 37 | 33.1 | 40.3 | 36 | 37 | 40 | 41 | 44 | 39.7 | 42 | 33 | 35.24 | 37.5 | 38.7 | 34 | 40.9 | 29 | 40.1 | 39.9 | 40.4 | 35 | 35 | 16
| 1 | 4 | 36.471 | 40 | 42 | 39.8 | 34.2 | 39.2 | 37 | 35.2 | 39 | 41 | 41 | 41.1 | 40 | 34 | 35.09 | 35.4 | 38.9 | 37 | 37.6 | 26 | 39.9 | 46.8 | 38.9 | 35 | 38 | 38.6778
| 1 | 5 | 39.014 | 40 | 44 | 38.2 | 35.6 | 41.1 | 39 | 36.8 | 41 | 44 | 45 | 41 | 40 | 33 | 34.29 | 37.4 | 51.9 | 37 | 36.3 | 27 | 41.8 | 37.2 | 41.7 | 37 | 33 | 40
| 1 | 6 | 39.279 | 40 | 42 | 42.5 | 35 | 39 | 38 | 38.4 | 42 | 42 | 44 | 40.6 | 38 | 33 | 37.74 | 36.4 | 39.8 | 37 | 36.8 | 26 | 38.2 | 38.9 | 40 | 39 | 38
| Mean |  | 39.8195 | 40.8333 | 44.3333 | 40.15 | 34.7 | 39.9833 | 37.1667 | 36.6667 | 40.3333 | 41.8333 | 43.1667 | 39.8833 | 39.3333 | 34 | 35.265 | 37.3167 | 42.1 | 35.3333 | 37.5 | 27 | 39.45 | 41.1667 | 40.5667 | 35.8333 | 36.3333
| Median |  | 39.1465 | 40 | 44 | 39.35 | 34.6 | 40.15 | 37 | 36.75 | 40 | 41.5 | 43.5 | 40.15 | 39 | 33.5 | 35.065 | 37.45 | 39.85 | 35.5 | 37.1 | 26.5 | 39.4 | 40.15 | 40.2 | 35 | 36.5
| Std Dev. |  | 2.561 | 1.3292 | 2.3381 | 2.8233 | 2.3048 | 0.77309 | 1.169 | 1.0838 | 1.0328 | 1.169 | 1.472 | 1.3556 | 1.633 | 1.5492 | 1.2895 | 1.4331 | 5.0923 | 1.8619 | 1.7754 | 1.2649 | 1.4653 | 3.5138 | 2.4953 | 1.8348 | 2.3381
| Rel.Std.Dev. |  | 6.432% | 3.255% | 5.274% | 7.032% | 6.642% | 1.934% | 3.145% | 2.956% | 2.561% | 2.795% | 3.41% | 3.399% | 4.152% | 4.556% | 3.657% | 3.84% | 12.1% | 5.27% | 4.734% | 4.685% | 3.714% | 8.536% | 6.151% | 5.121% | 6.435%
| PDM3 |  | 2.952% | 5.573% | 14.62% | 3.806% | -10.28% | 3.376% | -3.907% | -5.2% | 4.28% | 8.159% | 11.61% | 3.117% | 1.695% | -12.09% | -8.824% | -3.519% | 8.848% | -8.647% | -3.045% | -30.19% | 1.997% | 6.435% | 4.884% | -7.354% | -6.061%
| Z-Score (Absolute) |  | 0.11 | 0.41 | 1.44 | 0.21 | 1.4 | 0.16 | 0.67 | 0.82 | 0.26 | 0.7 | 1.1 | 0.13 | 0.03 | 1.61 | 1.24 | 0.63 | 0.78 | 1.22 | 0.58 | 3.68 | 0 | 0.51 | 0.33 | 1.07 | 0.92
| Analytical results for P in OREAS 503b (Certified Value 0.1 wt.%) | [26 empty] | Certified
P | Round | Replicate | Lab | Lab | Lab | Lab | Lab | Lab | Lab | Lab | Lab | Lab | Lab | Lab | Lab | Lab | Lab | Lab | Lab | Lab | Lab | Lab | Lab |  |  |  |  | 1
| No | No | 01 | 02 | 03 | 04 | 05 | 06 | 07 | 08 | 09 | 11 | 12 | 13 | 15 | 17 | 18 | 19 | 20 | 24 | 25 | 26 | 27 |  |  |  |  | wt.%
|  |  | 4A*OES | 4A*OES/MS | 4A*OES | 4A*MS | 4A*MS | 4A*MS | 4A*OES | 4A*OES | 4A*OES | 4A*OES | 4A*MS | 4A*OES | 4A*OES | 4A*MS | 4A*MS | 4A*OES | 4A*MS | 4A*OES | 4A*OES/MS | 4A*OES | 4A*OES |  |  |  |  | 3
3
| 1 | 1 | 0.096926 | 0.095 | 0.1 | 0.1 | 0.104 | 0.106 | 0.11 | 0.1034 | 0.1 | 0.111 | 0.1 | 0.0999 | 0.099 | 0.1 | 0.096 | 0.0844 | 0.102 | 0.1 | 0.0962 | 0.14 | 0.08 |  |  |  |  | 1
| 1 | 2 | 0.097228 | 0.098 | 0.1 | 0.1 | 0.103 | 0.1 | 0.11 | 0.1014 | 0.1 | 0.111 | 0.103 | 0.0985 | 0.097 | 0.104 | 0.099 | 0.077 | 0.103 | 0.0951 | 0.0957 | 0.15 | 0.084 |  |  |  |  | 0
| 1 | 3 | 0.09688 | 0.097 | 0.1 | 0.1 | 0.105 | 0.107 | 0.11 | 0.1053 | 0.09 | 0.112 | 0.105 | 0.0994 | 0.098 | 0.101 | 0.099 | 0.0775 | 0.1 | 0.0957 | 0.0931 | 0.26 | 0.09 |  |  |  |  | 16
| 1 | 4 | 0.097606 | 0.1 | 0.11 | 0.097 | 0.104 | 0.106 | 0.11 | 0.1029 | 0.09 | 0.107 | 0.1 | 0.1019 | 0.099 | 0.098 | 0.095 | 0.0856 | 0.102 | 0.0906 | 0.101 | 0.14 | 0.084 |  |  |  |  | 0.099957
| 1 | 5 | 0.10084 | 0.103 | 0.105 | 0.099 | 0.104 | 0.106 | 0.11 | 0.1016 | 0.1 | 0.112 | 0.104 | 0.1025 | 0.095 | 0.105 | 0.106 | 0.0823 | 0.099 | 0.0902 | 0.0916 | 0.09 | 0.068 |  |  |  |  | 41
| 1 | 6 | 0.098292 | 0.098 | 0.1 | 0.101 | 0.104 | 0.102 | 0.11 | 0.1029 | 0.1 | 0.11 | 0.102 | 0.0996 | 0.098 | 0.103 | 0.102 | 0.0899 | 0.101 | 0.0962 | 0.098 | 0.11 | 0.066
| Mean |  | 0.097963 | 0.0985 | 0.1025 | 0.0995 | 0.104 | 0.1045 | 0.11 | 0.10292 | 0.096667 | 0.1105 | 0.10233 | 0.1003 | 0.097667 | 0.10183 | 0.0995 | 0.082783 | 0.10117 | 0.094633 | 0.095933 | 0.14833 | 0.078667
| Median |  | 0.097417 | 0.098 | 0.1 | 0.1 | 0.104 | 0.106 | 0.11 | 0.1029 | 0.1 | 0.111 | 0.1025 | 0.09975 | 0.098 | 0.102 | 0.099 | 0.08335 | 0.1015 | 0.0954 | 0.09595 | 0.14 | 0.082
| Std Dev. |  | 0.001505 | 0.0027386 | 0.0041833 | 0.0013784 | 0.00063246 | 0.0028107 | 0 | 0.0014106 | 0.005164 | 0.0018708 | 0.0020656 | 0.0015556 | 0.0015055 | 0.0026394 | 0.0040373 | 0.0049556 | 0.001472 | 0.0037023 | 0.0033726 | 0.059133 | 0.0096056
| Rel.Std.Dev. |  | 1.536% | 2.78% | 4.081% | 1.385% | 0.6081% | 2.69% | 0% | 1.371% | 5.342% | 1.693% | 2.018% | 1.551% | 1.542% | 2.592% | 4.058% | 5.986% | 1.455% | 3.912% | 3.516% | 39.86% | 12.21%
| PDM3 |  | -1.995% | -1.458% | 2.544% | -0.4572% | 4.045% | 4.545% | 10.05% | 2.961% | -3.292% | 10.55% | 2.377% | 0.3431% | -2.291% | 1.877% | -0.4572% | -17.18% | 1.21% | -5.326% | -4.025% | 48.4% | -21.3%
| Z-Score (Absolute) |  | 0.6 | 0.46 | 0.56 | 0.2 | 0.95 | 1.08 | 2.48 | 0.67 | 0.93 | 2.61 | 0.52 | 0 | 0.67 | 0.39 | 0.2 | 4.49 | 0.22 | 1.45 | 1.12 | 12.3 | 5.54
| Analytical results for Pb in OREAS 503b (Certified Value 24.3 ppm) | [26 empty] | Certified
Pb | Round | Replicate | Lab | Lab | Lab | Lab | Lab | Lab | Lab | Lab | Lab | Lab | Lab | Lab | Lab | Lab | Lab | Lab | Lab | Lab | Lab | Lab | Lab | Lab | Lab | Lab | Lab | 1
| No | No | 01 | 02 | 03 | 04 | 05 | 06 | 07 | 08 | 09 | 10 | 11 | 12 | 13 | 15 | 16 | 17 | 18 | 19 | 20 | 22 | 23 | 24 | 25 | 26 | 27 | ppm
|  |  | 4A*MS | 4A*OES/MS | 4A*MS | 4A*MS | 4A*MS | 4A*MS | 4A*OES | 4A*MS | 4A*OES | 4A*OES | 4A*OES | 4A*MS | 4A*OES | 4A*OES | 4A*OES/MS | 4A*MS | 4A*MS | 4A*OES | 4A*MS | 4A*OES | 4A*MS | 4A*MS | 4A*OES/MS | 4A*OES | 4A*OES | 1
2
| 1 | 1 | 23.38 | 23.9 | 24 | 23.4 | 20.9 | 28.4 | 25 | 21.3 | 20 | 7 | 24 | 24.1 | 24 | 27 | 23.0135 | 22.7 | 24 | 15 | 22.4 | 12 | 25 | 23.8 | 29.1 | 24 | 28 | 1
| 1 | 2 | 24.44 | 25.7 | 26 | 23.9 | 24 | 26.7 | 24 | 21.2 | 20 | 9 | 24 | 24.5 | 23 | 29 | 23.0889 | 22.3 | 24.4 | 10 | 21.1 | 12 | 24 | 23.7 | 27.1 | 24 | 29 | 0
| 1 | 3 | 24.146 | 24.6 | 24 | 23.4 | 20.1 | 27.2 | 24 | 22.3 | 30 | 7 | 25 | 26.3 | 24 | 28 | 23.0069 | 22.1 | 23.8 | 14 | 22.3 | 12 | 23 | 22.6 | 25.3 | 23 | 29 | 16
| 1 | 4 | 23.696 | 24.6 | 23 | 23.5 | 21.2 | 26.6 | 26 | 21.3 | 30 | 8 | 23 | 25.2 | 25 | 29 | 23.0364 | 21.3 | 23.8 | 15 | 21.5 | 12 | 25 | 23.8 | 25.4 | 24 | 32 | 24.2905
| 1 | 5 | 23.821 | 26.5 | 26 | 23.5 | 21.4 | 27.5 | 26 | 22.7 | 30 | 8 | 25 | 25.8 | 24 | 28 | 22.7652 | 22.1 | 26.5 | 12 | 22.5 | 12 | 26 | 22 | 25.5 | 23 | 22 | 42
| 1 | 6 | 24.603 | 26.6 | 26 | 26.3 | 20.9 | 25.5 | 28 | 21.3 | 30 | 9 | 22 | 24.3 | 25 | 25 | 22.7937 | 22.3 | 24.7 | 11 | 21.1 | 13 | 24 | 23.2 | 22.6 | 22 | 24
| Mean |  | 24.0143 | 25.3167 | 24.8333 | 24 | 21.4167 | 26.9833 | 25.5 | 21.6833 | 26.6667 | 8 | 23.8333 | 25.0333 | 24.1667 | 27.6667 | 22.9507 | 22.1333 | 24.5333 | 12.8333 | 21.8167 | 12.1667 | 24.5 | 23.1833 | 25.8333 | 23.3333 | 27.3333
| Median |  | 23.9835 | 25.15 | 25 | 23.5 | 21.05 | 26.95 | 25.5 | 21.3 | 30 | 8 | 24 | 24.85 | 24 | 28 | 23.0102 | 22.2 | 24.2 | 13 | 21.9 | 12 | 24.5 | 23.45 | 25.45 | 23.5 | 28.5
| Std Dev. |  | 0.46608 | 1.1161 | 1.3292 | 1.1419 | 1.3408 | 0.97451 | 1.5166 | 0.64627 | 5.164 | 0.89443 | 1.169 | 0.88468 | 0.75277 | 1.5055 | 0.13608 | 0.46332 | 1.027 | 2.137 | 0.65853 | 0.40825 | 1.0488 | 0.74409 | 2.1593 | 0.8165 | 3.6697
| Rel.Std.Dev. |  | 1.941% | 4.409% | 5.352% | 4.758% | 6.26% | 3.612% | 5.947% | 2.98% | 19.36% | 11.18% | 4.905% | 3.534% | 3.115% | 5.442% | 0.5929% | 2.093% | 4.186% | 16.65% | 3.018% | 3.355% | 4.281% | 3.21% | 8.359% | 3.499% | 13.43%
| PDM3 |  | -1.137% | 4.224% | 2.235% | -1.196% | -11.83% | 11.09% | 4.979% | -10.73% | 9.782% | -67.07% | -1.882% | 3.058% | -0.5099% | 13.9% | -5.516% | -8.881% | 0.9996% | -47.17% | -10.18% | -49.91% | 0.8623% | -4.558% | 6.351% | -3.941% | 12.53%
| Z-Score (Absolute) |  | 0 | 0.59 | 0.37 | 0.01 | 1.18 | 1.35 | 0.67 | 1.06 | 1.2 | 7.27 | 0.08 | 0.46 | 0.07 | 1.66 | 0.48 | 0.85 | 0.24 | 5.07 | 1 | 5.38 | 0.22 | 0.38 | 0.83 | 0.31 | 1.51
| Analytical results for Pr in OREAS 503b (Certified Value 7.16 ppm) | [26 empty] | Certified
Pr | Round | Replicate | 01: Lab; 02: Lab; 03: Lab; 04: Lab; 05: Lab; 06: Lab | 1
| No | No | 01: 01; 02: 02; 03: 03; 04: 08; 05: 23; 06: 24 | ppm
|  |  | 01: 4A*MS; 02: 4A*OES/MS; 03: 4A*MS; 04: 4A*MS; 05: 4A*MS; 06: 4A*MS | 2
3
| 1 | 1 | 01: 7.2762; 02: 7.232; 03: 6.84; 04: 7.195; 05: 6.9; 06: 26.6 | 1
| 1 | 2 | 01: 7.4379; 02: 7.95; 03: 6.64; 04: 7.225; 05: 6.9; 06: 27.6 | 0
| 1 | 3 | 01: 7.2833; 02: 7.468; 03: 6.46; 04: 7.437; 05: 6.9; 06: 25.4 | 16
| 1 | 4 | 01: 7.281; 02: 7.406; 03: 6.6; 04: 6.944; 05: 6.8; 06: 27.5 | 7.1609
| 1 | 5 | 01: 7.4946; 02: 8.079; 03: 6.12; 04: 7.678; 05: 7.3; 06: 24.3 | 43
| 1 | 6 | 01: 7.1128; 02: 8.073; 03: 6.6; 04: 7.393; 05: 6.8; 06: 26.5
| Mean |  | 01: 7.3143; 02: 7.7013; 03: 6.5433; 04: 7.312; 05: 6.9333; 06: 26.3167
| Median |  | 01: 7.2821; 02: 7.709; 03: 6.6; 04: 7.309; 05: 6.9; 06: 26.55
| Std Dev. |  | 01: 0.13558; 02: 0.37538; 03: 0.2408; 04: 0.25013; 05: 0.18619; 06: 1.2703
| Rel.Std.Dev. |  | 01: 1.854%; 02: 4.874%; 03: 3.68%; 04: 3.421%; 05: 2.685%; 06: 4.827%
| PDM3 |  | 01: 2.143%; 02: 7.548%; 03: -8.624%; 04: 2.111%; 05: -3.177%; 06: 267.5%
| Z-Score (Absolute) |  | 01: 0; 02: 0.68; 03: 1.35; 04: 0; 05: 0.67; 06: 33.37
| Analytical results for Rb in OREAS 503b (Certified Value 163 ppm) | [26 empty] | Certified
Rb | Round | Replicate | Lab | Lab | Lab | Lab | Lab | Lab | Lab | Lab | Lab | Lab | Lab | Lab | Lab | Lab | Lab | Lab | [9 empty] | 1
| No | No | 01 | 02 | 03 | 04 | 05 | 06 | 08 | 12 | 16 | 17 | 18 | 19 | 20 | 23 | 24 | 25 | [9 empty] | ppm
|  |  | 4A*MS | 4A*OES/MS | 4A*MS | 4A*MS | 4A*MS | 4A*MS | 4A*MS | 4A*MS | 4A*OES/MS | 4A*MS | 4A*MS | 4A*OES | 4A*MS | 4A*MS | 4A*MS | 4A*OES/MS | [9 empty] | 0
0
| 1 | 1 | 168.56 | 169.89 | 177 | 178.5 | 153.5 | 155.2 | 181 | 149.5 | 158.2861 | 159.5 | 148 | 44 | 146.5 | 173 | 206 | 166.1 | [9 empty] | 1
| 1 | 2 | 181.23 | 180 | 161 | 181.5 | 183.5 | 154.5 | 179.32 | 148.5 | 158.3507 | 152.5 | 150.5 | 33 | 161.5 | 171.5 | 232 | 156 | [9 empty] | 0
| 1 | 3 | 170.12 | 177.69 | 162 | 167.5 | 154 | 156.1 | 185.32 | 157.5 | 157.937 | 159.5 | 153.5 | 43 | 179 | 174 | 221 | 133.9 | [9 empty] | 16
| 1 | 4 | 170.96 | 179.16 | 171 | 175 | 158.5 | 156.7 | 176.78 | 153 | 158.4486 | 154 | 147.5 | 44 | 150.5 | 172.3 | 202 | 141.4 | [9 empty] | 162.9103
| 1 | 5 | 171.57 | 184.75 | 162 | 179 | 155.5 | 158.3 | 176.39 | 145.5 | 156.6711 | 158.5 | 165.5 | 43 | 148 | 171.1 | 203 | 160.2 | [9 empty] | 44
| 1 | 6 | 172.55 | 183.9 | 156 | 182 | 160.5 | 155.6 | 180.52 | 150.5 | 156.1436 | 159.5 | 143.5 | 54 | 162.5 | 173.2 | 216 | 140.1
| Mean |  | 172.4983 | 179.2317 | 164.8333 | 177.25 | 160.9167 | 156.0667 | 179.8883 | 150.75 | 157.6395 | 157.25 | 151.4167 | 43.5 | 158 | 172.5167 | 213.3333 | 149.6167
| Median |  | 171.265 | 179.58 | 162 | 178.75 | 157 | 155.85 | 179.92 | 150 | 158.1116 | 159 | 149.25 | 43.5 | 156 | 172.65 | 211 | 148.7
| Std Dev. |  | 4.4864 | 5.3382 | 7.679 | 5.3921 | 11.386 | 1.3277 | 3.2668 | 4.1201 | 0.98414 | 3.1583 | 7.6578 | 6.6558 | 12.345 | 1.0944 | 11.8603 | 12.8806
| Rel.Std.Dev. |  | 2.601% | 2.978% | 4.659% | 3.042% | 7.076% | 0.8507% | 1.816% | 2.733% | 0.6243% | 2.008% | 5.057% | 15.3% | 7.813% | 0.6344% | 5.56% | 8.609%
| PDM3 |  | 5.885% | 10.02% | 1.18% | 8.802% | -1.224% | -4.201% | 10.42% | -7.464% | -3.235% | -3.475% | -7.055% | -73.3% | -3.014% | 5.897% | 30.95% | -8.16%
| Z-Score (Absolute) |  | 0.95 | 1.44 | 0.39 | 1.29 | 0.11 | 0.25 | 1.49 | 0.63 | 0.13 | 0.16 | 0.58 | 8.43 | 0.11 | 0.95 | 3.92 | 0.72
| Analytical results for Re in OREAS 503b (Indicative Value 0.006 ppm) | [26 empty] | Indicative
Re | Round | Replicate | Lab | Lab | Lab | Lab | Lab | Lab | Lab | Lab | Lab | Lab | Lab | Lab | [13 empty] | 1
| No | No | 02 | 03 | 04 | 05 | 06 | 08 | 12 | 17 | 18 | 20 | 23 | 25 | [13 empty] | ppm
|  |  | 4A*OES/MS | 4A*MS | 4A*MS | 4A*MS | 4A*MS | 4A*MS | 4A*MS | 4A*MS | 4A*MS | 4A*MS | 4A*MS | 4A*OES/MS | [13 empty] | 3
3
| 1 | 1 | 0.005 | < 0.1 | 0.008 | 0.005 | 0.006 | 0.004 | 0.004 | 0.006 | 0.009 | 0.003 | < 0.01 | < 0.1 | [13 empty] | 1
| 1 | 2 | 0.01 | < 0.1 | 0.007 | 0.005 | < 0.005 | 0.005 | 0.006 | 0.006 | 0.008 | < 0.002 | < 0.01 | < 0.1 | [13 empty] | 3
| 1 | 3 | 0.007 | < 0.1 | 0.007 | 0.004 | 0.008 | 0.004 | 0.005 | 0.005 | 0.009 | 0.003 | < 0.01 | < 0.1 | [13 empty] | 16
| 1 | 4 | 0.009 | < 0.1 | 0.006 | 0.005 | 0.005 | 0.005 | 0.004 | 0.005 | 0.009 | 0.002 | < 0.01 | < 0.1 | [13 empty] | 0.0058667
| 1 | 5 | 0.005 | < 0.1 | 0.007 | 0.006 | 0.01 | 0.006 | 0.005 | 0.005 | 0.009 | 0.008 | < 0.01 | < 0.1 | [13 empty] | 9
| 1 | 6 | 0.006 | < 0.1 | 0.007 | 0.006 | 0.005 | 0.006 | 0.005 | 0.005 | 0.009 | < 0.002 | < 0.01 | < 0.1
| Mean |  | 01: 0.007; 03: 0.007; 04: 0.0051667; 05: 0.0068; 06: 0.005; 08: 0.0048333; 12: 0.0053333; 16: 0.0088333; 17: 0.004
| Median |  | 01: 0.0065; 03: 0.007; 04: 0.005; 05: 0.006; 06: 0.005; 08: 0.005; 12: 0.005; 16: 0.009; 17: 0.003
| Std Dev. |  | 01: 0.0020976; 03: 0.00063246; 04: 0.00075277; 05: 0.0021679; 06: 0.00089443; 08: 0.00075277; 12: 0.0005164; 16: 0.00040825; 17: 0.002708
| Rel.Std.Dev. |  | 01: 29.97%; 03: 9.035%; 04: 14.57%; 05: 31.88%; 06: 17.89%; 08: 15.57%; 12: 9.682%; 16: 4.622%; 17: 67.7%
| PDM3 |  | 01: 19.32%; 03: 19.32%; 04: -11.93%; 05: 15.91%; 06: -14.77%; 08: -17.61%; 12: -9.091%; 16: 50.57%; 17: -31.82%
| Z-Score (Absolute) |  | 0.09 | 34.3 | 0.09 | 0.58 | 0.09 | 0.64 | 0.7 | 0.52 | 0.77 | 1.26 | 1.2 | 34.3
| Analytical results for S in OREAS 503b (Certified Value 0.667 wt.%) | [26 empty] | Certified
S | Round | Replicate | Lab | Lab | Lab | Lab | Lab | Lab | Lab | Lab | Lab | Lab | Lab | Lab | Lab | Lab | Lab | Lab | Lab | Lab | Lab | Lab | [5 empty] | 1
| No | No | 01 | 02 | 03 | 04 | 05 | 06 | 08 | 10 | 11 | 12 | 13 | 15 | 17 | 18 | 19 | 20 | 24 | 25 | 26 | 27 | [5 empty] | wt.%
|  |  | 4A*OES | 4A*OES/MS | 4A*OES | 4A*MS | 4A*MS | 4A*MS | 4A*OES | 4A*OES | 4A*OES | 4A*MS | 4A*OES | 4A*OES | 4A*MS | 4A*MS | 4A*OES | 4A*MS | 4A*OES | 4A*OES/MS | 4A*OES | 4A*OES | [5 empty] | 3
3
| 1 | 1 | 0.65715 | 0.677 | 0.67 | 0.68 | 0.69 | 0.6 | 0.6636 | 0.657 | 0.7 | 0.67 | 0.6508 | 0.67 | 0.66 | 0.64 | 0.89 | 0.66 | 0.76 | 0.59 | 0.69 | 0.44 | [5 empty] | 1
| 1 | 2 | 0.67536 | 0.745 | 0.655 | 0.68 | 0.69 | 0.6 | 0.6705 | 0.664 | 0.7 | 0.69 | 0.6405 | 0.67 | 0.67 | 0.66 | 0.89 | 0.66 | 0.73 | 0.6 | 0.62 | 0.45 | [5 empty] | 0
| 1 | 3 | 0.67669 | 0.713 | 0.655 | 0.67 | 0.7 | 0.6 | 0.6846 | 0.651 | 0.7 | 0.69 | 0.655 | 0.66 | 0.66 | 0.66 | 0.87 | 0.65 | 0.75 | 0.57 | 0.66 | 0.46 | [5 empty] | 16
| 1 | 4 | 0.68021 | 0.753 | 0.68 | 0.66 | 0.69 | 0.6 | 0.6721 | 0.637 | 0.7 | 0.67 | 0.652 | 0.67 | 0.65 | 0.64 | 0.96 | 0.66 | 0.75 | 0.64 | 0.57 | 0.42 | [5 empty] | 0.66739
| 1 | 5 | 0.67892 | 0.723 | 0.68 | 0.67 | 0.69 | 0.6 | 0.6684 | 0.653 | 0.7 | 0.7 | 0.6354 | 0.67 | 0.69 | 0.7 | 0.9 | 0.65 | 0.74 | 0.58 | 0.61 | 0.33 | [5 empty] | 45
| 1 | 6 | 0.67116 | 0.737 | 0.64 | 0.68 | 0.69 | 0.6 | 0.6764 | 0.637 | 0.7 | 0.69 | 0.6519 | 0.67 | 0.67 | 0.68 | 0.99 | 0.66 | 0.73 | 0.6 | 0.63 | 0.32
| Mean |  | 0.67325 | 0.72467 | 0.66333 | 0.67333 | 0.69167 | 0.6 | 0.6726 | 0.64983 | 0.7 | 0.685 | 0.6476 | 0.66833 | 0.66667 | 0.66333 | 0.91667 | 0.65667 | 0.74333 | 0.59667 | 0.63 | 0.40333
| Median |  | 0.67603 | 0.73 | 0.6625 | 0.675 | 0.69 | 0.6 | 0.6713 | 0.652 | 0.7 | 0.69 | 0.65135 | 0.67 | 0.665 | 0.66 | 0.895 | 0.66 | 0.745 | 0.595 | 0.625 | 0.43
| Std Dev. |  | 0.0084906 | 0.027493 | 0.016021 | 0.008165 | 0.0040825 | 0 | 0.0072352 | 0.010889 | 1.2162e-16 | 0.012247 | 0.007773 | 0.0040825 | 0.013663 | 0.023381 | 0.047188 | 0.005164 | 0.012111 | 0.024221 | 0.041473 | 0.062183
| Rel.Std.Dev. |  | 1.261% | 3.794% | 2.415% | 1.213% | 0.5902% | 0% | 1.076% | 1.676% | 1.737e-14% | 1.788% | 1.2% | 0.6108% | 2.049% | 3.525% | 5.148% | 0.7864% | 1.629% | 4.059% | 6.583% | 15.42%
| PDM3 |  | 0.8772% | 8.582% | -0.6082% | 0.8902% | 3.637% | -10.1% | 0.7803% | -2.631% | 4.886% | 2.638% | -2.966% | 0.141% | -0.1088% | -0.6082% | 37.35% | -1.607% | 11.38% | -10.6% | -5.603% | -39.57%
| Z-Score (Absolute) |  | 0.21 | 2.05 | 0.15 | 0.21 | 0.87 | 2.42 | 0.18 | 0.63 | 1.17 | 0.63 | 0.71 | 0.03 | 0.03 | 0.15 | 8.94 | 0.39 | 2.72 | 2.54 | 1.35 | 9.48
| Analytical results for Sb in OREAS 503b (Certified Value 0.89 ppm) | [26 empty] | Certified
Sb | Round | Replicate | Lab | Lab | Lab | Lab | Lab | Lab | Lab | Lab | Lab | Lab | Lab | Lab | Lab | Lab | Lab | Lab | Lab | Lab | Lab | Lab | Lab | Lab | Lab | Lab | Lab | 1
| No | No | 01 | 02 | 03 | 04 | 05 | 06 | 07 | 08 | 09 | 10 | 11 | 12 | 13 | 15 | 16 | 17 | 18 | 19 | 20 | 22 | 23 | 24 | 25 | 26 | 27 | ppm
|  |  | 4A*MS | 4A*OES/MS | 4A*MS | 4A*MS | 4A*MS | 4A*MS | 4A*OES | 4A*MS | 4A*OES | 4A*OES | 4A*OES | 4A*MS | 4A*OES | 4A*OES | 4A*OES/MS | 4A*MS | 4A*MS | 4A*OES | 4A*MS | 4A*OES | 4A*MS | 4A*MS | 4A*OES/MS | 4A*OES | 4A*OES | 2
2
| 1 | 1 | 0.9728 | 0.87 | 0.8 | 0.87 | 0.75 | 0.9 | < 5 | 0.87 | < 10 | < 5 | < 5 | 0.78 | 12 | < 5 | 0.9 | 0.87 | 0.88 | < 5 | 0.74 | < 10 | 1.1 | 0.91 | 1.21 | < 2 | < 5 | 1
| 1 | 2 | 1.2017 | 0.84 | 0.8 | 0.85 | 0.9 | 1.1 | < 5 | 0.84 | < 10 | < 5 | < 5 | 0.83 | 13 | < 5 | 0.913 | 0.81 | 0.91 | < 5 | 0.77 | < 10 | 1 | 0.9 | 1.05 | < 2 | < 5 | 0
| 1 | 3 | 0.9944 | 0.84 | 0.8 | 0.84 | 0.72 | 1 | 6 | 0.9 | < 10 | < 5 | < 5 | 0.8 | 12 | < 5 | 0.939 | 0.81 | 0.89 | < 5 | 0.86 | < 10 | 1.1 | 1.36 | 1.23 | < 2 | < 5 | 16
| 1 | 4 | 0.9654 | 0.85 | 0.8 | 0.86 | 0.74 | 0.8 | 10 | 0.85 | < 10 | < 5 | < 5 | 0.8 | 13 | < 5 | 0.901 | 0.78 | 0.92 | < 5 | 0.8 | < 10 | 1 | 0.93 | 1.15 | < 2 | < 5 | 0.89394
| 1 | 5 | 1.005 | 0.85 | 0.8 | 0.9 | 0.74 | 0.9 | 7 | 0.83 | < 10 | < 5 | < 5 | 0.86 | 12 | < 5 | 0.931 | 0.83 | 1.01 | < 5 | 0.82 | < 10 | 1 | 0.91 | 1.25 | < 2 | < 5 | 46
| 1 | 6 | 1.0634 | 0.84 | 0.8 | 0.97 | 0.72 | 1.1 | < 5 | 0.85 | < 10 | < 5 | < 5 | 0.84 | 11 | < 5 | 0.927 | 0.79 | 0.91 | < 5 | 0.81 | < 10 | 1 | 0.93 | 1.04 | < 2 | < 5
| Mean |  | 1.0338 | 0.84833 | 0.8 | 0.88167 | 0.76167 | 0.96667 | 7.6667 | 0.85667 |  |  |  | 0.81833 | 12.1667 |  | 0.9185 | 0.815 | 0.92 |  | 0.8 |  | 1.0333 | 0.99 | 1.155
| Median |  | 0.9997 | 0.845 | 0.8 | 0.865 | 0.74 | 0.95 | 7 | 0.85 |  |  |  | 0.815 | 12 |  | 0.92 | 0.81 | 0.91 |  | 0.805 |  | 1 | 0.92 | 1.18
| Std Dev. |  | 0.089273 | 0.01169 | 1.2162e-16 | 0.047924 | 0.068823 | 0.12111 | 2.0817 | 0.025033 |  |  |  | 0.029944 | 0.75277 |  | 0.016294 | 0.032094 | 0.046476 |  | 0.041473 |  | 0.05164 | 0.18166 | 0.091597
| Rel.Std.Dev. |  | 8.636% | 1.378% | 1.52e-14% | 5.436% | 9.036% | 12.53% | 27.15% | 2.922% |  |  |  | 3.659% | 6.187% |  | 1.774% | 3.938% | 5.052% |  | 5.184% |  | 4.997% | 18.35% | 7.93%
| PDM3 |  | 15.64% | -5.101% | -10.51% | -1.372% | -14.8% | 8.136% | 757.6% | -4.169% |  |  |  | -8.457% | 1261% |  | 2.748% | -8.83% | 2.916% |  | -10.51% |  | 15.59% | 10.75% | 29.2%
| Z-Score (Absolute) |  | 0 | 0.53 | 0.67 | 0.44 | 0.79 | 0.19 | 15.32 | 0.51 | 25.91 | 11.46 | 11.46 | 0.62 | 32.17 | 11.46 | 0.33 | 0.63 | 0.33 | 11.46 | 0.67 | 25.91 | 0 | 0.13 | 0.35 | 2.79 | 11.46
| Analytical results for Sc in OREAS 503b (Certified Value 13.1 ppm) | [26 empty] | Certified
Sc | Round | Replicate | Lab | Lab | Lab | Lab | Lab | Lab | Lab | Lab | Lab | Lab | Lab | Lab | Lab | Lab | Lab | Lab | Lab | Lab | Lab | Lab | Lab | Lab | Lab | Lab |  | 1
| No | No | 01 | 02 | 03 | 04 | 05 | 06 | 07 | 08 | 09 | 10 | 11 | 12 | 13 | 15 | 16 | 17 | 18 | 19 | 20 | 23 | 24 | 25 | 26 | 27 |  | ppm
|  |  | 4A*OES | 4A*OES/MS | 4A*OES | 4A*MS | 4A*MS | 4A*MS | 4A*OES | 4A*OES | 4A*OES | 4A*OES | 4A*OES | 4A*OES | 4A*OES | 4A*OES | 4A*OES/MS | 4A*MS | 4A*MS | 4A*OES | 4A*MS | 4A*MS | 4A*MS | 4A*OES/MS | 4A*OES | 4A*OES |  | 1
2
| 1 | 1 | 13.2694 | 14 | 13 | 12.9 | 10.8 | 13 | 13.3 | 14 | 13.4 | 14 | 12 | 13 | 13 | 13 | 13.0405 | 13.6 | 13.1 | 11 | 12.6 | 14 | 13.3 | 17.9 | 12 | 10 |  | 1
| 1 | 2 | 13.2875 | 15 | 13 | 13.8 | 13.5 | 13 | 12.9 | 14 | 13.4 | 14 | 12 | 13 | 13 | 13 | 12.9967 | 13.4 | 13.4 | 10 | 13.6 | 14 | 13.6 | 16.8 | 12 | 10 |  | 0
| 1 | 3 | 13.3688 | 15 | 13 | 12.5 | 11.1 | 12 | 13.3 | 14 | 13.2 | 14 | 12 | 13 | 13 | 13 | 13.0571 | 13.5 | 13.3 | 10 | 13.8 | 14 | 14.4 | 16.5 | 12 | 10 |  | 16
| 1 | 4 | 13.5596 | 14 | 13 | 13.5 | 11.9 | 13 | 13.2 | 14 | 13 | 13 | 11 | 13 | 13 | 13 | 13.3395 | 12.8 | 13.1 | 11 | 13 | 14 | 13.2 | 15.4 | 11 | 9 |  | 13.107
| 1 | 5 | 13.9217 | 15 | 13 | 13.2 | 12 | 12 | 13.7 | 14 | 13 | 14 | 12 | 13 | 13 | 13 | 13.0941 | 13.7 | 14.8 | 11 | 12.3 | 14 | 13.9 | 18 | 12 | 8 |  | 47
| 1 | 6 | 13.0575 | 16 | 12 | 13.9 | 12.1 | 12 | 13.8 | 14 | 13.5 | 13 | 12 | 14 | 12 | 13 | 13.2034 | 13.4 | 13.2 | 12 | 13 | 14 | 14 | 16.3 | 12 | 7
| Mean |  | 13.4108 | 14.8333 | 12.8333 | 13.3 | 11.9 | 12.5 | 13.3667 | 14 | 13.25 | 13.6667 | 11.8333 | 13.1667 | 12.8333 | 13 | 13.1219 | 13.4 | 13.4833 | 10.8333 | 13.05 | 14 | 13.7333 | 16.8167 | 11.8333 | 9
| Median |  | 13.3282 | 15 | 13 | 13.35 | 11.95 | 12.5 | 13.3 | 14 | 13.3 | 14 | 12 | 13 | 13 | 13 | 13.0756 | 13.45 | 13.25 | 11 | 13 | 14 | 13.75 | 16.65 | 12 | 9.5
| Std Dev. |  | 0.29831 | 0.75277 | 0.40825 | 0.54037 | 0.94446 | 0.54772 | 0.33267 | 0 | 0.21679 | 0.5164 | 0.40825 | 0.40825 | 0.40825 | 0 | 0.12748 | 0.31623 | 0.65549 | 0.75277 | 0.57184 | 0 | 0.45461 | 0.99482 | 0.40825 | 1.2649
| Rel.Std.Dev. |  | 2.224% | 5.075% | 3.181% | 4.063% | 7.937% | 4.382% | 2.489% | 0% | 1.636% | 3.779% | 3.45% | 3.101% | 3.181% | 0% | 0.9715% | 2.36% | 4.861% | 6.949% | 4.382% | 0% | 3.31% | 5.916% | 3.45% | 14.05%
| PDM3 |  | 2.318% | 13.17% | -2.088% | 1.473% | -9.209% | -4.631% | 1.981% | 6.813% | 1.091% | 4.27% | -9.717% | 0.4555% | -2.088% | -0.8161% | 0.1139% | 2.236% | 2.872% | -17.35% | -0.4346% | 6.813% | 4.779% | 28.3% | -9.717% | -31.33%
| Z-Score (Absolute) |  | 0.33 | 2.63 | 0.61 | 0.15 | 2.12 | 1.15 | 0.26 | 1.28 | 0.07 | 0.74 | 2.23 | 0.07 | 0.61 | 0.34 | 0.14 | 0.31 | 0.45 | 3.84 | 0.26 | 1.28 | 0.85 | 5.84 | 2.23 | 6.81
| Analytical results for Se in OREAS 503b (Certified Value 6.61 ppm) | [26 empty] | Certified
Se | Round | Replicate | Lab | Lab | Lab | Lab | Lab | Lab | Lab | Lab | Lab | Lab | Lab | Lab | Lab | Lab | Lab | Lab | [9 empty] | 1
| No | No | 01 | 02 | 03 | 04 | 05 | 06 | 08 | 12 | 16 | 17 | 18 | 19 | 20 | 22 | 25 | 26 | [9 empty] | ppm
|  |  | 4A*MS | 4A*OES/MS | 4A*MS | 4A*MS | 4A*MS | 4A*MS | 4A*MS | 4A*MS | 4A*OES/MS | 4A*MS | 4A*MS | 4A*OES | 4A*MS | 4A*OES | 4A*OES/MS | 4A*OES | [9 empty] | 2
2
| 1 | 1 | 9.4 | 6 | 5 | 7 | 6 | 6 | 6 | 7 | 5.4077 | 8 | 7 | < 5 | 6 | < 10 | 7 | < 12 | [9 empty] | 1
| 1 | 2 | 8.7663 | 8 | 5 | 7 | 9 | 5 | 5.9 | 8 | 5.4744 | 8 | 7 | < 5 | 7 | < 10 | 9 | < 12 | [9 empty] | 0
| 1 | 3 | 7.3634 | 6 | 5 | 7 | 7 | 5 | 5.7 | 8 | 5.4463 | 8 | 7 | < 5 | 5 | < 10 | 8 | < 12 | [9 empty] | 16
| 1 | 4 | 6.917 | 6 | 5 | 7 | 7 | 5 | 5.9 | 7 | 5.5845 | 8 | 7 | 6 | 6 | < 10 | 5 | < 12 | [9 empty] | 6.6061
| 1 | 5 | 8.5048 | 6 | < 5 | 7 | 7 | 5 | 5.8 | 7 | 5.749 | 8 | 8 | 7 | 7 | < 10 | 7 | < 12 | [9 empty] | 48
| 1 | 6 | 8.6396 | 7 | 5 | 7 | 7 | 6 | 5.8 | 8 | 5.5625 | 8 | 6 | < 5 | 6 | < 10 | 8 | < 12
| Mean |  | 01: 8.2652; 02: 6.5; 03: 5; 04: 7; 05: 7.1667; 06: 5.3333; 07: 5.85; 08: 7.5; 09: 5.5374; 10: 8; 11: 7; 12: 6.5; 13: 6.1667; 16: 7.3333
| Median |  | 01: 8.5722; 02: 6; 03: 5; 04: 7; 05: 7; 06: 5; 07: 5.85; 08: 7.5; 09: 5.5184; 10: 8; 11: 7; 12: 6.5; 13: 6; 16: 7.5
| Std Dev. |  | 01: 0.9346; 02: 0.83666; 03: 0; 04: 0; 05: 0.98319; 06: 0.5164; 07: 0.10488; 08: 0.54772; 09: 0.12388; 10: 0; 11: 0.63246; 12: 0.70711; 13: 0.75277; 16: 1.3663
| Rel.Std.Dev. |  | 01: 11.31%; 02: 12.87%; 03: 0%; 04: 0%; 05: 13.72%; 06: 9.682%; 07: 1.793%; 08: 7.303%; 09: 2.237%; 10: 0%; 11: 9.035%; 12: 10.88%; 13: 12.21%; 16: 18.63%
| PDM3 |  | 01: 25.11%; 02: -1.607%; 03: -24.31%; 04: 5.962%; 05: 8.485%; 06: -19.27%; 07: -11.45%; 08: 13.53%; 09: -16.18%; 10: 21.1%; 11: 5.962%; 12: -1.607%; 13: -6.652%; 16: 11.01%
| Z-Score (Absolute) |  | 0.79 | 0.31 | 1.25 | 0 | 0.1 | 1.05 | 0.72 | 0.31 | 0.92 | 0.63 | 0 | 0.94 | 0.52 | 1.88 | 0.21 | 3.14
| Analytical results for Si in OREAS 503b (Indicative Value 29.25 wt.%) | [26 empty] | Indicative
Si | Round | Replicate | 01: Lab |  | 1
| No | No | 01: 03 |  | wt.%
|  |  | 01: 4A*MS |  | 2
2
| 1 | 1 | 01: 29.6 |  | 1
| 1 | 2 | 01: 29.9 |  | 4
| 1 | 3 | 01: 29.5 |  | 16
| 1 | 4 | 01: 28.7 |  | 29.25
| 1 | 5 | 01: 28.5 |  | 10
| 1 | 6 | 01: 29.3
| Mean |  | 01: 29.25
| Median |  | 01: 29.4
| Std Dev. |  | 01: 0.54314
| Rel.Std.Dev. |  | 01: 1.857%
PDM3 | bar: 01
Z-Score (Absolute) | bar: 01
| Analytical results for Sm in OREAS 503b (Certified Value 5.25 ppm) | [26 empty] | Certified
Sm | Round | Replicate | 01: Lab; 02: Lab; 03: Lab; 04: Lab; 05: Lab; 06: Lab |  | 1
| No | No | 01: 01; 02: 02; 03: 03; 04: 08; 05: 23; 06: 24 |  | ppm
|  |  | 01: 4A*MS; 02: 4A*OES/MS; 03: 4A*MS; 04: 4A*MS; 05: 4A*MS; 06: 4A*MS |  | 2
3
| 1 | 1 | 01: 5.0522; 02: 5.7; 03: 5.1; 04: 5.3; 05: 5.4; 06: 5 |  | 1
| 1 | 2 | 01: 5.3559; 02: 5.82; 03: 4.75; 04: 5.5; 05: 5.2; 06: 5.1 |  | 8
| 1 | 3 | 01: 4.9675; 02: 5.54; 03: 4.95; 04: 5.34; 05: 5.4; 06: 4.9 |  | 16
| 1 | 4 | 01: 5.181; 02: 5.51; 03: 5.1; 04: 5.23; 05: 5.5; 06: 5.2 |  | 5.2542
| 1 | 5 | 01: 5.2417; 02: 5.98; 03: 4.65; 04: 5.4; 05: 5.8; 06: 4.7 |  | 49
| 1 | 6 | 01: 5.0714; 02: 5.76; 03: 4.95; 04: 5.42; 05: 5.4; 06: 5.1
| Mean |  | 01: 5.1449; 02: 5.7183; 03: 4.9167; 04: 5.365; 05: 5.45; 06: 5
| Median |  | 01: 5.1262; 02: 5.73; 03: 4.95; 04: 5.37; 05: 5.4; 06: 5.05
| Std Dev. |  | 01: 0.14189; 02: 0.17668; 03: 0.18348; 04: 0.095446; 05: 0.19748; 06: 0.17889
| Rel.Std.Dev. |  | 01: 2.758%; 02: 3.09%; 03: 3.732%; 04: 1.779%; 05: 3.624%; 06: 3.578%
| PDM3 |  | 01: -2.079%; 02: 8.834%; 03: -6.423%; 04: 2.11%; 05: 3.727%; 06: -4.837%
| Z-Score (Absolute) |  | 01: 0.33; 02: 1.39; 03: 1.01; 04: 0.33; 05: 0.58; 06: 0.76
| Analytical results for Sn in OREAS 503b (Certified Value 7.52 ppm) | [26 empty] | Certified
Sn | Round | Replicate | Lab | Lab | Lab | Lab | Lab | Lab | Lab | Lab | Lab | Lab | Lab | Lab | Lab | Lab | Lab | Lab | Lab | Lab | Lab | Lab | Lab | Lab |  |  |  | 1
| No | No | 01 | 02 | 03 | 04 | 05 | 06 | 07 | 08 | 09 | 10 | 11 | 12 | 13 | 16 | 17 | 18 | 19 | 20 | 23 | 25 | 26 | 27 |  |  |  | ppm
|  |  | 4A*MS | 4A*OES/MS | 4A*MS | 4A*MS | 4A*MS | 4A*MS | 4A*OES | 4A*MS | 4A*OES | 4A*OES | 4A*OES | 4A*MS | 4A*OES | 4A*OES/MS | 4A*MS | 4A*MS | 4A*OES | 4A*MS | 4A*MS | 4A*OES/MS | 4A*OES | 4A*OES |  |  |  | 2
3
| 1 | 1 | 7.7963 | 7.3 | 8 | 7.7 | 6.6 | 8.6 | < 10 | 8 | < 15 | < 10 | 8 | 7.1 | < 5 | 7.44 | 7.2 | 7.9 | < 10 | 6.3 | 7.6 | 10.1 | < 5 | < 10 |  |  |  | 1
| 1 | 2 | 8.525 | 7.7 | 7 | 7.5 | 7.9 | 8.2 | < 10 | 7.8 | < 15 | < 10 | 9 | 7 | < 5 | 7.27 | 7.1 | 8.1 | < 10 | 7 | 7.7 | 9.2 | < 5 | < 10 |  |  |  | 0
| 1 | 3 | 7.7307 | 7.4 | 7 | 7.4 | 6.5 | 8.2 | < 10 | 7.9 | < 15 | < 10 | 8 | 6.9 | < 5 | 7.65 | 7.1 | 7.8 | < 10 | 7 | 7.6 | 10 | < 5 | < 10 |  |  |  | 16
| 1 | 4 | 7.7579 | 7.5 | 8 | 7.5 | 6.5 | 8.1 | < 10 | 8.4 | < 15 | < 10 | 8 | 7 | < 5 | 7.61 | 6.8 | 8 | < 10 | 6.7 | 7.4 | 9 | < 5 | < 10 |  |  |  | 7.5226
| 1 | 5 | 7.7406 | 7.9 | 7 | 7.5 | 6.6 | 7.8 | < 10 | 7.8 | < 15 | < 10 | 9 | 7.3 | < 5 | 7.7 | 7.3 | 8.9 | < 10 | 6.5 | 7.4 | 9.8 | < 5 | < 10 |  |  |  | 50
| 1 | 6 | 7.5825 | 7.6 | 8 | 7.9 | 6.7 | 7.9 | < 10 | 7.9 | < 15 | < 10 | 8 | 7.3 | < 5 | 7.88 | 6.9 | 7.9 | < 10 | 6.7 | 7.5 | 8.7 | < 5 | < 10
| Mean |  | 7.8555 | 7.5667 | 7.5 | 7.5833 | 6.8 | 8.1333 |  | 7.9667 |  |  | 8.3333 | 7.1 |  | 7.5917 | 7.0667 | 8.1 |  | 6.7 | 7.5333 | 9.4667
| Median |  | 7.7492 | 7.55 | 7.5 | 7.5 | 6.6 | 8.15 |  | 7.9 |  |  | 8 | 7.05 |  | 7.63 | 7.1 | 7.95 |  | 6.7 | 7.55 | 9.5
| Std Dev. |  | 0.33603 | 0.21602 | 0.54772 | 0.18348 | 0.54406 | 0.28048 |  | 0.22509 |  |  | 0.5164 | 0.16733 |  | 0.21217 | 0.18619 | 0.40497 |  | 0.27568 | 0.12111 | 0.5785
| Rel.Std.Dev. |  | 4.278% | 2.855% | 7.303% | 2.42% | 8.001% | 3.448% |  | 2.825% |  |  | 6.197% | 2.357% |  | 2.795% | 2.635% | 5% |  | 4.115% | 1.608% | 6.111%
| PDM3 |  | 4.425% | 0.5856% | -0.3006% | 0.8072% | -9.606% | 8.118% |  | 5.903% |  |  | 10.78% | -5.618% |  | 0.9179% | -6.061% | 7.675% |  | -10.94% | 0.1425% | 25.84%
| Z-Score (Absolute) |  | 0.14 | 0.17 | 0.24 | 0.15 | 0.97 | 0.43 | 2.4 | 0.26 | 7.66 | 2.4 | 0.64 | 0.66 | 2.87 | 0.14 | 0.69 | 0.4 | 2.4 | 1.08 | 0.2 | 1.84 | 2.87 | 2.4
| Analytical results for Sr in OREAS 503b (Certified Value 369 ppm) | [26 empty] | Certified
Sr | Round | Replicate | Lab | Lab | Lab | Lab | Lab | Lab | Lab | Lab | Lab | Lab | Lab | Lab | Lab | Lab | Lab | Lab | Lab | Lab | Lab | Lab | Lab | Lab | Lab | Lab | Lab | 1
| No | No | 01 | 02 | 03 | 04 | 05 | 06 | 07 | 08 | 09 | 10 | 11 | 12 | 13 | 15 | 16 | 17 | 18 | 19 | 20 | 22 | 23 | 24 | 25 | 26 | 27 | ppm
|  |  | 4A*OES | 4A*OES/MS | 4A*MS | 4A*MS | 4A*MS | 4A*MS | 4A*OES | 4A*MS | 4A*OES | 4A*OES | 4A*OES | 4A*MS | 4A*OES | 4A*OES | 4A*OES/MS | 4A*MS | 4A*MS | 4A*OES | 4A*MS | 4A*OES | 4A*MS | 4A*OES | 4A*OES/MS | 4A*OES | 4A*OES | 0
0
| 1 | 1 | 357.526 | 369.2 | 365 | 373 | 376 | 373 | 366 | 378.11 | 359 | 376 | 401 | 370 | 315 | 380 | 345.1626 | 359 | 353 | 224 | 371 | 286 | 372 | 353 | 366.8 | 207 | 260 | 1
| 1 | 2 | 356.685 | 383.33 | 329 | 374 | 377 | 362 | 360 | 370.01 | 363 | 382 | 398 | 379 | 313 | 379 | 347.0804 | 363 | 364 | 218 | 374 | 290 | 366 | 330 | 374.2 | 146 | 280 | 0
| 1 | 3 | 362.621 | 387.93 | 330 | 366 | 378 | 371 | 359 | 376.93 | 359 | 376 | 396 | 378 | 320 | 376 | 344.5957 | 359 | 366 | 218 | 370 | 291 | 367.5 | 322 | 350.2 | 211 | 280 | 16
| 1 | 4 | 371.026 | 389.99 | 356 | 366 | 378 | 381 | 370 | 378.5 | 371 | 370 | 374 | 360 | 319 | 376 | 352.2248 | 354 | 354 | 237 | 371 | 282 | 365.5 | 323 | 363.4 | 209 | 280 | 369.2067
| 1 | 5 | 368.382 | 379.17 | 327 | 371 | 374 | 379 | 372 | 372.89 | 362 | 381 | 399 | 381 | 314 | 374 | 353.4601 | 371 | 397 | 225 | 363 | 289 | 372 | 315 | 376.8 | 211 | 200 | 51
| 1 | 6 | 362 | 377.63 | 332 | 375 | 373 | 372 | 371 | 375.71 | 370 | 372 | 401 | 371 | 315 | 376 | 350.8952 | 364 | 380 | 256 | 366 | 287 | 370 | 335 | 362.6 | 226 | 200
| Mean |  | 363.04 | 381.2083 | 339.8333 | 370.8333 | 376 | 373 | 366.3333 | 375.3583 | 364 | 376.1667 | 394.8333 | 373.1667 | 316 | 376.8333 | 348.9031 | 361.6667 | 369 | 229.6667 | 369.1667 | 287.5 | 368.8333 | 329.6667 | 365.6667 | 201.6667 | 250
| Median |  | 362.3105 | 381.25 | 331 | 372 | 376.5 | 372.5 | 368 | 376.32 | 362.5 | 376 | 398.5 | 374.5 | 315 | 376 | 348.9878 | 361 | 365 | 224.5 | 370.5 | 288 | 368.75 | 326.5 | 365.1 | 210 | 270
| Std Dev. |  | 5.7334 | 7.5889 | 16.3391 | 3.9707 | 2.0976 | 6.7231 | 5.6804 | 3.3086 | 5.2915 | 4.7504 | 10.3811 | 7.8337 | 2.8284 | 2.2286 | 3.7851 | 5.785 | 16.8523 | 14.6515 | 3.9707 | 3.2711 | 2.9098 | 13.3517 | 9.5059 | 28.0974 | 39.4968
| Rel.Std.Dev. |  | 1.579% | 1.991% | 4.808% | 1.071% | 0.5579% | 1.802% | 1.551% | 0.8814% | 1.454% | 1.263% | 2.629% | 2.099% | 0.8951% | 0.5914% | 1.085% | 1.6% | 4.567% | 6.379% | 1.076% | 1.138% | 0.7889% | 4.05% | 2.6% | 13.93% | 15.8%
| PDM3 |  | -1.67% | 3.251% | -7.956% | 0.4406% | 1.84% | 1.027% | -0.7782% | 1.666% | -1.41% | 1.885% | 6.941% | 1.073% | -14.41% | 2.066% | -5.499% | -2.042% | -0.05597% | -37.79% | -0.01083% | -22.13% | -0.1011% | -10.71% | -0.9588% | -45.38% | -32.29%
| Z-Score (Absolute) |  | 0.23 | 1.04 | 1.85 | 0.31 | 0.67 | 0.47 | 0 | 0.63 | 0.16 | 0.69 | 1.99 | 0.48 | 3.51 | 0.73 | 1.22 | 0.33 | 0.19 | 9.53 | 0.2 | 5.5 | 0.17 | 2.56 | 0.05 | 11.49 | 8.11
| Analytical results for Ta in OREAS 503b (Certified Value 1.21 ppm) | [26 empty] | Certified
Ta | Round | Replicate | Lab | Lab | Lab | Lab | Lab | Lab | Lab | Lab | Lab | Lab | Lab | Lab | Lab | Lab | Lab | Lab | Lab | Lab | [7 empty] | 1
| No | No | 01 | 02 | 03 | 04 | 05 | 06 | 08 | 10 | 12 | 16 | 17 | 18 | 19 | 20 | 23 | 24 | 25 | 27 | [7 empty] | ppm
|  |  | 4A*MS | 4A*OES/MS | 4A*MS | 4A*MS | 4A*MS | 4A*MS | 4A*MS | 4A*OES | 4A*MS | 4A*OES/MS | 4A*MS | 4A*MS | 4A*OES | 4A*MS | 4A*MS | 4A*MS | 4A*OES/MS | 4A*OES | [7 empty] | 2
2
| 1 | 1 | 0.8693 | 1.11 | 0.8 | 1.15 | 0.96 | 1.2 | 1.24 | < 5 | 1.21 | 1.3407 | 1.21 | 1.16 | 2 | 1.12 | 1.2 | 1.45 | 1.75 | < 5 | [7 empty] | 1
| 1 | 2 | 0.9191 | 1.19 | 0.8 | 1.16 | 1.09 | 1.1 | 1.26 | < 5 | 1.16 | 1.3982 | 1.19 | 1.22 | < 1 | 1.09 | 1.2 | 1.44 | 1.25 | < 5 | [7 empty] | 9
| 1 | 3 | 0.8629 | 1.16 | 0.9 | 1.14 | 0.94 | 1.1 | 1.25 | < 5 | 1.29 | 1.471 | 1.22 | 1.2 | 1 | 1.1 | 1.4 | 1.51 | 1.37 | < 5 | [7 empty] | 16
| 1 | 4 | 0.8438 | 1.16 | 0.8 | 1.1 | 0.91 | 1 | 1.19 | < 5 | 1.2 | 1.4445 | 1.14 | 1.14 | 2 | 1.14 | 1.4 | 1.43 | 1.18 | < 5 | [7 empty] | 1.2099
| 1 | 5 | 0.8749 | 1.24 | 0.8 | 1.12 | 0.95 | 1 | 1.23 | < 5 | 1.31 | 1.4477 | 1.21 | 1.32 | 3 | 1.09 | 1.5 | 1.49 | 0.87 | < 5 | [7 empty] | 52
| 1 | 6 | 0.8642 | 1.21 | 0.8 | 1.22 | 0.95 | 1.2 | 1.24 | < 5 | 1.26 | 1.4878 | 1.18 | 1.22 | 2 | 1.1 | 1.2 | 1.44 | 1.18 | < 5
| Mean |  | 0.87237 | 1.1783 | 0.81667 | 1.1483 | 0.96667 | 1.1 | 1.235 |  | 1.2383 | 1.4316 | 1.1917 | 1.21 | 2 | 1.1067 | 1.3167 | 1.46 | 1.2667
| Median |  | 0.86675 | 1.175 | 0.8 | 1.145 | 0.95 | 1.1 | 1.24 |  | 1.235 | 1.4461 | 1.2 | 1.21 | 2 | 1.1 | 1.3 | 1.445 | 1.215
| Std Dev. |  | 0.025188 | 0.04535 | 0.040825 | 0.041191 | 0.062823 | 0.089443 | 0.02429 |  | 0.057764 | 0.053886 | 0.029269 | 0.062929 | 0.70711 | 0.019664 | 0.13292 | 0.032249 | 0.28877
| Rel.Std.Dev. |  | 2.887% | 3.849% | 4.999% | 3.587% | 6.499% | 8.131% | 1.967% |  | 4.665% | 3.764% | 2.456% | 5.201% | 35.36% | 1.777% | 10.09% | 2.209% | 22.8%
| PDM3 |  | -27.9% | -2.609% | -32.5% | -5.088% | -20.1% | -9.083% | 2.075% |  | 2.35% | 18.33% | -1.507% | 0.008602% | 65.3% | -8.532% | 8.825% | 20.67% | 4.692%
| Z-Score (Absolute) |  | 1.98 | 0.25 | 2.3 | 0.42 | 1.45 | 0.69 | 0.07 | 21.38 | 0.09 | 1.18 | 0.17 | 0.07 | 3.46 | 0.66 | 0.53 | 1.34 | 0.25 | 21.38
| Analytical results for Tb in OREAS 503b (Certified Value 0.72 ppm) | [26 empty] | Certified
Tb | Round | Replicate | 01: Lab; 02: Lab; 03: Lab; 04: Lab; 05: Lab; 06: Lab; 07: Lab; 08: Lab | 1
| No | No | 01: 01; 02: 02; 03: 03; 04: 08; 05: 16; 06: 23; 07: 24; 08: 25 | ppm
|  |  | 01: 4A*MS; 02: 4A*OES/MS; 03: 4A*MS; 04: 4A*MS; 05: 4A*OES/MS; 06: 4A*MS; 07: 4A*MS; 08: 4A*OES/MS | 2
3
| 1 | 1 | 01: 0.7004; 02: 0.703; 03: 0.66; 04: 0.721; 05: 0.77539; 06: 0.8; 07: 0.79; 08: 0.71 | 1
| 1 | 2 | 01: 0.7098; 02: 0.727; 03: 0.64; 04: 0.704; 05: 0.78232; 06: 0.7; 07: 0.81; 08: 0.66 | 0
| 1 | 3 | 01: 0.7082; 02: 0.705; 03: 0.66; 04: 0.718; 05: 0.78392; 06: 0.7; 07: 0.76; 08: 0.66 | 16
| 1 | 4 | 01: 0.7092; 02: 0.712; 03: 0.66; 04: 0.724; 05: 0.77476; 06: 0.7; 07: 0.78; 08: 0.63 | 0.71881
| 1 | 5 | 01: 0.7553; 02: 0.748; 03: 0.62; 04: 0.695; 05: 0.77852; 06: 0.8; 07: 0.73; 08: 0.64 | 53
| 1 | 6 | 01: 0.699; 02: 0.732; 03: 0.68; 04: 0.714; 05: 0.78315; 06: 0.7; 07: 0.8; 08: 0.66
| Mean |  | 01: 0.71365; 02: 0.72117; 03: 0.65333; 04: 0.71267; 05: 0.77968; 06: 0.73333; 07: 0.77833; 08: 0.66
| Median |  | 01: 0.7087; 02: 0.7195; 03: 0.66; 04: 0.716; 05: 0.78042; 06: 0.7; 07: 0.785; 08: 0.66
| Std Dev. |  | 01: 0.020925; 02: 0.017589; 03: 0.020656; 04: 0.011094; 05: 0.0040249; 06: 0.05164; 07: 0.029269; 08: 0.027568
| Rel.Std.Dev. |  | 01: 2.932%; 02: 2.439%; 03: 3.162%; 04: 1.557%; 05: 0.5162%; 06: 7.042%; 07: 3.76%; 08: 4.177%
| PDM3 |  | 01: -0.7181%; 02: 0.3276%; 03: -9.109%; 04: -0.8549%; 05: 8.467%; 06: 2.02%; 07: 8.281%; 08: -8.182%
| Z-Score (Absolute) |  | 01: 0.07; 02: 0.07; 03: 1.18; 04: 0.09; 05: 1.15; 06: 0.29; 07: 1.12; 08: 1.06
| Analytical results for Te in OREAS 503b (Certified Value 0.18 ppm) | [26 empty] | Certified
Te | Round | Replicate | Lab | Lab | Lab | Lab | Lab | Lab | Lab | Lab | Lab | Lab | Lab | Lab | Lab | Lab | Lab | Lab | Lab | Lab | [7 empty] | 1
| No | No | 01 | 02 | 03 | 04 | 05 | 06 | 08 | 10 | 12 | 13 | 16 | 17 | 18 | 19 | 20 | 23 | 25 | 26 | [7 empty] | ppm
|  |  | 4A*MS | 4A*OES/MS | 4A*MS | 4A*MS | 4A*MS | 4A*MS | 4A*MS | 4A*OES | 4A*MS | 4A*OES | 4A*OES/MS | 4A*MS | 4A*MS | 4A*OES | 4A*MS | 4A*MS | 4A*OES/MS | 4A*OES | [7 empty] | 2
2
| 1 | 1 | 0.4722 | 0.1 | < 0.2 | 0.18 | 0.12 | < 0.5 | 0.21 | < 10 | 0.1 | < 5 | 0.16808 | 0.17 | 0.18 | < 1 | 0.11 | < 1 | 0.56 | < 1 | [7 empty] | 1
| 1 | 2 | 0.4876 | 0.2 | < 0.2 | 0.17 | 0.16 | < 0.5 | 0.24 | < 10 | 0.1 | < 5 | 0.1796 | 0.16 | 0.2 | 3 | 0.17 | < 1 | 0.11 | < 1 | [7 empty] | 0
| 1 | 3 | 0.2982 | 0.2 | < 0.2 | 0.18 | 0.15 | < 0.5 | 0.21 | < 10 | 0.08 | < 5 | 0.17725 | 0.16 | 0.17 | < 1 | 0.2 | < 1 | 0.08 | < 1 | [7 empty] | 16
| 1 | 4 | 0.303 | 0.2 | 0.2 | 0.17 | 0.17 | < 0.5 | 0.21 | < 10 | 0.09 | < 5 | 0.16766 | 0.15 | 0.19 | 3 | 0.18 | < 1 | 0.33 | < 1 | [7 empty] | 0.17661
| 1 | 5 | 0.4825 | 0.1 | < 0.2 | 0.19 | 0.16 | < 0.5 | 0.17 | < 10 | 0.1 | < 5 | 0.18251 | 0.15 | 0.18 | 5 | 0.15 | < 1 | 0.12 | < 1 | [7 empty] | 54
| 1 | 6 | < 0.2 | 0.2 | < 0.2 | 0.18 | 0.18 | < 0.5 | 0.21 | < 10 | 0.11 | < 5 | 0.18573 | 0.15 | 0.18 | 1 | 0.14 | < 1 | 0.22 | < 1
| Mean |  | 01: 0.4087; 02: 0.16667; 03: 0.2; 04: 0.17833; 05: 0.15667; 07: 0.20833; 09: 0.096667; 11: 0.17681; 12: 0.15667; 13: 0.18333; 15: 3; 16: 0.15833; 18: 0.23667
| Median |  | 01: 0.4722; 02: 0.2; 03: 0.2; 04: 0.18; 05: 0.16; 07: 0.21; 09: 0.1; 11: 0.17842; 12: 0.155; 13: 0.18; 15: 3; 16: 0.16; 18: 0.17
| Std Dev. |  | 01: 0.098852; 02: 0.05164; 04: 0.0075277; 05: 0.020656; 07: 0.022286; 09: 0.010328; 11: 0.0074816; 12: 0.008165; 13: 0.010328; 15: 1.633; 16: 0.031885; 18: 0.18316
| Rel.Std.Dev. |  | 01: 24.19%; 02: 30.98%; 04: 4.221%; 05: 13.18%; 07: 10.7%; 09: 10.68%; 11: 4.232%; 12: 5.212%; 13: 5.633%; 15: 54.43%; 16: 20.14%; 18: 77.39%
| PDM3 |  | 01: 131.4%; 02: -5.629%; 03: 13.25%; 04: 0.9769%; 05: -11.29%; 07: 17.96%; 09: -45.26%; 11: 0.1123%; 12: -11.29%; 13: 3.808%; 15: 1599%; 16: -10.35%; 18: 34.01%
| Z-Score (Absolute) |  | 2.41 | 0.53 | 0.06 | 0.37 | 0.67 | 4.2 | 0.06 | 139.06 | 1.53 | 68.08 | 0.39 | 0.67 | 0.3 | 30.23 | 0.65 | 11.3 | 0.46 | 11.3
| Analytical results for Th in OREAS 503b (Certified Value 15.6 ppm) | [26 empty] | Certified
Th | Round | Replicate | Lab | Lab | Lab | Lab | Lab | Lab | Lab | Lab | Lab | Lab | Lab | Lab | Lab | Lab | Lab | Lab | Lab | Lab | [7 empty] | 1
| No | No | 01 | 02 | 03 | 04 | 05 | 06 | 08 | 11 | 12 | 15 | 16 | 17 | 18 | 19 | 20 | 23 | 24 | 25 | [7 empty] | ppm
|  |  | 4A*MS | 4A*OES/MS | 4A*MS | 4A*MS | 4A*MS | 4A*MS | 4A*MS | 4A*OES | 4A*MS | 4A*OES | 4A*OES/MS | 4A*MS | 4A*MS | 4A*OES | 4A*MS | 4A*MS | 4A*MS | 4A*OES/MS | [7 empty] | 1
2
| 1 | 1 | 15.603 | 15.66 | 15.8 | 15.5 | 12.4 | 17.2 | 15.76 | 18 | 17 | 20 | 17.1066 | 13.8 | 13.2 | < 50 | 15.6 | 14.84 | 16.9 | 17.2 | [7 empty] | 1
| 1 | 2 | 15.867 | 15.49 | 16.1 | 16.6 | 15.5 | 17.4 | 15.46 | 19 | 14.5 | 20 | 16.8359 | 13.4 | 13.9 | < 50 | 15.2 | 14.58 | 18.2 | 16.1 | [7 empty] | 0
| 1 | 3 | 15.293 | 15.16 | 16.5 | 14.1 | 12.8 | 18.2 | 16.1 | 19 | 17.5 | 20 | 17.4116 | 13.7 | 14.2 | < 50 | 16.4 | 14.93 | 16.8 | 13.3 | [7 empty] | 16
| 1 | 4 | 15.081 | 15.37 | 15.2 | 15.6 | 13.5 | 17.5 | 15.78 | 19 | 16.4 | 20 | 16.8521 | 13.5 | 12.7 | < 50 | 16.2 | 15.14 | 17.9 | 12.9 | [7 empty] | 15.5914
| 1 | 5 | 14.466 | 15.37 | 17 | 14.9 | 13.2 | 18.3 | 15.79 | 21 | 15.1 | 20 | 16.5703 | 14 | 15 | < 50 | 15 | 15.32 | 14.4 | 16.2 | [7 empty] | 55
| 1 | 6 | 16.55 | 15.29 | 16.1 | 16.7 | 12.4 | 16.6 | 16.67 | 19 | 15.1 | 20 | 16.517 | 14.3 | 13.1 | < 50 | 15.4 | 14.61 | 16.3 | 13.4
| Mean |  | 15.4767 | 15.39 | 16.1167 | 15.5667 | 13.3 | 17.5333 | 15.9267 | 19.1667 | 15.9333 | 20 | 16.8823 | 13.7833 | 13.6833 |  | 15.6333 | 14.9033 | 16.75 | 14.85
| Median |  | 15.448 | 15.37 | 16.1 | 15.55 | 13 | 17.45 | 15.785 | 19 | 15.75 | 20 | 16.844 | 13.75 | 13.55 |  | 15.5 | 14.885 | 16.85 | 14.75
| Std Dev. |  | 0.71163 | 0.17123 | 0.61128 | 0.99532 | 1.1628 | 0.6377 | 0.41673 | 0.98319 | 1.2044 | 0 | 0.33594 | 0.33116 | 0.84715 |  | 0.55737 | 0.29152 | 1.3546 | 1.8555
| Rel.Std.Dev. |  | 4.598% | 1.113% | 3.793% | 6.394% | 8.743% | 3.637% | 2.617% | 5.13% | 7.559% | 0% | 1.99% | 2.403% | 6.191% |  | 3.565% | 1.956% | 8.087% | 12.5%
| PDM3 |  | -0.7362% | -1.292% | 3.369% | -0.1589% | -14.7% | 12.45% | 2.15% | 22.93% | 2.193% | 28.28% | 8.279% | -11.6% | -12.24% |  | 0.2686% | -4.413% | 7.431% | -4.755%
| Z-Score (Absolute) |  | 0.22 | 0.28 | 0.24 | 0.15 | 1.76 | 1.24 | 0.1 | 2.4 | 0.11 | 3 | 0.78 | 1.42 | 1.49 | 24.29 | 0.1 | 0.62 | 0.69 | 0.66
| Analytical results for Ti in OREAS 503b (Certified Value 0.44 wt.%) | [26 empty] | Certified
Ti | Round | Replicate | Lab | Lab | Lab | Lab | Lab | Lab | Lab | Lab | Lab | Lab | Lab | Lab | Lab | Lab | Lab | Lab | Lab | Lab | Lab | Lab | Lab | Lab | Lab | Lab | Lab | 1
| No | No | 01 | 02 | 03 | 04 | 05 | 06 | 07 | 08 | 09 | 10 | 11 | 12 | 13 | 15 | 16 | 17 | 18 | 19 | 20 | 22 | 23 | 24 | 25 | 26 | 27 | wt.%
|  |  | 4A*OES | 4A*OES/MS | 4A*MS | 4A*MS | 4A*MS | 4A*MS | 4A*OES | 4A*OES | 4A*OES | 4A*OES | 4A*OES | 4A*MS | 4A*OES | 4A*OES | 4A*OES/MS | 4A*MS | 4A*MS | 4A*OES | 4A*MS | 4A*OES | 4A*OES | 4A*OES | 4A*OES/MS | 4A*OES | 4A*OES | 3
3
| 1 | 1 | 0.41511 | 0.448 | 0.46 | 0.449 | 0.445 | 0.46 | 0.41 | 0.4466 | 0.43 | 0.46 | 0.48 | 0.428 | 0.4381 | 0.44 | 0.425 | 0.428 | 0.417 | 0.2947 | 0.439 | 0.3578 | 0.48 | 0.46 | 0.43 | 0.46 | 0.32 | 1
| 1 | 2 | 0.42918 | 0.4585 | 0.45 | 0.435 | 0.436 | 0.446 | 0.41 | 0.4452 | 0.43 | 0.46 | 0.48 | 0.43 | 0.4354 | 0.45 | 0.422 | 0.434 | 0.422 | 0.2711 | 0.441 | 0.3631 | 0.47 | 0.44 | 0.42 | 0.47 | 0.33 | 0
| 1 | 3 | 0.42955 | 0.479 | 0.45 | 0.431 | 0.444 | 0.456 | 0.41 | 0.4538 | 0.42 | 0.46 | 0.48 | 0.442 | 0.4444 | 0.44 | 0.425 | 0.431 | 0.425 | 0.2783 | 0.437 | 0.3609 | 0.47 | 0.42 | 0.41 | 0.47 | 0.34 | 16
| 1 | 4 | 0.42414 | 0.4692 | 0.44 | 0.422 | 0.444 | 0.455 | 0.42 | 0.4459 | 0.43 | 0.45 | 0.45 | 0.432 | 0.4439 | 0.45 | 0.432 | 0.426 | 0.415 | 0.2945 | 0.434 | 0.36 | 0.46 | 0.43 | 0.42 | 0.44 | 0.33 | 0.4405
| 1 | 5 | 0.4379 | 0.4664 | 0.44 | 0.418 | 0.437 | 0.457 | 0.43 | 0.4422 | 0.43 | 0.46 | 0.47 | 0.445 | 0.4326 | 0.43 | 0.429 | 0.444 | 0.459 | 0.2882 | 0.427 | 0.3589 | 0.45 | 0.42 | 0.44 | 0.43 | 0.25 | 56
| 1 | 6 | 0.41552 | 0.4629 | 0.46 | 0.435 | 0.443 | 0.444 | 0.42 | 0.449 | 0.43 | 0.46 | 0.47 | 0.439 | 0.4246 | 0.44 | 0.431 | 0.437 | 0.44 | 0.3179 | 0.431 | 0.3669 | 0.46 | 0.44 | 0.43 | 0.4 | 0.24
| Mean |  | 0.42523 | 0.464 | 0.45 | 0.43167 | 0.4415 | 0.453 | 0.41667 | 0.44712 | 0.42833 | 0.45833 | 0.47167 | 0.436 | 0.4365 | 0.44167 | 0.42733 | 0.43333 | 0.42967 | 0.29078 | 0.43483 | 0.36127 | 0.465 | 0.435 | 0.425 | 0.445 | 0.30167
| Median |  | 0.42666 | 0.46465 | 0.45 | 0.433 | 0.4435 | 0.4555 | 0.415 | 0.44625 | 0.43 | 0.46 | 0.475 | 0.4355 | 0.43675 | 0.44 | 0.427 | 0.4325 | 0.4235 | 0.29135 | 0.4355 | 0.36045 | 0.465 | 0.435 | 0.425 | 0.45 | 0.325
| Std Dev. |  | 0.0088635 | 0.010443 | 0.0089443 | 0.010985 | 0.003937 | 0.0064498 | 0.008165 | 0.0039448 | 0.0040825 | 0.0040825 | 0.01169 | 0.006957 | 0.0074533 | 0.0075277 | 0.0039328 | 0.0065625 | 0.016872 | 0.016214 | 0.0052313 | 0.0033001 | 0.010488 | 0.015166 | 0.010488 | 0.027386 | 0.04446
| Rel.Std.Dev. |  | 2.084% | 2.251% | 1.988% | 2.545% | 0.8917% | 1.424% | 1.96% | 0.8823% | 0.9531% | 0.8907% | 2.479% | 1.596% | 1.708% | 1.704% | 0.9203% | 1.514% | 3.927% | 5.576% | 1.203% | 0.9135% | 2.256% | 3.486% | 2.468% | 6.154% | 14.74%
| PDM3 |  | -3.465% | 5.335% | 2.157% | -2.005% | 0.2272% | 2.838% | -5.41% | 1.502% | -2.762% | 4.049% | 7.075% | -1.021% | -0.9079% | 0.265% | -2.989% | -1.627% | -2.459% | -33.99% | -1.286% | -17.99% | 5.562% | -1.248% | -3.519% | 1.022% | -31.52%
| Z-Score (Absolute) |  | 0.66 | 1.96 | 1.01 | 0.22 | 0.44 | 1.21 | 1.24 | 0.82 | 0.45 | 1.57 | 2.47 | 0.07 | 0.1 | 0.45 | 0.52 | 0.11 | 0.36 | 9.72 | 0.01 | 4.97 | 2.02 | 0 | 0.67 | 0.67 | 8.99
| Analytical results for Tl in OREAS 503b (Certified Value 0.81 ppm) | [26 empty] | Certified
Tl | Round | Replicate | Lab | Lab | Lab | Lab | Lab | Lab | Lab | Lab | Lab | Lab | Lab | Lab | Lab | Lab | Lab | Lab | Lab | Lab | Lab | [6 empty] | 1
| No | No | 01 | 02 | 03 | 04 | 05 | 06 | 08 | 12 | 13 | 15 | 16 | 17 | 18 | 19 | 20 | 22 | 23 | 24 | 25 | [6 empty] | ppm
|  |  | 4A*MS | 4A*OES/MS | 4A*MS | 4A*MS | 4A*MS | 4A*MS | 4A*MS | 4A*MS | 4A*OES | 4A*OES | 4A*OES/MS | 4A*MS | 4A*MS | 4A*OES | 4A*MS | 4A*OES | 4A*MS | 4A*MS | 4A*OES/MS | [6 empty] | 2
3
| 1 | 1 | 0.663 | 0.79 | 0.8 | 0.82 | 0.74 | 0.9 | 0.84 | 0.76 | < 5 | < 10 | 0.83542 | 0.8 | 0.82 | < 2 | 0.65 | < 20 | 0.84 | 0.64 | 1.18 | [6 empty] | 1
| 1 | 2 | 0.6918 | 0.86 | 0.8 | 0.83 | 0.83 | 0.8 | 0.86 | 0.78 | < 5 | 10 | 0.84532 | 0.77 | 0.83 | < 2 | 0.71 | < 20 | 0.81 | 0.66 | 1.16 | [6 empty] | 0
| 1 | 3 | 0.6481 | 0.83 | 0.8 | 0.8 | 0.72 | 0.8 | 0.84 | 0.8 | < 5 | < 10 | 0.84239 | 0.79 | 0.82 | < 2 | 0.67 | < 20 | 0.85 | 0.66 | 1.13 | [6 empty] | 16
| 1 | 4 | 0.6201 | 0.86 | 0.7 | 0.79 | 0.7 | 0.8 | 0.83 | 0.75 | < 5 | < 10 | 0.84846 | 0.75 | 0.81 | < 2 | 0.68 | < 20 | 0.83 | 0.63 | 1.04 | [6 empty] | 0.80722
| 1 | 5 | 0.6338 | 0.87 | 0.8 | 0.83 | 0.74 | 0.7 | 0.87 | 0.8 | < 5 | < 10 | 0.83555 | 0.77 | 0.88 | < 2 | 0.69 | < 20 | 0.82 | 0.62 | 1.3 | [6 empty] | 57
| 1 | 6 | 0.6847 | 0.86 | 0.8 | 0.85 | 0.73 | 0.7 | 0.84 | 0.78 | < 5 | < 10 | 0.82719 | 0.79 | 0.82 | < 2 | 0.69 | < 20 | 0.84 | 0.66 | 1.04
| Mean |  | 0.65692 | 0.845 | 0.78333 | 0.82 | 0.74333 | 0.78333 | 0.84667 | 0.77833 |  | 10 | 0.83906 | 0.77833 | 0.83 |  | 0.68167 |  | 0.83167 | 0.645 | 1.1417
| Median |  | 0.65555 | 0.86 | 0.8 | 0.825 | 0.735 | 0.8 | 0.84 | 0.78 |  | 10 | 0.83897 | 0.78 | 0.82 |  | 0.685 |  | 0.835 | 0.65 | 1.145
| Std Dev. |  | 0.028261 | 0.030166 | 0.040825 | 0.021909 | 0.045019 | 0.075277 | 0.015055 | 0.020412 |  |  | 0.0078116 | 0.018348 | 0.025298 |  | 0.020412 |  | 0.01472 | 0.017607 | 0.097656
| Rel.Std.Dev. |  | 4.302% | 3.57% | 5.212% | 2.672% | 6.056% | 9.61% | 1.778% | 2.623% |  |  | 0.931% | 2.357% | 3.048% |  | 2.994% |  | 1.77% | 2.73% | 8.554%
| PDM3 |  | -18.62% | 4.681% | -2.959% | 1.584% | -7.914% | -2.959% | 4.887% | -3.578% |  | 1139% | 3.944% | -3.578% | 2.822% |  | -15.55% |  | 3.029% | -20.1% | 41.43%
| Z-Score (Absolute) |  | 2.26 | 0.2 | 0.61 | 0.13 | 1.13 | 0.61 | 0.22 | 0.67 | 54.42 | 119.68 | 0.12 | 0.67 | 0 | 15.27 | 1.94 | 250.19 | 0.02 | 2.41 | 4.07
| Analytical results for Tm in OREAS 503b (Certified Value 0.35 ppm) | [26 empty] | Certified
Tm | Round | Replicate | 01: Lab; 02: Lab; 03: Lab; 04: Lab; 05: Lab; 06: Lab | [6 empty] | 1
| No | No | 01: 01; 02: 02; 03: 03; 04: 08; 05: 23; 06: 24 | [6 empty] | ppm
|  |  | 01: 4A*MS; 02: 4A*OES/MS; 03: 4A*MS; 04: 4A*MS; 05: 4A*MS; 06: 4A*MS | [6 empty] | 2
3
| 1 | 1 | 01: 0.3018; 02: 0.34; 03: 0.32; 04: 0.36; 05: 0.4; 06: 0.32 | [6 empty] | 1
| 1 | 2 | 01: 0.3236; 02: 0.37; 03: 0.32; 04: 0.35; 05: 0.4; 06: 0.33 | [6 empty] | 10
| 1 | 3 | 01: 0.327; 02: 0.36; 03: 0.32; 04: 0.36; 05: 0.4; 06: 0.31 | [6 empty] | 16
| 1 | 4 | 01: 0.3282; 02: 0.36; 03: 0.3; 04: 0.35; 05: 0.4; 06: 0.32 | [6 empty] | 0.34665
| 1 | 5 | 01: 0.3362; 02: 0.39; 03: 0.3; 04: 0.36; 05: 0.4; 06: 0.3 | [6 empty] | 58
| 1 | 6 | 01: 0.3127; 02: 0.39; 03: 0.34; 04: 0.36; 05: 0.4; 06: 0.32
| Mean |  | 01: 0.32158; 02: 0.36833; 03: 0.31667; 04: 0.35667; 05: 0.4; 06: 0.31667
| Median |  | 01: 0.3253; 02: 0.365; 03: 0.32; 04: 0.36; 05: 0.4; 06: 0.32
| Std Dev. |  | 01: 0.012338; 02: 0.019408; 03: 0.015055; 04: 0.005164; 05: 6.0809e-17; 06: 0.010328
| Rel.Std.Dev. |  | 01: 3.837%; 02: 5.269%; 03: 4.754%; 04: 1.448%; 05: 1.52e-14%; 06: 3.261%
| PDM3 |  | 01: -7.232%; 02: 6.254%; 03: -8.65%; 04: 2.889%; 05: 15.39%; 06: -8.65%
| Z-Score (Absolute) |  | 01: 0.53; 02: 0.88; 03: 0.67; 04: 0.53; 05: 1.83; 06: 0.67
| Analytical results for U in OREAS 503b (Certified Value 4.2 ppm) | [26 empty] | Certified
U | Round | Replicate | Lab | Lab | Lab | Lab | Lab | Lab | Lab | Lab | Lab | Lab | Lab | Lab | Lab | Lab | Lab | Lab | Lab | Lab | [7 empty] | 1
| No | No | 01 | 02 | 03 | 04 | 05 | 06 | 08 | 11 | 12 | 15 | 16 | 17 | 18 | 19 | 20 | 23 | 24 | 25 | [7 empty] | ppm
|  |  | 4A*MS | 4A*OES/MS | 4A*MS | 4A*MS | 4A*MS | 4A*MS | 4A*MS | 4A*OES | 4A*MS | 4A*OES | 4A*OES/MS | 4A*MS | 4A*MS | 4A*OES | 4A*MS | 4A*MS | 4A*MS | 4A*OES/MS | [7 empty] | 2
2
| 1 | 1 | 4.2165 | 4.02 | 3.9 | 4 | 3.2 | 5.3 | 4.95 | < 20 | 4.4 | < 10 | 4.2551 | 3.9 | 4.1 | 60 | 3.5 | 4.47 | 5.02 | 5.1 | [7 empty] | 1
| 1 | 2 | 4.6878 | 4.42 | 3.9 | 4.4 | 4 | 5.7 | 4.25 | < 20 | 3.9 | 10 | 4.1326 | 3.7 | 3.9 | 58 | 3.6 | 4.66 | 5.03 | 4 | [7 empty] | 0
| 1 | 3 | 5.1276 | 4.27 | 4.3 | 3.7 | 3.6 | 5.6 | 4.65 | < 20 | 4.6 | < 10 | 4.5656 | 4.1 | 4.1 | 62 | 4 | 4.49 | 4.71 | 3.7 | [7 empty] | 16
| 1 | 4 | 4.7969 | 4.5 | 3.8 | 4.3 | 4.2 | 5.6 | 4.45 | < 20 | 4.3 | 10 | 4.6403 | 3.5 | 3.6 | 45 | 3.7 | 4.5 | 4.67 | 3.9 | [7 empty] | 4.1978
| 1 | 5 | 4.7454 | 4.42 | 3.9 | 3.9 | 4.2 | 5.8 | 4.6 | < 20 | 4.4 | 10 | 4.326 | 3.8 | 4.5 | 54 | 3.8 | 4.76 | 4.08 | 4.4 | [7 empty] | 59
| 1 | 6 | 5.0166 | 4.14 | 4 | 4.6 | 3.5 | 6.4 | 4.93 | < 20 | 3.8 | < 10 | 4.2968 | 4 | 3.7 | 53 | 3.7 | 4.29 | 4.29 | 3.7
| Mean |  | 4.7651 | 4.295 | 3.9667 | 4.15 | 3.7833 | 5.7333 | 4.6383 |  | 4.2333 | 10 | 4.3694 | 3.8333 | 3.9833 | 55.3333 | 3.7167 | 4.5283 | 4.6333 | 4.1333
| Median |  | 4.7711 | 4.345 | 3.9 | 4.15 | 3.8 | 5.65 | 4.625 |  | 4.35 | 10 | 4.3114 | 3.85 | 4 | 56 | 3.7 | 4.495 | 4.69 | 3.95
| Std Dev. |  | 0.31717 | 0.18631 | 0.17512 | 0.33912 | 0.41191 | 0.36697 | 0.27206 |  | 0.31411 | 0 | 0.19398 | 0.21602 | 0.32506 | 6.121 | 0.17224 | 0.16339 | 0.38422 | 0.53914
| Rel.Std.Dev. |  | 6.656% | 4.338% | 4.415% | 8.171% | 10.89% | 6.401% | 5.865% |  | 7.42% | 0% | 4.439% | 5.635% | 8.161% | 11.06% | 4.634% | 3.608% | 8.293% | 13.04%
| PDM3 |  | 13.51% | 2.315% | -5.507% | -1.139% | -9.874% | 36.58% | 10.49% |  | 0.8459% | 138.2% | 4.087% | -8.683% | -5.11% | 1218% | -11.46% | 7.873% | 10.37% | -1.536%
| Z-Score (Absolute) |  | 0.82 | 0.07 | 0.69 | 0.34 | 1.04 | 2.65 | 0.58 | 29.58 | 0.19 | 10.7 | 0.07 | 0.94 | 0.66 | 96.28 | 1.16 | 0.37 | 0.57 | 0.38
| Analytical results for V in OREAS 503b (Certified Value 127 ppm) | [26 empty] | Certified
V | Round | Replicate | Lab | Lab | Lab | Lab | Lab | Lab | Lab | Lab | Lab | Lab | Lab | Lab | Lab | Lab | Lab | Lab | Lab | Lab | Lab | Lab | Lab | Lab | Lab | Lab | Lab | 1
| No | No | 01 | 02 | 03 | 04 | 05 | 06 | 07 | 08 | 09 | 10 | 11 | 12 | 13 | 15 | 16 | 17 | 18 | 19 | 20 | 22 | 23 | 24 | 25 | 26 | 27 | ppm
|  |  | 4A*OES | 4A*OES/MS | 4A*OES | 4A*MS | 4A*MS | 4A*MS | 4A*OES | 4A*OES | 4A*OES | 4A*OES | 4A*OES | 4A*MS | 4A*OES | 4A*OES | 4A*OES/MS | 4A*MS | 4A*MS | 4A*OES | 4A*MS | 4A*OES | 4A*OES | 4A*OES | 4A*OES/MS | 4A*OES | 4A*OES | 0
0
| 1 | 1 | 118.32 | 130 | 125 | 137 | 131 | 127 | 119 | 139 | 136 | 124 | 146 | 123 | 126 | 131 | 121.8431 | 128 | 127 | 105 | 128 | 114 | 136 | 137 | 123 | 123 | 104 | 1
| 1 | 2 | 120.577 | 135 | 130 | 133 | 127 | 121 | 115 | 140 | 135 | 124 | 143 | 125 | 125 | 131 | 122.151 | 131 | 129 | 96 | 126 | 117 | 135 | 129 | 117 | 129 | 110 | 0
| 1 | 3 | 122.299 | 134 | 120 | 130 | 131 | 125 | 121 | 143 | 131 | 130 | 146 | 130 | 128 | 128 | 121.1994 | 129 | 130 | 97 | 123 | 117 | 136 | 126 | 126 | 126 | 112 | 16
| 1 | 4 | 121.788 | 130 | 125 | 128 | 130 | 127 | 120 | 139 | 132 | 129 | 137 | 126 | 127 | 128 | 127.1404 | 127 | 128 | 106 | 128 | 115 | 134 | 123 | 135 | 125 | 108 | 127.4661
| 1 | 5 | 121.546 | 132 | 130 | 128 | 128 | 128 | 124 | 139 | 133 | 128 | 146 | 128 | 125 | 128 | 121.5894 | 132 | 141 | 102 | 127 | 116 | 132 | 120 | 119 | 127 | 84 | 60
| 1 | 6 | 117.582 | 133 | 120 | 132 | 130 | 125 | 124 | 143 | 138 | 128 | 143 | 126 | 126 | 128 | 125.0591 | 131 | 135 | 113 | 128 | 117 | 133 | 129 | 121 | 126 | 79
| Mean |  | 120.352 | 132.3333 | 125 | 131.3333 | 129.5 | 125.5 | 120.5 | 140.5 | 134.1667 | 127.1667 | 143.5 | 126.3333 | 126.1667 | 129 | 123.1637 | 129.6667 | 131.6667 | 103.1667 | 126.6667 | 116 | 134.3333 | 127.3333 | 123.5 | 126 | 99.5
| Median |  | 121.0615 | 132.5 | 125 | 131 | 130 | 126 | 120.5 | 139.5 | 134 | 128 | 144.5 | 126 | 126 | 128 | 121.997 | 130 | 129.5 | 103.5 | 127.5 | 116.5 | 134.5 | 127.5 | 122 | 126 | 106
| Std Dev. |  | 1.9561 | 2.0656 | 4.4721 | 3.4448 | 1.6432 | 2.51 | 3.3912 | 1.9748 | 2.6394 | 2.5626 | 3.5071 | 2.4221 | 1.169 | 1.5492 | 2.388 | 1.9664 | 5.3541 | 6.3061 | 1.9664 | 1.2649 | 1.633 | 5.8878 | 6.442 | 2 | 14.2794
| Rel.Std.Dev. |  | 1.625% | 1.561% | 3.578% | 2.623% | 1.269% | 2% | 2.814% | 1.406% | 1.967% | 2.015% | 2.444% | 1.917% | 0.9266% | 1.201% | 1.939% | 1.516% | 4.066% | 6.113% | 1.552% | 1.09% | 1.216% | 4.624% | 5.216% | 1.587% | 14.35%
| PDM3 |  | -5.581% | 3.818% | -1.935% | 3.034% | 1.596% | -1.542% | -5.465% | 10.23% | 5.257% | -0.2349% | 12.58% | -0.8887% | -1.019% | 1.203% | -3.375% | 1.726% | 3.295% | -19.06% | -0.6272% | -8.995% | 5.388% | -0.1041% | -3.111% | -1.15% | -21.94%
| Z-Score (Absolute) |  | 1.22 | 1.09 | 0.32 | 0.9 | 0.55 | 0.22 | 1.19 | 2.66 | 1.44 | 0.1 | 3.24 | 0.06 | 0.1 | 0.45 | 0.67 | 0.58 | 0.96 | 4.52 | 0 | 2.05 | 1.48 | 0.13 | 0.61 | 0.13 | 5.23
| Analytical results for W in OREAS 503b (Certified Value 3.39 ppm) | [26 empty] | Certified
W | Round | Replicate | Lab | Lab | Lab | Lab | Lab | Lab | Lab | Lab | Lab | Lab | Lab | Lab | Lab | Lab | Lab | Lab | Lab | Lab | Lab | Lab | Lab | Lab | Lab |  |  | 1
| No | No | 01 | 02 | 03 | 04 | 05 | 06 | 07 | 08 | 09 | 10 | 11 | 12 | 13 | 15 | 16 | 17 | 18 | 19 | 20 | 23 | 24 | 25 | 27 |  |  | ppm
|  |  | 4A*MS | 4A*OES/MS | 4A*MS | 4A*MS | 4A*MS | 4A*MS | 4A*OES | 4A*MS | 4A*OES | 4A*OES | 4A*OES | 4A*MS | 4A*OES | 4A*OES | 4A*OES/MS | 4A*MS | 4A*MS | 4A*OES | 4A*MS | 4A*MS | 4A*MS | 4A*OES/MS | 4A*OES |  |  | 2
2
| 1 | 1 | 2.442 | 3.4 | 3 | 3.4 | 2.6 | 3.3 | < 10 | 5.3 | < 10 | < 10 | < 4 | 3.4 | < 5 | 10 | 3.39 | 3.5 | 3.8 | < 10 | 2.7 | 4 | 3.1 | 4.7 | < 10 |  |  | 1
| 1 | 2 | 4.2423 | 3.4 | 3.5 | 4.5 | 3.1 | 2.8 | < 10 | 3.5 | < 10 | < 10 | < 4 | 3.8 | < 5 | < 10 | 3.79 | 4 | 3.7 | < 10 | 2.5 | 4 | 3.2 | 5.5 | < 10 |  |  | 0
| 1 | 3 | 2.5458 | 3.2 | 3 | 2.9 | 2.7 | 2.9 | < 10 | 3.3 | < 10 | < 10 | < 4 | 4.6 | < 5 | 10 | 3.0377 | 3.7 | 3.1 | < 10 | 2.4 | 3 | 3.4 | 4.6 | < 10 |  |  | 16
| 1 | 4 | 3.2402 | 3.3 | 3 | 3.2 | 3.4 | 3.9 | < 10 | 3.1 | < 10 | < 10 | < 4 | 5.3 | < 5 | 10 | 3.73 | 4.2 | 3.4 | < 10 | 2.5 | 3 | 4.1 | 5.1 | < 10 |  |  | 3.387
| 1 | 5 | 3.4143 | 3.3 | 3 | 3.1 | 2.9 | 3.9 | < 10 | 3.8 | < 10 | < 10 | < 4 | 4.1 | < 5 | 10 | 4.135 | 4.3 | 3.7 | < 10 | 2.9 | 4 | 2.8 | 6 | < 10 |  |  | 61
| 1 | 6 | 3.2388 | 3.4 | 3 | 3.3 | 4.1 | 3.2 | < 10 | 3.9 | < 10 | < 10 | < 4 | 3.8 | < 5 | 10 | 3.2 | 3.9 | 3.7 | < 10 | 2.7 | 3 | 3.3 | 5.1 | < 10
| Mean |  | 3.1872 | 3.3333 | 3.0833 | 3.4 | 3.1333 | 3.3333 |  | 3.8167 |  |  |  | 4.1667 |  | 10 | 3.5471 | 3.9333 | 3.5667 |  | 2.6167 | 3.5 | 3.3167 | 5.1667
| Median |  | 3.2395 | 3.35 | 3 | 3.25 | 3 | 3.25 |  | 3.65 |  |  |  | 3.95 |  | 10 | 3.56 | 3.95 | 3.7 |  | 2.6 | 3.5 | 3.25 | 5.1
| Std Dev. |  | 0.65376 | 0.08165 | 0.20412 | 0.56569 | 0.55377 | 0.4761 |  | 0.78592 |  |  |  | 0.68313 |  | 0 | 0.41053 | 0.30111 | 0.26583 |  | 0.18348 | 0.54772 | 0.43551 | 0.52026
| Rel.Std.Dev. |  | 20.51% | 2.449% | 6.62% | 16.64% | 17.67% | 14.28% |  | 20.59% |  |  |  | 16.4% |  | 0% | 11.57% | 7.655% | 7.453% |  | 7.012% | 15.65% | 13.13% | 10.07%
| PDM3 |  | -5.899% | -1.585% | -8.966% | 0.383% | -7.49% | -1.585% |  | 12.68% |  |  |  | 23.02% |  | 195.2% | 4.727% | 16.13% | 5.304% |  | -22.74% | 3.335% | -2.077% | 52.54%
| Z-Score (Absolute) |  | 0.67 | 0.52 | 0.79 | 0.45 | 0.73 | 0.52 | 6.62 | 0 | 6.62 | 6.62 | 0.2 | 0.37 | 1.27 | 6.62 | 0.29 | 0.12 | 0.27 | 6.62 | 1.29 | 0.34 | 0.54 | 1.45 | 6.62
| Analytical results for Y in OREAS 503b (Certified Value 22.9 ppm) | [26 empty] | Certified
Y | Round | Replicate | Lab | Lab | Lab | Lab | Lab | Lab | Lab | Lab | Lab | Lab | Lab | Lab | Lab | Lab | Lab | Lab | Lab | Lab | Lab | Lab | [5 empty] | 1
| No | No | 02 | 03 | 04 | 05 | 06 | 07 | 08 | 09 | 10 | 11 | 12 | 16 | 17 | 18 | 19 | 20 | 23 | 24 | 25 | 27 | [5 empty] | ppm
|  |  | 4A*OES/MS | 4A*MS | 4A*MS | 4A*MS | 4A*MS | 4A*OES | 4A*MS | 4A*OES | 4A*OES | 4A*OES | 4A*MS | 4A*OES/MS | 4A*MS | 4A*MS | 4A*OES | 4A*MS | 4A*OES | 4A*MS | 4A*OES/MS | 4A*OES | [5 empty] | 1
2
| 1 | 1 | 22 | 25.8 | 23.6 | 19 | 26.8 | 21.6 | 24.74 | 20 | 24 | 25 | 22.9 | 22.8214 | 23.8 | 21.4 | 20 | 19.3 | 24 | 26.8 | 23.6 | 17 | [5 empty] | 1
| 1 | 2 | 22.56 | 23.6 | 23.7 | 22.9 | 26.1 | 21 | 24.54 | 20 | 24 | 24 | 22.1 | 22.8867 | 22.7 | 22.7 | 19 | 23.2 | 23 | 27.2 | 22.7 | 18 | [5 empty] | 0
| 1 | 3 | 22.29 | 24.7 | 22.2 | 19 | 26.6 | 21.7 | 24.74 | 20 | 23 | 25 | 23.4 | 22.8004 | 23.2 | 22.6 | 19 | 22.6 | 23 | 26.6 | 20.9 | 18 | [5 empty] | 16
| 1 | 4 | 22.25 | 26.2 | 23.4 | 19.1 | 27.3 | 21.5 | 25.43 | 20 | 23 | 24 | 23.6 | 22.6439 | 21.8 | 21.9 | 21 | 21.1 | 23 | 26.7 | 19.8 | 16 | [5 empty] | 22.8869
| 1 | 5 | 22.2 | 23.7 | 23 | 20 | 26.6 | 22.3 | 23.98 | 20 | 24 | 25 | 22.7 | 22.9487 | 23.1 | 24.1 | 20 | 20.7 | 23 | 25.4 | 22.9 | 13 | [5 empty] | 62
| 1 | 6 | 22.35 | 23.7 | 24 | 19.9 | 25 | 22.4 | 25.08 | 20 | 23 | 24 | 23.1 | 22.8798 | 22.8 | 21.3 | 22 | 21.3 | 23 | 27.1 | 19.8 | 12
| Mean |  | 22.275 | 24.6167 | 23.3167 | 19.9833 | 26.4 | 21.75 | 24.7517 | 20 | 23.5 | 24.5 | 22.9667 | 22.8302 | 22.9 | 22.3333 | 20.1667 | 21.3667 | 23.1667 | 26.6333 | 21.6167 | 15.6667
| Median |  | 22.27 | 24.2 | 23.5 | 19.5 | 26.6 | 21.65 | 24.74 | 20 | 23.5 | 24.5 | 23 | 22.8506 | 22.95 | 22.25 | 20 | 21.2 | 23 | 26.75 | 21.8 | 16.5
| Std Dev. |  | 0.18382 | 1.1514 | 0.64005 | 1.4986 | 0.7874 | 0.5244 | 0.49163 | 0 | 0.54772 | 0.54772 | 0.53541 | 0.10521 | 0.66332 | 1.0443 | 1.169 | 1.3909 | 0.40825 | 0.64704 | 1.6654 | 2.582
| Rel.Std.Dev. |  | 0.8252% | 4.677% | 2.745% | 7.499% | 2.983% | 2.411% | 1.986% | 0% | 2.331% | 2.236% | 2.331% | 0.4609% | 2.897% | 4.676% | 5.797% | 6.51% | 1.762% | 2.429% | 7.704% | 16.48%
| PDM3 |  | -2.673% | 7.558% | 1.878% | -12.69% | 15.35% | -4.967% | 8.148% | -12.61% | 2.679% | 7.048% | 0.3487% | -0.2477% | 0.05746% | -2.418% | -11.89% | -6.642% | 1.223% | 16.37% | -5.55% | -31.55%
| Z-Score (Absolute) |  | 0.29 | 0.86 | 0.22 | 1.41 | 1.74 | 0.55 | 0.93 | 1.41 | 0.31 | 0.8 | 0.05 | 0.02 | 0.02 | 0.26 | 1.32 | 0.74 | 0.15 | 1.85 | 0.61 | 3.53
| Analytical results for Yb in OREAS 503b (Certified Value 2.33 ppm) | [26 empty] | Certified
Yb | Round | Replicate | 02: Lab; 03: Lab; 04: Lab; 05: Lab; 06: Lab; 07: Lab; 08: Lab; 09: Lab | [5 empty] | 1
| No | No | 02: 01; 03: 02; 04: 03; 05: 08; 06: 16; 07: 23; 08: 24; 09: 25 | [5 empty] | ppm
|  |  | 02: 4A*MS; 03: 4A*OES/MS; 04: 4A*MS; 05: 4A*MS; 06: 4A*OES/MS; 07: 4A*MS; 08: 4A*MS; 09: 4A*OES/MS | [5 empty] | 2
3
| 1 | 1 | 02: 2.165; 03: 2.31; 04: 2.15; 05: 2.2; 06: 2.2811; 07: 2.3; 08: 2.4; 09: 2.4 | [5 empty] | 1
| 1 | 2 | 02: 2.2998; 03: 2.47; 04: 2.1; 05: 2.27; 06: 2.3169; 07: 2.3; 08: 2.4; 09: 2.3 | [5 empty] | 0
| 1 | 3 | 02: 2.2677; 03: 2.53; 04: 2.2; 05: 2.23; 06: 2.3024; 07: 2.2; 08: 2.4; 09: 2.3 | [5 empty] | 16
| 1 | 4 | 02: 2.2961; 03: 2.32; 04: 1.9; 05: 2.24; 06: 2.3151; 07: 2.4; 08: 2.4; 09: 2.3 | [5 empty] | 2.331
| 1 | 5 | 02: 2.3038; 03: 2.53; 04: 2; 05: 2.36; 06: 2.3061; 07: 2.4; 08: 2.3; 09: 2.5 | [5 empty] | 63
| 1 | 6 | 02: 2.121; 03: 2.55; 04: 2.15; 05: 2.37; 06: 2.3485; 07: 2.3; 08: 2.4; 09: 2.1
| Mean |  | 02: 2.2422; 03: 2.4517; 04: 2.0833; 05: 2.2783; 06: 2.3117; 07: 2.3167; 08: 2.3833; 09: 2.3167
| Median |  | 02: 2.2819; 03: 2.5; 04: 2.125; 05: 2.255; 06: 2.3106; 07: 2.3; 08: 2.4; 09: 2.3
| Std Dev. |  | 02: 0.079142; 03: 0.10926; 04: 0.11255; 05: 0.070828; 06: 0.022106; 07: 0.075277; 08: 0.040825; 09: 0.13292
| Rel.Std.Dev. |  | 02: 3.53%; 03: 4.456%; 04: 5.402%; 05: 3.109%; 06: 0.9563%; 07: 3.249%; 08: 1.713%; 09: 5.737%
| PDM3 |  | 02: -3.81%; 03: 5.175%; 04: -10.63%; 05: -2.261%; 06: -0.8303%; 07: -0.6164%; 08: 2.244%; 09: -0.6164%
| Z-Score (Absolute) |  | 02: 0.92; 03: 1.77; 04: 2.96; 05: 0.46; 06: 0.03; 07: 0.03; 08: 0.89; 09: 0.03
| Analytical results for Zn in OREAS 503b (Certified Value 92 ppm) | [26 empty] | Certified
Zn | Round | Replicate | Lab | Lab | Lab | Lab | Lab | Lab | Lab | Lab | Lab | Lab | Lab | Lab | Lab | Lab | Lab | Lab | Lab | Lab | Lab | Lab | Lab | Lab | Lab | Lab | Lab | 1
| No | No | 01 | 02 | 03 | 04 | 05 | 06 | 07 | 08 | 09 | 10 | 11 | 12 | 13 | 15 | 16 | 17 | 18 | 19 | 20 | 22 | 23 | 24 | 25 | 26 | 27 | ppm
|  |  | 4A*OES | 4A*OES/MS | 4A*OES | 4A*MS | 4A*MS | 4A*MS | 4A*OES | 4A*OES | 4A*OES | 4A*OES | 4A*OES | 4A*MS | 4A*OES | 4A*OES | 4A*OES/MS | 4A*MS | 4A*MS | 4A*OES | 4A*MS | 4A*OES | 4A*MS | 4A*OES | 4A*OES/MS | 4A*OES | 4A*OES | 0
1
| 1 | 1 | 88.6828 | 95 | 96 | 90 | 92 | 86 | 88 | 97 | 82 | 115 | 98 | 93 | 93 | 93 | 85.6441 | 85 | 88 | 68 | 90 | 97 | 92.6 | 96 | 88 | 94 | 94 | 1
| 1 | 2 | 91.0498 | 94 | 90 | 93 | 90 | 86 | 87 | 96 | 81 | 115 | 97 | 92 | 91 | 92 | 85.5935 | 88 | 89 | 62 | 91 | 91 | 89.4 | 96 | 90 | 96 | 102 | 0
| 1 | 3 | 94.7984 | 97 | 96 | 90 | 92 | 87 | 86 | 102 | 83 | 118 | 100 | 94 | 95 | 89 | 86.8022 | 84 | 90 | 61 | 89 | 100 | 92.6 | 96 | 87 | 95 | 102 | 16
| 1 | 4 | 91.3101 | 94 | 92 | 90 | 91 | 85 | 89 | 99 | 79 | 115 | 96 | 93 | 96 | 93 | 86.1803 | 83 | 86 | 72 | 88 | 94 | 93.9 | 97 | 90 | 93 | 92 | 91.7352
| 1 | 5 | 93.2585 | 99 | 96 | 90 | 91 | 85 | 91 | 95 | 81 | 116 | 99 | 89 | 91 | 92 | 83.491 | 88 | 94 | 68 | 89 | 87 | 94.8 | 96 | 89 | 91 | 86 | 64
| 1 | 6 | 87.8261 | 99 | 92 | 95 | 92 | 85 | 91 | 96 | 82 | 117 | 97 | 95 | 92 | 94 | 86.1151 | 85 | 93 | 262 | 89 | 90 | 92.4 | 94 | 90 | 95 | 79
| Mean |  | 91.1543 | 96.3333 | 93.6667 | 91.3333 | 91.3333 | 85.6667 | 88.6667 | 97.5 | 81.3333 | 116 | 97.8333 | 92.6667 | 93 | 92.1667 | 85.6377 | 85.5 | 90 | 98.8333 | 89.3333 | 93.1667 | 92.6167 | 95.8333 | 89 | 94 | 92.5
| Median |  | 91.18 | 96 | 94 | 90 | 91.5 | 85.5 | 88.5 | 96.5 | 81.5 | 115.5 | 97.5 | 93 | 92.5 | 92.5 | 85.8796 | 85 | 89.5 | 68 | 89 | 92.5 | 92.6 | 96 | 89.5 | 94.5 | 93
| Std Dev. |  | 2.643 | 2.3381 | 2.6583 | 2.1602 | 0.8165 | 0.8165 | 2.0656 | 2.5884 | 1.3663 | 1.2649 | 1.472 | 2.0656 | 2.0976 | 1.7224 | 1.1392 | 2.0736 | 3.0332 | 80.041 | 1.0328 | 4.7924 | 1.8335 | 0.98319 | 1.2649 | 1.7889 | 9.0277
| Rel.Std.Dev. |  | 2.899% | 2.427% | 2.838% | 2.365% | 0.894% | 0.9531% | 2.33% | 2.655% | 1.68% | 1.09% | 1.505% | 2.229% | 2.256% | 1.869% | 1.33% | 2.425% | 3.37% | 80.99% | 1.156% | 5.144% | 1.98% | 1.026% | 1.421% | 1.903% | 9.76%
| PDM3 |  | -0.6333% | 5.012% | 2.105% | -0.4381% | -0.4381% | -6.615% | -3.345% | 6.284% | -11.34% | 26.45% | 6.647% | 1.015% | 1.379% | 0.4703% | -6.647% | -6.797% | -1.892% | 7.738% | -2.618% | 1.56% | 0.9608% | 4.467% | -2.982% | 2.469% | 0.8337%
| Z-Score (Absolute) |  | 0.29 | 0.82 | 0.25 | 0.25 | 0.25 | 1.46 | 0.82 | 1.06 | 2.38 | 5 | 1.14 | 0.04 | 0.11 | 0.07 | 1.46 | 1.49 | 0.53 | 1.35 | 0.67 | 0.14 | 0.02 | 0.71 | 0.75 | 0.32 | 0
| Analytical results for Zr in OREAS 503b (Certified Value 71 ppm) | [26 empty] | Certified
Zr | Round | Replicate | Lab | Lab | Lab | Lab | Lab | Lab | Lab | Lab | Lab | Lab | Lab | Lab | Lab | Lab | Lab | Lab | Lab | Lab | Lab | Lab | Lab | Lab |  |  |  | 1
| No | No | 01 | 02 | 03 | 04 | 05 | 06 | 07 | 08 | 09 | 10 | 11 | 12 | 16 | 17 | 18 | 19 | 20 | 23 | 24 | 25 | 26 | 27 |  |  |  | ppm
|  |  | 4A*MS | 4A*OES/MS | 4A*MS | 4A*MS | 4A*MS | 4A*MS | 4A*OES | 4A*MS | 4A*OES | 4A*OES | 4A*OES | 4A*MS | 4A*OES/MS | 4A*MS | 4A*MS | 4A*OES | 4A*MS | 4A*OES | 4A*OES | 4A*OES/MS | 4A*OES | 4A*OES |  |  |  | 0
1
| 1 | 1 | 72.792 | 77.7 | 93 | 77.7 | 64.5 | 68 | 72 | 75.8 | 67 | 63 | 69 | 70.6 | 65 | 79.4 | 75.5 | 112 | 67.3 | 75 | 59.5 | 78.1 | 65.2 | 44 |  |  |  | 1
| 1 | 2 | 77.544 | 79.9 | 86 | 77.9 | 79.1 | 65.7 | 66.6 | 78.5 | 72 | 63 | 69 | 74.7 | 65.87 | 73 | 78.1 | 124 | 80.7 | 75 | 58.4 | 74.7 | 62.1 | 46 |  |  |  | 0
| 1 | 3 | 77.306 | 76.2 | 94 | 74.4 | 67.1 | 68 | 70.6 | 74.1 | 65 | 60 | 73 | 76.5 | 67.1 | 74.4 | 75.8 | 118 | 77.5 | 73 | 59.5 | 78.6 | 66.1 | 47 |  |  |  | 16
| 1 | 4 | 72.482 | 75.1 | 92 | 78.7 | 66.4 | 64.9 | 72.3 | 72.1 | 62 | 59 | 64 | 77.1 | 65.3 | 69 | 74.1 | 130 | 70.9 | 72 | 58.9 | 74.8 | 61.5 | 42 |  |  |  | 70.7323
| 1 | 5 | 75.592 | 78.7 | 89 | 79.2 | 68 | 65.4 | 70.9 | 69.4 | 68 | 62 | 68 | 74.5 | 63.76 | 73.3 | 79.6 | 121 | 73.5 | 69 | 60.6 | 77.8 | 64 | 35 |  |  |  | 65
| 1 | 6 | 74.455 | 78.2 | 95 | 81.2 | 69.2 | 68.2 | 72.4 | 73.6 | 68 | 57 | 68 | 79.1 | 71.02 | 72.6 | 76.2 | 130 | 76.6 | 71 | 58.4 | 78.3 | 61.7 | 32
| Mean |  | 75.0285 | 77.6333 | 91.5 | 78.1833 | 69.05 | 66.7 | 70.8 | 73.9167 | 67 | 60.6667 | 68.5 | 75.4167 | 66.3417 | 73.6167 | 76.55 | 122.5 | 74.4167 | 72.5 | 59.2167 | 77.05 | 63.4333 | 41
| Median |  | 75.0235 | 77.95 | 92.5 | 78.3 | 67.55 | 66.85 | 71.45 | 73.85 | 67.5 | 61 | 68.5 | 75.6 | 65.585 | 73.15 | 76 | 122.5 | 75.05 | 72.5 | 59.2 | 77.95 | 63.05 | 43
| Std Dev. |  | 2.1748 | 1.7363 | 3.3912 | 2.2373 | 5.1702 | 1.5205 | 2.1881 | 3.1109 | 3.3466 | 2.4221 | 2.881 | 2.9027 | 2.5391 | 3.3731 | 1.9746 | 7.0356 | 4.8499 | 2.3452 | 0.83766 | 1.8008 | 1.9531 | 6.1319
| Rel.Std.Dev. |  | 2.899% | 2.237% | 3.706% | 2.862% | 7.488% | 2.28% | 3.091% | 4.209% | 4.995% | 3.993% | 4.206% | 3.849% | 3.827% | 4.582% | 2.579% | 5.743% | 6.517% | 3.235% | 1.415% | 2.337% | 3.079% | 14.96%
| PDM3 |  | 6.074% | 9.756% | 29.36% | 10.53% | -2.378% | -5.701% | 0.09565% | 4.502% | -5.277% | -14.23% | -3.156% | 6.623% | -6.207% | 4.078% | 8.225% | 73.19% | 5.209% | 2.499% | -16.28% | 8.932% | -10.32% | -42.04%
| Z-Score (Absolute) |  | 0.29 | 0.68 | 2.72 | 0.76 | 0.59 | 0.94 | 0.33 | 0.13 | 0.89 | 1.83 | 0.67 | 0.35 | 0.99 | 0.08 | 0.52 | 7.3 | 0.2 | 0.08 | 2.04 | 0.59 | 1.42 | 4.73
Note on C17: Z-Scores have been calculated inclusive of individual outliers. In general, laboratory batches are rejected if Z-Score > 2.5.
Note on C35: Z-Scores have been calculated inclusive of individual outliers. In general, laboratory batches are rejected if Z-Score > 2.5.
Note on C53: Z-Scores have been calculated inclusive of individual outliers. In general, laboratory batches are rejected if Z-Score > 2.5.
Note on C71: Z-Scores have been calculated inclusive of individual outliers. In general, laboratory batches are rejected if Z-Score > 2.5.
Note on C89: Z-Scores have been calculated inclusive of individual outliers. In general, laboratory batches are rejected if Z-Score > 2.5.
Note on C107: Z-Scores have been calculated inclusive of individual outliers. In general, laboratory batches are rejected if Z-Score > 2.5.
Note on C125: Z-Scores have been calculated inclusive of individual outliers. In general, laboratory batches are rejected if Z-Score > 2.5.
Note on C143: Z-Scores have been calculated inclusive of individual outliers. In general, laboratory batches are rejected if Z-Score > 2.5.
Note on C161: Z-Scores have been calculated inclusive of individual outliers. In general, laboratory batches are rejected if Z-Score > 2.5.
Note on C179: Z-Scores have been calculated inclusive of individual outliers. In general, laboratory batches are rejected if Z-Score > 2.5.
Note on C197: Z-Scores have been calculated inclusive of individual outliers. In general, laboratory batches are rejected if Z-Score > 2.5.
Note on C215: Z-Scores have been calculated inclusive of individual outliers. In general, laboratory batches are rejected if Z-Score > 2.5.
Note on C233: Z-Scores have been calculated inclusive of individual outliers. In general, laboratory batches are rejected if Z-Score > 2.5.
Note on C251: Z-Scores have been calculated inclusive of individual outliers. In general, laboratory batches are rejected if Z-Score > 2.5.
Note on C269: Z-Scores have been calculated inclusive of individual outliers. In general, laboratory batches are rejected if Z-Score > 2.5.
Note on C287: Z-Scores have been calculated inclusive of individual outliers. In general, laboratory batches are rejected if Z-Score > 2.5.
Note on C305: Z-Scores have been calculated inclusive of individual outliers. In general, laboratory batches are rejected if Z-Score > 2.5.
Note on C323: Z-Scores have been calculated inclusive of individual outliers. In general, laboratory batches are rejected if Z-Score > 2.5.
Note on C341: Z-Scores have been calculated inclusive of individual outliers. In general, laboratory batches are rejected if Z-Score > 2.5.
Note on C359: Z-Scores have been calculated inclusive of individual outliers. In general, laboratory batches are rejected if Z-Score > 2.5.
Note on C377: Z-Scores have been calculated inclusive of individual outliers. In general, laboratory batches are rejected if Z-Score > 2.5.
Note on C395: Z-Scores have been calculated inclusive of individual outliers. In general, laboratory batches are rejected if Z-Score > 2.5.
Note on C413: Z-Scores have been calculated inclusive of individual outliers. In general, laboratory batches are rejected if Z-Score > 2.5.
Note on C431: Z-Scores have been calculated inclusive of individual outliers. In general, laboratory batches are rejected if Z-Score > 2.5.
Note on C449: Z-Scores have been calculated inclusive of individual outliers. In general, laboratory batches are rejected if Z-Score > 2.5.
Note on C467: Z-Scores have been calculated inclusive of individual outliers. In general, laboratory batches are rejected if Z-Score > 2.5.
Note on C485: Z-Scores have been calculated inclusive of individual outliers. In general, laboratory batches are rejected if Z-Score > 2.5.
Note on C503: Z-Scores have been calculated inclusive of individual outliers. In general, laboratory batches are rejected if Z-Score > 2.5.
Note on C521: Z-Scores have been calculated inclusive of individual outliers. In general, laboratory batches are rejected if Z-Score > 2.5.
Note on C539: Z-Scores have been calculated inclusive of individual outliers. In general, laboratory batches are rejected if Z-Score > 2.5.
Note on C557: Z-Scores have been calculated inclusive of individual outliers. In general, laboratory batches are rejected if Z-Score > 2.5.
Note on C575: Z-Scores have been calculated inclusive of individual outliers. In general, laboratory batches are rejected if Z-Score > 2.5.
Note on C593: Z-Scores have been calculated inclusive of individual outliers. In general, laboratory batches are rejected if Z-Score > 2.5.
Note on C611: Z-Scores have been calculated inclusive of individual outliers. In general, laboratory batches are rejected if Z-Score > 2.5.
Note on C629: Z-Scores have been calculated inclusive of individual outliers. In general, laboratory batches are rejected if Z-Score > 2.5.
Note on C647: Z-Scores have been calculated inclusive of individual outliers. In general, laboratory batches are rejected if Z-Score > 2.5.
Note on C665: Z-Scores have been calculated inclusive of individual outliers. In general, laboratory batches are rejected if Z-Score > 2.5.
Note on C683: Z-Scores have been calculated inclusive of individual outliers. In general, laboratory batches are rejected if Z-Score > 2.5.
Note on C701: Z-Scores have been calculated inclusive of individual outliers. In general, laboratory batches are rejected if Z-Score > 2.5.
Note on C719: Z-Scores have been calculated inclusive of individual outliers. In general, laboratory batches are rejected if Z-Score > 2.5.
Note on C737: Z-Scores have been calculated inclusive of individual outliers. In general, laboratory batches are rejected if Z-Score > 2.5.
Note on C755: Z-Scores have been calculated inclusive of individual outliers. In general, laboratory batches are rejected if Z-Score > 2.5.
Note on C773: Z-Scores have been calculated inclusive of individual outliers. In general, laboratory batches are rejected if Z-Score > 2.5.
Note on C791: Z-Scores have been calculated inclusive of individual outliers. In general, laboratory batches are rejected if Z-Score > 2.5.
Note on C809: Z-Scores have been calculated inclusive of individual outliers. In general, laboratory batches are rejected if Z-Score > 2.5.
Note on C827: Z-Scores have been calculated inclusive of individual outliers. In general, laboratory batches are rejected if Z-Score > 2.5.
Note on C845: Z-Scores have been calculated inclusive of individual outliers. In general, laboratory batches are rejected if Z-Score > 2.5.
Note on C863: Z-Scores have been calculated inclusive of individual outliers. In general, laboratory batches are rejected if Z-Score > 2.5.
Note on C881: Z-Scores have been calculated inclusive of individual outliers. In general, laboratory batches are rejected if Z-Score > 2.5.
Note on C899: Z-Scores have been calculated inclusive of individual outliers. In general, laboratory batches are rejected if Z-Score > 2.5.
Note on C917: Z-Scores have been calculated inclusive of individual outliers. In general, laboratory batches are rejected if Z-Score > 2.5.
Note on C935: Z-Scores have been calculated inclusive of individual outliers. In general, laboratory batches are rejected if Z-Score > 2.5.
Note on C953: Z-Scores have been calculated inclusive of individual outliers. In general, laboratory batches are rejected if Z-Score > 2.5.
Note on C971: Z-Scores have been calculated inclusive of individual outliers. In general, laboratory batches are rejected if Z-Score > 2.5.
Note on C989: Z-Scores have been calculated inclusive of individual outliers. In general, laboratory batches are rejected if Z-Score > 2.5.
Note on C1007: Z-Scores have been calculated inclusive of individual outliers. In general, laboratory batches are rejected if Z-Score > 2.5.
Note on C1025: Z-Scores have been calculated inclusive of individual outliers. In general, laboratory batches are rejected if Z-Score > 2.5.
Note on C1043: Z-Scores have been calculated inclusive of individual outliers. In general, laboratory batches are rejected if Z-Score > 2.5.
Note on C1061: Z-Scores have been calculated inclusive of individual outliers. In general, laboratory batches are rejected if Z-Score > 2.5.
Note on C1079: Z-Scores have been calculated inclusive of individual outliers. In general, laboratory batches are rejected if Z-Score > 2.5.
Note on C1097: Z-Scores have been calculated inclusive of individual outliers. In general, laboratory batches are rejected if Z-Score > 2.5.
Note on C1115: Z-Scores have been calculated inclusive of individual outliers. In general, laboratory batches are rejected if Z-Score > 2.5.
Note on C1133: Z-Scores have been calculated inclusive of individual outliers. In general, laboratory batches are rejected if Z-Score > 2.5.

## Fusion XRF
| Analytical results for Al2O3 in OREAS 503b (Indicative Value 14.5 wt.%) |  |  | Indicative
Al2O3 | Round | Replicate | Lab | 1
| No | No | 01 | wt.%
|  |  | BF*XRF | 2
2
| 1 | 1 | 14.51 | 1
| 1 | 2 | 14.49 | 19
| Mean |  | 14.5 | 16
| Median |  | 14.5 | 14.5
| Std Dev. |  | 0.014142 | 25
| Rel.Std.Dev. |  | 0.09753%
| PDM3 |  | 0%
| Z-Score (Absolute) |  | NA
| Analytical results for As in OREAS 503b (Indicative Value 25 ppm) |  |  | Indicative
As | Round | Replicate | Lab | 1
| No | No | 01 | ppm
|  |  | BF*XRF | 1
1
| 1 | 1 | 20 | 1
| 1 | 2 | 30 | 2
| Mean |  | 25 | 16
| Median |  | 25 | 25
| Std Dev. |  | 7.0711 | 26
| Rel.Std.Dev. |  | 28.28%
| PDM3 |  | 0%
| Z-Score (Absolute) |  | NA
| Analytical results for Ba in OREAS 503b (Indicative Value 930 ppm) |  |  | Indicative
Ba | Round | Replicate | Lab | 1
| No | No | 01 | ppm
|  |  | BF*XRF | 0
0
| 1 | 1 | 920 | 1
| 1 | 2 | 940 | 3
| Mean |  | 930 | 16
| Median |  | 930 | 930
| Std Dev. |  | 14.1421 | 27
| Rel.Std.Dev. |  | 1.521%
| PDM3 |  | 0%
| Z-Score (Absolute) |  | NA
| Analytical results for CaO in OREAS 503b (Indicative Value 3.93 wt.%) |  |  | Indicative
CaO | Round | Replicate | Lab | 1
| No | No | 01 | wt.%
|  |  | BF*XRF | 2
2
| 1 | 1 | 3.92 | 1
| 1 | 2 | 3.93 | 22
| Mean |  | 3.925 | 16
| Median |  | 3.925 | 3.925
| Std Dev. |  | 0.0070711 | 28
| Rel.Std.Dev. |  | 0.1802%
| PDM3 |  | 0%
| Z-Score (Absolute) |  | NA
| Analytical results for Co in OREAS 503b (Indicative Value 30 ppm) |  |  | Indicative
Co | Round | Replicate | Lab | 1
| No | No | 01 | ppm
|  |  | BF*XRF | 1
1
| 1 | 1 | 30 | 1
| 1 | 2 | 30 | 8
| Mean |  | 30 | 16
| Median |  | 30 | 30
| Std Dev. |  | 0 | 29
| Rel.Std.Dev. |  | 0%
| PDM3 |  | 0%
| Z-Score (Absolute) |  | NA
| Analytical results for Cr in OREAS 503b (Indicative Value 100 ppm) |  |  | Indicative
Cr | Round | Replicate | Lab | 1
| No | No | 01 | ppm
|  |  | BF*XRF | 0
0
| 1 | 1 | 100 | 1
| 1 | 2 | 100 | 9
| Mean |  | 100 | 16
| Median |  | 100 | 100
| Std Dev. |  | 0 | 30
| Rel.Std.Dev. |  | 0%
| PDM3 |  | 0%
| Z-Score (Absolute) |  | NA
| Analytical results for Cu in OREAS 503b (Indicative Value 5150 ppm) |  |  | Indicative
Cu | Round | Replicate | Lab | 1
| No | No | 01 | ppm
|  |  | BF*XRF | 0
0
| 1 | 1 | 5140 | 1
| 1 | 2 | 5160 | 11
| Mean |  | 5150 | 16
| Median |  | 5150 | 5150
| Std Dev. |  | 14.1421 | 31
| Rel.Std.Dev. |  | 0.2746%
| PDM3 |  | 2.22e-14%
| Z-Score (Absolute) |  | NA
| Analytical results for Fe2O3 in OREAS 503b (Indicative Value 7.91 wt.%) |  |  | Indicative
Fe2O3 | Round | Replicate | Lab | 1
| No | No | 01 | wt.%
|  |  | BF*XRF | 2
2
| 1 | 1 | 7.9 | 1
| 1 | 2 | 7.92 | 19
| Mean |  | 7.91 | 16
| Median |  | 7.91 | 7.91
| Std Dev. |  | 0.014142 | 25
| Rel.Std.Dev. |  | 0.1788%
| PDM3 |  | 0%
| Z-Score (Absolute) |  | NA
| Analytical results for K2O in OREAS 503b (Indicative Value 3.74 wt.%) |  |  | Indicative
K2O | Round | Replicate | Lab | 1
| No | No | 01 | wt.%
|  |  | BF*XRF | 2
2
| 1 | 1 | 3.73 | 1
| 1 | 2 | 3.74 | 20
| Mean |  | 3.735 | 16
| Median |  | 3.735 | 3.735
| Std Dev. |  | 0.0070711 | 26
| Rel.Std.Dev. |  | 0.1893%
| PDM3 |  | 2.22e-14%
| Z-Score (Absolute) |  | NA
| Analytical results for MgO in OREAS 503b (Indicative Value 2.65 wt.%) |  |  | Indicative
MgO | Round | Replicate | Lab | 1
| No | No | 01 | wt.%
|  |  | BF*XRF | 2
2
| 1 | 1 | 2.64 | 1
| 1 | 2 | 2.65 | 21
| Mean |  | 2.645 | 16
| Median |  | 2.645 | 2.645
| Std Dev. |  | 0.0070711 | 27
| Rel.Std.Dev. |  | 0.2673%
| PDM3 |  | 0%
| Z-Score (Absolute) |  | NA
| Analytical results for MnO in OREAS 503b (Indicative Value 0.08 wt.%) |  |  | Indicative
MnO | Round | Replicate | Lab | 1
| No | No | 01 | wt.%
|  |  | BF*XRF | 3
3
| 1 | 1 | 0.08 | 1
| 1 | 2 | 0.08 | 22
| Mean |  | 0.08 | 16
| Median |  | 0.08 | 0.08
| Std Dev. |  | 0 | 28
| Rel.Std.Dev. |  | 0%
| PDM3 |  | 0%
| Z-Score (Absolute) |  | NA
| Analytical results for Na2O in OREAS 503b (Indicative Value 2.77 wt.%) |  |  | Indicative
Na2O | Round | Replicate | Lab | 1
| No | No | 01 | wt.%
|  |  | BF*XRF | 2
2
| 1 | 1 | 2.77 | 1
| 1 | 2 | 2.77 | 23
| Mean |  | 2.77 | 16
| Median |  | 2.77 | 2.77
| Std Dev. |  | 0 | 29
| Rel.Std.Dev. |  | 0%
| PDM3 |  | 0%
| Z-Score (Absolute) |  | NA
| Analytical results for Ni in OREAS 503b (Indicative Value 50 ppm) |  |  | Indicative
Ni | Round | Replicate | Lab | 1
| No | No | 01 | ppm
|  |  | BF*XRF | 0
0
| 1 | 1 | 50 | 1
| 1 | 2 | 50 | 9
| Mean |  | 50 | 16
| Median |  | 50 | 50
| Std Dev. |  | 0 | 30
| Rel.Std.Dev. |  | 0%
| PDM3 |  | 0%
| Z-Score (Absolute) |  | NA
| Analytical results for P2O5 in OREAS 503b (Indicative Value 0.239 wt.%) |  |  | Indicative
P2O5 | Round | Replicate | Lab | 1
| No | No | 01 | wt.%
|  |  | BF*XRF | 3
3
| 1 | 1 | 0.239 | 1
| 1 | 2 | 0.239 | 25
| Mean |  | 0.239 | 16
| Median |  | 0.239 | 0.239
| Std Dev. |  | 0 | 31
| Rel.Std.Dev. |  | 0%
| PDM3 |  | 0%
| Z-Score (Absolute) |  | NA
| Analytical results for Pb in OREAS 503b (Indicative Value 40 ppm) |  |  | Indicative
Pb | Round | Replicate | Lab | 1
| No | No | 01 | ppm
|  |  | BF*XRF | 1
1
| 1 | 1 | 40 | 1
| 1 | 2 | 40 | 10
| Mean |  | 40 | 16
| Median |  | 40 | 40
| Std Dev. |  | 0 | 25
| Rel.Std.Dev. |  | 0%
| PDM3 |  | 0%
| Z-Score (Absolute) |  | NA
| Analytical results for SiO2 in OREAS 503b (Indicative Value 60.85 wt.%) |  |  | Indicative
SiO2 | Round | Replicate | Lab | 1
| No | No | 01 | wt.%
|  |  | BF*XRF | 2
2
| 1 | 1 | 60.83 | 1
| 1 | 2 | 60.87 | 20
| Mean |  | 60.85 | 16
| Median |  | 60.85 | 60.85
| Std Dev. |  | 0.028284 | 26
| Rel.Std.Dev. |  | 0.04648%
| PDM3 |  | 0%
| Z-Score (Absolute) |  | NA
| Analytical results for Sn in OREAS 503b (Indicative Value 20 ppm) |  |  | Indicative
Sn | Round | Replicate | Lab | 1
| No | No | 01 | ppm
|  |  | BF*XRF | 1
1
| 1 | 1 | 20 | 1
| 1 | 2 | 20 | 1
| Mean |  | 20 | 16
| Median |  | 20 | 20
| Std Dev. |  | 0 | 27
| Rel.Std.Dev. |  | 0%
| PDM3 |  | 0%
| Z-Score (Absolute) |  | NA
| Analytical results for SO3 in OREAS 503b (Indicative Value 1.65 wt.%) |  |  | Indicative
SO3 | Round | Replicate | Lab | 1
| No | No | 01 | wt.%
|  |  | BF*XRF | 2
2
| 1 | 1 | 1.65 | 1
| 1 | 2 | 1.659 | 22
| Mean |  | 1.6545 | 16
| Median |  | 1.6545 | 1.6545
| Std Dev. |  | 0.006364 | 28
| Rel.Std.Dev. |  | 0.3846%
| PDM3 |  | 0%
| Z-Score (Absolute) |  | NA
| Analytical results for TiO2 in OREAS 503b (Indicative Value 0.754 wt.%) |  |  | Indicative
TiO2 | Round | Replicate | Lab | 1
| No | No | 01 | wt.%
|  |  | BF*XRF | 3
3
| 1 | 1 | 0.753 | 1
| 1 | 2 | 0.755 | 23
| Mean |  | 0.754 | 16
| Median |  | 0.754 | 0.754
| Std Dev. |  | 0.0014142 | 29
| Rel.Std.Dev. |  | 0.1876%
| PDM3 |  | 0%
| Z-Score (Absolute) |  | NA
| Analytical results for U in OREAS 503b (Indicative Value 12.5 ppm) |  |  | Indicative
U | Round | Replicate | Lab | 1
| No | No | 01 | ppm
|  |  | BF*XRF | 1
1
| 1 | 1 | 20 | 1
| 1 | 2 | < 10 | 10
| Mean |  | 20 | 16
| Median |  | 20 | 12.5
| Std Dev. |  |  | 30
Rel.Std.Dev.
| PDM3 |  | 60%
| Z-Score (Absolute) |  | NA
| Analytical results for Zn in OREAS 503b (Indicative Value 100 ppm) |  |  | Indicative
Zn | Round | Replicate | Lab | 1
| No | No | 01 | ppm
|  |  | BF*XRF | 0
0
| 1 | 1 | 100 | 1
| 1 | 2 | 100 | 15
| Mean |  | 100 | 16
| Median |  | 100 | 100
| Std Dev. |  | 0 | 31
| Rel.Std.Dev. |  | 0%
| PDM3 |  | 0%
| Z-Score (Absolute) |  | NA
Note on C13: Z-Scores have been calculated after removal of individual outliers. In general, laboratory batches are rejected if Z-Score > 2.5.
Note on C27: Z-Scores have been calculated after removal of individual outliers. In general, laboratory batches are rejected if Z-Score > 2.5.
Note on C41: Z-Scores have been calculated after removal of individual outliers. In general, laboratory batches are rejected if Z-Score > 2.5.
Note on C55: Z-Scores have been calculated after removal of individual outliers. In general, laboratory batches are rejected if Z-Score > 2.5.
Note on C69: Z-Scores have been calculated after removal of individual outliers. In general, laboratory batches are rejected if Z-Score > 2.5.
Note on C83: Z-Scores have been calculated after removal of individual outliers. In general, laboratory batches are rejected if Z-Score > 2.5.
Note on C97: Z-Scores have been calculated after removal of individual outliers. In general, laboratory batches are rejected if Z-Score > 2.5.
Note on C111: Z-Scores have been calculated after removal of individual outliers. In general, laboratory batches are rejected if Z-Score > 2.5.
Note on C125: Z-Scores have been calculated after removal of individual outliers. In general, laboratory batches are rejected if Z-Score > 2.5.
Note on C139: Z-Scores have been calculated after removal of individual outliers. In general, laboratory batches are rejected if Z-Score > 2.5.
Note on C153: Z-Scores have been calculated after removal of individual outliers. In general, laboratory batches are rejected if Z-Score > 2.5.
Note on C167: Z-Scores have been calculated after removal of individual outliers. In general, laboratory batches are rejected if Z-Score > 2.5.
Note on C181: Z-Scores have been calculated after removal of individual outliers. In general, laboratory batches are rejected if Z-Score > 2.5.
Note on C195: Z-Scores have been calculated after removal of individual outliers. In general, laboratory batches are rejected if Z-Score > 2.5.
Note on C209: Z-Scores have been calculated after removal of individual outliers. In general, laboratory batches are rejected if Z-Score > 2.5.
Note on C223: Z-Scores have been calculated after removal of individual outliers. In general, laboratory batches are rejected if Z-Score > 2.5.
Note on C237: Z-Scores have been calculated after removal of individual outliers. In general, laboratory batches are rejected if Z-Score > 2.5.
Note on C251: Z-Scores have been calculated after removal of individual outliers. In general, laboratory batches are rejected if Z-Score > 2.5.
Note on C265: Z-Scores have been calculated after removal of individual outliers. In general, laboratory batches are rejected if Z-Score > 2.5.
Note on C279: Z-Scores have been calculated after removal of individual outliers. In general, laboratory batches are rejected if Z-Score > 2.5.
Note on C293: Z-Scores have been calculated after removal of individual outliers. In general, laboratory batches are rejected if Z-Score > 2.5.

## Laser Ablation
| Analytical results for Ag in OREAS 503b (Indicative Value 1.55 ppm) |  |  | Indicative
Ag | Round | Replicate | Lab | 1
| No | No | 01 | ppm
|  |  | ABL*MS | 2
2
| 1 | 1 | 1.6 | 1
| 1 | 2 | 1.5 | 1
| Mean |  | 1.55 | 16
| Median |  | 1.55 | 1.55
| Std Dev. |  | 0.070711 | 7
| Rel.Std.Dev. |  | 4.562%
| PDM3 |  | 0%
| Z-Score (Absolute) |  | NA
| Analytical results for As in OREAS 503b (Indicative Value 19 ppm) |  |  | Indicative
As | Round | Replicate | Lab | 1
| No | No | 01 | ppm
|  |  | ABL*MS | 1
1
| 1 | 1 | 18.4 | 1
| 1 | 2 | 19.6 | 2
| Mean |  | 19 | 16
| Median |  | 19 | 19
| Std Dev. |  | 0.84853 | 8
| Rel.Std.Dev. |  | 4.466%
| PDM3 |  | 0%
| Z-Score (Absolute) |  | NA
| Analytical results for Ba in OREAS 503b (Indicative Value 892 ppm) |  |  | Indicative
Ba | Round | Replicate | Lab | 1
| No | No | 01 | ppm
|  |  | ABL*MS | 0
0
| 1 | 1 | 895 | 1
| 1 | 2 | 889 | 3
| Mean |  | 892 | 16
| Median |  | 892 | 892
| Std Dev. |  | 4.2426 | 9
| Rel.Std.Dev. |  | 0.4756%
| PDM3 |  | 0%
| Z-Score (Absolute) |  | NA
| Analytical results for Be in OREAS 503b (Indicative Value 3.6 ppm) |  |  | Indicative
Be | Round | Replicate | Lab | 1
| No | No | 01 | ppm
|  |  | ABL*MS | 2
2
| 1 | 1 | 3.6 | 1
| 1 | 2 | 3.6 | 4
| Mean |  | 3.6 | 16
| Median |  | 3.6 | 3.6
| Std Dev. |  | 0 | 10
| Rel.Std.Dev. |  | 0%
| PDM3 |  | 0%
| Z-Score (Absolute) |  | NA
| Analytical results for Bi in OREAS 503b (Indicative Value 2.76 ppm) |  |  | Indicative
Bi | Round | Replicate | Lab | 1
| No | No | 01 | ppm
|  |  | ABL*MS | 2
2
| 1 | 1 | 2.8 | 1
| 1 | 2 | 2.72 | 5
| Mean |  | 2.76 | 16
| Median |  | 2.76 | 2.76
| Std Dev. |  | 0.056569 | 11
| Rel.Std.Dev. |  | 2.05%
| PDM3 |  | 0%
| Z-Score (Absolute) |  | NA
| Analytical results for Cd in OREAS 503b (Indicative Value < 0.1 ppm) |  |  | Indicative
Cd | Round | Replicate | Lab | 1
| No | No | 01 | ppm
|  |  | ABL*MS | 2
2
| 1 | 1 | < 0.1 | 1
| 1 | 2 | < 0.1 | 6
| Mean |  |  | 16
| Median |  |  | < 0.1
| Std Dev. |  |  | 12
Rel.Std.Dev.
PDM3
| Z-Score (Absolute) |  | NA
| Analytical results for Ce in OREAS 503b (Indicative Value 61 ppm) |  |  | Indicative
Ce | Round | Replicate | Lab | 1
| No | No | 01 | ppm
|  |  | ABL*MS | 0
0
| 1 | 1 | 61.3 | 1
| 1 | 2 | 60 | 7
| Mean |  | 60.65 | 16
| Median |  | 60.65 | 60.65
| Std Dev. |  | 0.91924 | 13
| Rel.Std.Dev. |  | 1.516%
| PDM3 |  | 0%
| Z-Score (Absolute) |  | NA
| Analytical results for Co in OREAS 503b (Indicative Value 18.3 ppm) |  |  | Indicative
Co | Round | Replicate | Lab | 1
| No | No | 01 | ppm
|  |  | ABL*MS | 1
1
| 1 | 1 | 18.4 | 1
| 1 | 2 | 18.2 | 8
| Mean |  | 18.3 | 16
| Median |  | 18.3 | 18.3
| Std Dev. |  | 0.14142 | 14
| Rel.Std.Dev. |  | 0.7728%
| PDM3 |  | -2.22e-14%
| Z-Score (Absolute) |  | NA
| Analytical results for Cr in OREAS 503b (Indicative Value 92 ppm) |  |  | Indicative
Cr | Round | Replicate | Lab | 1
| No | No | 01 | ppm
|  |  | ABL*MS | 0
0
| 1 | 1 | 91 | 1
| 1 | 2 | 93 | 9
| Mean |  | 92 | 16
| Median |  | 92 | 92
| Std Dev. |  | 1.4142 | 15
| Rel.Std.Dev. |  | 1.537%
| PDM3 |  | 0%
| Z-Score (Absolute) |  | NA
| Analytical results for Cs in OREAS 503b (Indicative Value 9.55 ppm) |  |  | Indicative
Cs | Round | Replicate | Lab | 1
| No | No | 01 | ppm
|  |  | ABL*MS | 2
2
| 1 | 1 | 9.59 | 1
| 1 | 2 | 9.51 | 10
| Mean |  | 9.55 | 16
| Median |  | 9.55 | 9.55
| Std Dev. |  | 0.056569 | 16
| Rel.Std.Dev. |  | 0.5923%
| PDM3 |  | 0%
| Z-Score (Absolute) |  | NA
| Analytical results for Cu in OREAS 503b (Indicative Value 5085 ppm) |  |  | Indicative
Cu | Round | Replicate | Lab | 1
| No | No | 01 | ppm
|  |  | ABL*MS | 0
0
| 1 | 1 | 5110 | 1
| 1 | 2 | 5060 | 11
| Mean |  | 5085 | 16
| Median |  | 5085 | 5085
| Std Dev. |  | 35.3553 | 17
| Rel.Std.Dev. |  | 0.6953%
| PDM3 |  | 0%
| Z-Score (Absolute) |  | NA
| Analytical results for Dy in OREAS 503b (Indicative Value 4.57 ppm) |  |  | Indicative
Dy | Round | Replicate | Lab | 1
| No | No | 01 | ppm
|  |  | ABL*MS | 2
2
| 1 | 1 | 4.32 | 1
| 1 | 2 | 4.82 | 12
| Mean |  | 4.57 | 16
| Median |  | 4.57 | 4.57
| Std Dev. |  | 0.35355 | 18
| Rel.Std.Dev. |  | 7.736%
| PDM3 |  | 0%
| Z-Score (Absolute) |  | NA
| Analytical results for Er in OREAS 503b (Indicative Value 2.42 ppm) |  |  | Indicative
Er | Round | Replicate | Lab | 1
| No | No | 01 | ppm
|  |  | ABL*MS | 2
2
| 1 | 1 | 2.34 | 1
| 1 | 2 | 2.49 | 13
| Mean |  | 2.415 | 16
| Median |  | 2.415 | 2.415
| Std Dev. |  | 0.10607 | 19
| Rel.Std.Dev. |  | 4.392%
| PDM3 |  | 0%
| Z-Score (Absolute) |  | NA
| Analytical results for Eu in OREAS 503b (Indicative Value 1.41 ppm) |  |  | Indicative
Eu | Round | Replicate | Lab | 1
| No | No | 01 | ppm
|  |  | ABL*MS | 2
2
| 1 | 1 | 1.36 | 1
| 1 | 2 | 1.45 | 14
| Mean |  | 1.405 | 16
| Median |  | 1.405 | 1.405
| Std Dev. |  | 0.06364 | 20
| Rel.Std.Dev. |  | 4.53%
| PDM3 |  | 0%
| Z-Score (Absolute) |  | NA
| Analytical results for Ga in OREAS 503b (Indicative Value 18.9 ppm) |  |  | Indicative
Ga | Round | Replicate | Lab | 1
| No | No | 01 | ppm
|  |  | ABL*MS | 1
1
| 1 | 1 | 18.4 | 1
| 1 | 2 | 19.3 | 15
| Mean |  | 18.85 | 16
| Median |  | 18.85 | 18.85
| Std Dev. |  | 0.6364 | 21
| Rel.Std.Dev. |  | 3.376%
| PDM3 |  | 0%
| Z-Score (Absolute) |  | NA
| Analytical results for Gd in OREAS 503b (Indicative Value 4.85 ppm) |  |  | Indicative
Gd | Round | Replicate | Lab | 1
| No | No | 01 | ppm
|  |  | ABL*MS | 2
2
| 1 | 1 | 4.74 | 1
| 1 | 2 | 4.95 | 16
| Mean |  | 4.845 | 16
| Median |  | 4.845 | 4.845
| Std Dev. |  | 0.14849 | 22
| Rel.Std.Dev. |  | 3.065%
| PDM3 |  | 2.22e-14%
| Z-Score (Absolute) |  | NA
| Analytical results for Hf in OREAS 503b (Indicative Value 5.87 ppm) |  |  | Indicative
Hf | Round | Replicate | Lab | 1
| No | No | 01 | ppm
|  |  | ABL*MS | 2
2
| 1 | 1 | 5.87 | 1
| 1 | 2 | 5.87 | 17
| Mean |  | 5.87 | 16
| Median |  | 5.87 | 5.87
| Std Dev. |  | 0 | 23
| Rel.Std.Dev. |  | 0%
| PDM3 |  | 0%
| Z-Score (Absolute) |  | NA
| Analytical results for Ho in OREAS 503b (Indicative Value 0.79 ppm) |  |  | Indicative
Ho | Round | Replicate | Lab | 1
| No | No | 01 | ppm
|  |  | ABL*MS | 2
2
| 1 | 1 | 0.76 | 1
| 1 | 2 | 0.82 | 1
| Mean |  | 0.79 | 16
| Median |  | 0.79 | 0.79
| Std Dev. |  | 0.042426 | 7
| Rel.Std.Dev. |  | 5.37%
| PDM3 |  | 0%
| Z-Score (Absolute) |  | NA
| Analytical results for In in OREAS 503b (Indicative Value 0.33 ppm) |  |  | Indicative
In | Round | Replicate | Lab | 1
| No | No | 01 | ppm
|  |  | ABL*MS | 2
2
| 1 | 1 | 0.35 | 1
| 1 | 2 | 0.3 | 2
| Mean |  | 0.325 | 16
| Median |  | 0.325 | 0.325
| Std Dev. |  | 0.035355 | 8
| Rel.Std.Dev. |  | 10.88%
| PDM3 |  | -2.22e-14%
| Z-Score (Absolute) |  | NA
| Analytical results for La in OREAS 503b (Indicative Value 33.9 ppm) |  |  | Indicative
La | Round | Replicate | Lab | 1
| No | No | 01 | ppm
|  |  | ABL*MS | 1
1
| 1 | 1 | 33.5 | 1
| 1 | 2 | 34.2 | 3
| Mean |  | 33.85 | 16
| Median |  | 33.85 | 33.85
| Std Dev. |  | 0.49497 | 9
| Rel.Std.Dev. |  | 1.462%
| PDM3 |  | 0%
| Z-Score (Absolute) |  | NA
| Analytical results for Lu in OREAS 503b (Indicative Value 0.34 ppm) |  |  | Indicative
Lu | Round | Replicate | Lab | 1
| No | No | 01 | ppm
|  |  | ABL*MS | 2
2
| 1 | 1 | 0.31 | 1
| 1 | 2 | 0.36 | 4
| Mean |  | 0.335 | 16
| Median |  | 0.335 | 0.335
| Std Dev. |  | 0.035355 | 10
| Rel.Std.Dev. |  | 10.55%
| PDM3 |  | -1.11e-14%
| Z-Score (Absolute) |  | NA
| Analytical results for Mn in OREAS 503b (Indicative Value 0.055 wt.%) |  |  | Indicative
Mn | Round | Replicate | Lab | 1
| No | No | 01 | wt.%
|  |  | ABL*MS | 3
3
| 1 | 1 | 0.0541 | 1
| 1 | 2 | 0.0561 | 5
| Mean |  | 0.0551 | 16
| Median |  | 0.0551 | 0.0551
| Std Dev. |  | 0.0014142 | 11
| Rel.Std.Dev. |  | 2.567%
| PDM3 |  | -1.11e-14%
| Z-Score (Absolute) |  | NA
| Analytical results for Mo in OREAS 503b (Indicative Value 299 ppm) |  |  | Indicative
Mo | Round | Replicate | Lab | 1
| No | No | 01 | ppm
|  |  | ABL*MS | 0
0
| 1 | 1 | 300 | 1
| 1 | 2 | 297 | 6
| Mean |  | 298.5 | 16
| Median |  | 298.5 | 298.5
| Std Dev. |  | 2.1213 | 12
| Rel.Std.Dev. |  | 0.7107%
| PDM3 |  | 0%
| Z-Score (Absolute) |  | NA
| Analytical results for Nb in OREAS 503b (Indicative Value 15.5 ppm) |  |  | Indicative
Nb | Round | Replicate | Lab | 1
| No | No | 01 | ppm
|  |  | ABL*MS | 1
1
| 1 | 1 | 15.6 | 1
| 1 | 2 | 15.4 | 7
| Mean |  | 15.5 | 16
| Median |  | 15.5 | 15.5
| Std Dev. |  | 0.14142 | 13
| Rel.Std.Dev. |  | 0.9124%
| PDM3 |  | 0%
| Z-Score (Absolute) |  | NA
| Analytical results for Nd in OREAS 503b (Indicative Value 26.8 ppm) |  |  | Indicative
Nd | Round | Replicate | Lab | 1
| No | No | 01 | ppm
|  |  | ABL*MS | 1
1
| 1 | 1 | 26.3 | 1
| 1 | 2 | 27.2 | 8
| Mean |  | 26.75 | 16
| Median |  | 26.75 | 26.75
| Std Dev. |  | 0.6364 | 14
| Rel.Std.Dev. |  | 2.379%
| PDM3 |  | 0%
| Z-Score (Absolute) |  | NA
| Analytical results for Ni in OREAS 503b (Indicative Value 40 ppm) |  |  | Indicative
Ni | Round | Replicate | Lab | 1
| No | No | 01 | ppm
|  |  | ABL*MS | 1
1
| 1 | 1 | 44 | 1
| 1 | 2 | 36 | 9
| Mean |  | 40 | 16
| Median |  | 40 | 40
| Std Dev. |  | 5.6569 | 15
| Rel.Std.Dev. |  | 14.14%
| PDM3 |  | 0%
| Z-Score (Absolute) |  | NA
| Analytical results for Pb in OREAS 503b (Indicative Value 23 ppm) |  |  | Indicative
Pb | Round | Replicate | Lab | 1
| No | No | 01 | ppm
|  |  | ABL*MS | 1
1
| 1 | 1 | 23 | 1
| 1 | 2 | 23 | 10
| Mean |  | 23 | 16
| Median |  | 23 | 23
| Std Dev. |  | 0 | 16
| Rel.Std.Dev. |  | 0%
| PDM3 |  | 0%
| Z-Score (Absolute) |  | NA
| Analytical results for Pr in OREAS 503b (Indicative Value 7.38 ppm) |  |  | Indicative
Pr | Round | Replicate | Lab | 1
| No | No | 01 | ppm
|  |  | ABL*MS | 2
2
| 1 | 1 | 7.22 | 1
| 1 | 2 | 7.53 | 11
| Mean |  | 7.375 | 16
| Median |  | 7.375 | 7.375
| Std Dev. |  | 0.2192 | 17
| Rel.Std.Dev. |  | 2.972%
| PDM3 |  | 0%
| Z-Score (Absolute) |  | NA
| Analytical results for Rb in OREAS 503b (Indicative Value 168 ppm) |  |  | Indicative
Rb | Round | Replicate | Lab | 1
| No | No | 01 | ppm
|  |  | ABL*MS | 0
0
| 1 | 1 | 168 | 1
| 1 | 2 | 168 | 12
| Mean |  | 168 | 16
| Median |  | 168 | 168
| Std Dev. |  | 0 | 18
| Rel.Std.Dev. |  | 0%
| PDM3 |  | 0%
| Z-Score (Absolute) |  | NA
| Analytical results for Re in OREAS 503b (Indicative Value 0.013 ppm) |  |  | Indicative
Re | Round | Replicate | Lab | 1
| No | No | 01 | ppm
|  |  | ABL*MS | 3
3
| 1 | 1 | 0.02 | 1
| 1 | 2 | < 0.01 | 13
| Mean |  | 0.02 | 16
| Median |  | 0.02 | 0.0125
| Std Dev. |  |  | 19
Rel.Std.Dev.
| PDM3 |  | 60%
| Z-Score (Absolute) |  | NA
| Analytical results for Sb in OREAS 503b (Indicative Value 0.85 ppm) |  |  | Indicative
Sb | Round | Replicate | Lab | 1
| No | No | 01 | ppm
|  |  | ABL*MS | 2
2
| 1 | 1 | 0.8 | 1
| 1 | 2 | 0.9 | 14
| Mean |  | 0.85 | 16
| Median |  | 0.85 | 0.85
| Std Dev. |  | 0.070711 | 20
| Rel.Std.Dev. |  | 8.319%
| PDM3 |  | 2.22e-14%
| Z-Score (Absolute) |  | NA
| Analytical results for Sc in OREAS 503b (Indicative Value 12 ppm) |  |  | Indicative
Sc | Round | Replicate | Lab | 1
| No | No | 01 | ppm
|  |  | ABL*MS | 1
1
| 1 | 1 | 11.7 | 1
| 1 | 2 | 12.3 | 15
| Mean |  | 12 | 16
| Median |  | 12 | 12
| Std Dev. |  | 0.42426 | 21
| Rel.Std.Dev. |  | 3.536%
| PDM3 |  | 0%
| Z-Score (Absolute) |  | NA
| Analytical results for Se in OREAS 503b (Indicative Value < 5 ppm) |  |  | Indicative
Se | Round | Replicate | Lab | 1
| No | No | 01 | ppm
|  |  | ABL*MS | 2
2
| 1 | 1 | < 5 | 1
| 1 | 2 | < 5 | 16
| Mean |  |  | 16
| Median |  |  | < 5
| Std Dev. |  |  | 22
Rel.Std.Dev.
PDM3
| Z-Score (Absolute) |  | NA
| Analytical results for Sm in OREAS 503b (Indicative Value 5.06 ppm) |  |  | Indicative
Sm | Round | Replicate | Lab | 1
| No | No | 01 | ppm
|  |  | ABL*MS | 2
2
| 1 | 1 | 5.26 | 1
| 1 | 2 | 4.86 | 17
| Mean |  | 5.06 | 16
| Median |  | 5.06 | 5.06
| Std Dev. |  | 0.28284 | 23
| Rel.Std.Dev. |  | 5.59%
| PDM3 |  | 2.22e-14%
| Z-Score (Absolute) |  | NA
| Analytical results for Sn in OREAS 503b (Indicative Value 9.5 ppm) |  |  | Indicative
Sn | Round | Replicate | Lab | 1
| No | No | 01 | ppm
|  |  | ABL*MS | 2
2
| 1 | 1 | 9.6 | 1
| 1 | 2 | 9.4 | 1
| Mean |  | 9.5 | 16
| Median |  | 9.5 | 9.5
| Std Dev. |  | 0.14142 | 7
| Rel.Std.Dev. |  | 1.489%
| PDM3 |  | 0%
| Z-Score (Absolute) |  | NA
| Analytical results for Sr in OREAS 503b (Indicative Value 362 ppm) |  |  | Indicative
Sr | Round | Replicate | Lab | 1
| No | No | 01 | ppm
|  |  | ABL*MS | 0
0
| 1 | 1 | 357 | 1
| 1 | 2 | 366 | 2
| Mean |  | 361.5 | 16
| Median |  | 361.5 | 361.5
| Std Dev. |  | 6.364 | 8
| Rel.Std.Dev. |  | 1.76%
| PDM3 |  | 0%
| Z-Score (Absolute) |  | NA
| Analytical results for Ta in OREAS 503b (Indicative Value 1.2 ppm) |  |  | Indicative
Ta | Round | Replicate | Lab | 1
| No | No | 01 | ppm
|  |  | ABL*MS | 2
2
| 1 | 1 | 1.28 | 1
| 1 | 2 | 1.11 | 3
| Mean |  | 1.195 | 16
| Median |  | 1.195 | 1.195
| Std Dev. |  | 0.12021 | 9
| Rel.Std.Dev. |  | 10.06%
| PDM3 |  | 0%
| Z-Score (Absolute) |  | NA
| Analytical results for Tb in OREAS 503b (Indicative Value 0.65 ppm) |  |  | Indicative
Tb | Round | Replicate | Lab | 1
| No | No | 01 | ppm
|  |  | ABL*MS | 2
2
| 1 | 1 | 0.66 | 1
| 1 | 2 | 0.64 | 4
| Mean |  | 0.65 | 16
| Median |  | 0.65 | 0.65
| Std Dev. |  | 0.014142 | 10
| Rel.Std.Dev. |  | 2.176%
| PDM3 |  | 0%
| Z-Score (Absolute) |  | NA
| Analytical results for Te in OREAS 503b (Indicative Value 0.25 ppm) |  |  | Indicative
Te | Round | Replicate | Lab | 1
| No | No | 01 | ppm
|  |  | ABL*MS | 2
2
| 1 | 1 | 0.4 | 1
| 1 | 2 | < 0.2 | 5
| Mean |  | 0.4 | 16
| Median |  | 0.4 | 0.25
| Std Dev. |  |  | 11
Rel.Std.Dev.
| PDM3 |  | 60%
| Z-Score (Absolute) |  | NA
| Analytical results for Th in OREAS 503b (Indicative Value 15.6 ppm) |  |  | Indicative
Th | Round | Replicate | Lab | 1
| No | No | 01 | ppm
|  |  | ABL*MS | 1
1
| 1 | 1 | 15.8 | 1
| 1 | 2 | 15.4 | 6
| Mean |  | 15.6 | 16
| Median |  | 15.6 | 15.6
| Std Dev. |  | 0.28284 | 12
| Rel.Std.Dev. |  | 1.813%
| PDM3 |  | 2.22e-14%
| Z-Score (Absolute) |  | NA
| Analytical results for Ti in OREAS 503b (Indicative Value 0.441 wt.%) |  |  | Indicative
Ti | Round | Replicate | Lab | 1
| No | No | 01 | wt.%
|  |  | ABL*MS | 3
3
| 1 | 1 | 0.427 | 1
| 1 | 2 | 0.455 | 7
| Mean |  | 0.441 | 16
| Median |  | 0.441 | 0.441
| Std Dev. |  | 0.019799 | 13
| Rel.Std.Dev. |  | 4.49%
| PDM3 |  | 2.22e-14%
| Z-Score (Absolute) |  | NA
| Analytical results for Tl in OREAS 503b (Indicative Value 0.8 ppm) |  |  | Indicative
Tl | Round | Replicate | Lab | 1
| No | No | 01 | ppm
|  |  | ABL*MS | 2
2
| 1 | 1 | 0.8 | 1
| 1 | 2 | 0.8 | 8
| Mean |  | 0.8 | 16
| Median |  | 0.8 | 0.8
| Std Dev. |  | 0 | 14
| Rel.Std.Dev. |  | 0%
| PDM3 |  | 0%
| Z-Score (Absolute) |  | NA
| Analytical results for Tm in OREAS 503b (Indicative Value 0.39 ppm) |  |  | Indicative
Tm | Round | Replicate | Lab | 1
| No | No | 01 | ppm
|  |  | ABL*MS | 2
2
| 1 | 1 | 0.4 | 1
| 1 | 2 | 0.38 | 9
| Mean |  | 0.39 | 16
| Median |  | 0.39 | 0.39
| Std Dev. |  | 0.014142 | 15
| Rel.Std.Dev. |  | 3.626%
| PDM3 |  | 0%
| Z-Score (Absolute) |  | NA
| Analytical results for U in OREAS 503b (Indicative Value 4.38 ppm) |  |  | Indicative
U | Round | Replicate | Lab | 1
| No | No | 01 | ppm
|  |  | ABL*MS | 2
2
| 1 | 1 | 4.41 | 1
| 1 | 2 | 4.35 | 10
| Mean |  | 4.38 | 16
| Median |  | 4.38 | 4.38
| Std Dev. |  | 0.042426 | 16
| Rel.Std.Dev. |  | 0.9686%
| PDM3 |  | 0%
| Z-Score (Absolute) |  | NA
| Analytical results for V in OREAS 503b (Indicative Value 129 ppm) |  |  | Indicative
V | Round | Replicate | Lab | 1
| No | No | 01 | ppm
|  |  | ABL*MS | 0
0
| 1 | 1 | 127 | 1
| 1 | 2 | 131 | 11
| Mean |  | 129 | 16
| Median |  | 129 | 129
| Std Dev. |  | 2.8284 | 17
| Rel.Std.Dev. |  | 2.193%
| PDM3 |  | 0%
| Z-Score (Absolute) |  | NA
| Analytical results for W in OREAS 503b (Indicative Value 3.03 ppm) |  |  | Indicative
W | Round | Replicate | Lab | 1
| No | No | 01 | ppm
|  |  | ABL*MS | 2
2
| 1 | 1 | 2.9 | 1
| 1 | 2 | 3.15 | 12
| Mean |  | 3.025 | 16
| Median |  | 3.025 | 3.025
| Std Dev. |  | 0.17678 | 18
| Rel.Std.Dev. |  | 5.844%
| PDM3 |  | 0%
| Z-Score (Absolute) |  | NA
| Analytical results for Y in OREAS 503b (Indicative Value 24.5 ppm) |  |  | Indicative
Y | Round | Replicate | Lab | 1
| No | No | 01 | ppm
|  |  | ABL*MS | 1
1
| 1 | 1 | 24.1 | 1
| 1 | 2 | 24.8 | 13
| Mean |  | 24.45 | 16
| Median |  | 24.45 | 24.45
| Std Dev. |  | 0.49497 | 19
| Rel.Std.Dev. |  | 2.024%
| PDM3 |  | 2.22e-14%
| Z-Score (Absolute) |  | NA
| Analytical results for Yb in OREAS 503b (Indicative Value 2.13 ppm) |  |  | Indicative
Yb | Round | Replicate | Lab | 1
| No | No | 01 | ppm
|  |  | ABL*MS | 2
2
| 1 | 1 | 1.97 | 1
| 1 | 2 | 2.29 | 14
| Mean |  | 2.13 | 16
| Median |  | 2.13 | 2.13
| Std Dev. |  | 0.22627 | 20
| Rel.Std.Dev. |  | 10.62%
| PDM3 |  | 0%
| Z-Score (Absolute) |  | NA
| Analytical results for Zn in OREAS 503b (Indicative Value 78 ppm) |  |  | Indicative
Zn | Round | Replicate | Lab | 1
| No | No | 01 | ppm
|  |  | ABL*MS | 0
0
| 1 | 1 | 80 | 1
| 1 | 2 | 75 | 15
| Mean |  | 77.5 | 16
| Median |  | 77.5 | 77.5
| Std Dev. |  | 3.5355 | 21
| Rel.Std.Dev. |  | 4.562%
| PDM3 |  | 0%
| Z-Score (Absolute) |  | NA
| Analytical results for Zr in OREAS 503b (Indicative Value 206 ppm) |  |  | Indicative
Zr | Round | Replicate | Lab | 1
| No | No | 01 | ppm
|  |  | ABL*MS | 0
0
| 1 | 1 | 206 | 1
| 1 | 2 | 206 | 16
| Mean |  | 206 | 16
| Median |  | 206 | 206
| Std Dev. |  | 0 | 22
| Rel.Std.Dev. |  | 0%
| PDM3 |  | 0%
| Z-Score (Absolute) |  | NA
Note on C13: Z-Scores have been calculated after removal of individual outliers. In general, laboratory batches are rejected if Z-Score > 2.5.
Note on C27: Z-Scores have been calculated after removal of individual outliers. In general, laboratory batches are rejected if Z-Score > 2.5.
Note on C41: Z-Scores have been calculated after removal of individual outliers. In general, laboratory batches are rejected if Z-Score > 2.5.
Note on C55: Z-Scores have been calculated after removal of individual outliers. In general, laboratory batches are rejected if Z-Score > 2.5.
Note on C69: Z-Scores have been calculated after removal of individual outliers. In general, laboratory batches are rejected if Z-Score > 2.5.
Note on C83: Z-Scores have been calculated after removal of individual outliers. In general, laboratory batches are rejected if Z-Score > 2.5.
Note on C97: Z-Scores have been calculated after removal of individual outliers. In general, laboratory batches are rejected if Z-Score > 2.5.
Note on C111: Z-Scores have been calculated after removal of individual outliers. In general, laboratory batches are rejected if Z-Score > 2.5.
Note on C125: Z-Scores have been calculated after removal of individual outliers. In general, laboratory batches are rejected if Z-Score > 2.5.
Note on C139: Z-Scores have been calculated after removal of individual outliers. In general, laboratory batches are rejected if Z-Score > 2.5.
Note on C153: Z-Scores have been calculated after removal of individual outliers. In general, laboratory batches are rejected if Z-Score > 2.5.
Note on C167: Z-Scores have been calculated after removal of individual outliers. In general, laboratory batches are rejected if Z-Score > 2.5.
Note on C181: Z-Scores have been calculated after removal of individual outliers. In general, laboratory batches are rejected if Z-Score > 2.5.
Note on C195: Z-Scores have been calculated after removal of individual outliers. In general, laboratory batches are rejected if Z-Score > 2.5.
Note on C209: Z-Scores have been calculated after removal of individual outliers. In general, laboratory batches are rejected if Z-Score > 2.5.
Note on C223: Z-Scores have been calculated after removal of individual outliers. In general, laboratory batches are rejected if Z-Score > 2.5.
Note on C237: Z-Scores have been calculated after removal of individual outliers. In general, laboratory batches are rejected if Z-Score > 2.5.
Note on C251: Z-Scores have been calculated after removal of individual outliers. In general, laboratory batches are rejected if Z-Score > 2.5.
Note on C265: Z-Scores have been calculated after removal of individual outliers. In general, laboratory batches are rejected if Z-Score > 2.5.
Note on C279: Z-Scores have been calculated after removal of individual outliers. In general, laboratory batches are rejected if Z-Score > 2.5.
Note on C293: Z-Scores have been calculated after removal of individual outliers. In general, laboratory batches are rejected if Z-Score > 2.5.
Note on C307: Z-Scores have been calculated after removal of individual outliers. In general, laboratory batches are rejected if Z-Score > 2.5.
Note on C321: Z-Scores have been calculated after removal of individual outliers. In general, laboratory batches are rejected if Z-Score > 2.5.
Note on C335: Z-Scores have been calculated after removal of individual outliers. In general, laboratory batches are rejected if Z-Score > 2.5.
Note on C349: Z-Scores have been calculated after removal of individual outliers. In general, laboratory batches are rejected if Z-Score > 2.5.
Note on C363: Z-Scores have been calculated after removal of individual outliers. In general, laboratory batches are rejected if Z-Score > 2.5.
Note on C377: Z-Scores have been calculated after removal of individual outliers. In general, laboratory batches are rejected if Z-Score > 2.5.
Note on C391: Z-Scores have been calculated after removal of individual outliers. In general, laboratory batches are rejected if Z-Score > 2.5.
Note on C405: Z-Scores have been calculated after removal of individual outliers. In general, laboratory batches are rejected if Z-Score > 2.5.
Note on C419: Z-Scores have been calculated after removal of individual outliers. In general, laboratory batches are rejected if Z-Score > 2.5.
Note on C433: Z-Scores have been calculated after removal of individual outliers. In general, laboratory batches are rejected if Z-Score > 2.5.
Note on C447: Z-Scores have been calculated after removal of individual outliers. In general, laboratory batches are rejected if Z-Score > 2.5.
Note on C461: Z-Scores have been calculated after removal of individual outliers. In general, laboratory batches are rejected if Z-Score > 2.5.
Note on C475: Z-Scores have been calculated after removal of individual outliers. In general, laboratory batches are rejected if Z-Score > 2.5.
Note on C489: Z-Scores have been calculated after removal of individual outliers. In general, laboratory batches are rejected if Z-Score > 2.5.
Note on C503: Z-Scores have been calculated after removal of individual outliers. In general, laboratory batches are rejected if Z-Score > 2.5.
Note on C517: Z-Scores have been calculated after removal of individual outliers. In general, laboratory batches are rejected if Z-Score > 2.5.
Note on C531: Z-Scores have been calculated after removal of individual outliers. In general, laboratory batches are rejected if Z-Score > 2.5.
Note on C545: Z-Scores have been calculated after removal of individual outliers. In general, laboratory batches are rejected if Z-Score > 2.5.
Note on C559: Z-Scores have been calculated after removal of individual outliers. In general, laboratory batches are rejected if Z-Score > 2.5.
Note on C573: Z-Scores have been calculated after removal of individual outliers. In general, laboratory batches are rejected if Z-Score > 2.5.
Note on C587: Z-Scores have been calculated after removal of individual outliers. In general, laboratory batches are rejected if Z-Score > 2.5.
Note on C601: Z-Scores have been calculated after removal of individual outliers. In general, laboratory batches are rejected if Z-Score > 2.5.
Note on C615: Z-Scores have been calculated after removal of individual outliers. In general, laboratory batches are rejected if Z-Score > 2.5.
Note on C629: Z-Scores have been calculated after removal of individual outliers. In general, laboratory batches are rejected if Z-Score > 2.5.
Note on C643: Z-Scores have been calculated after removal of individual outliers. In general, laboratory batches are rejected if Z-Score > 2.5.
Note on C657: Z-Scores have been calculated after removal of individual outliers. In general, laboratory batches are rejected if Z-Score > 2.5.
Note on C671: Z-Scores have been calculated after removal of individual outliers. In general, laboratory batches are rejected if Z-Score > 2.5.
Note on C685: Z-Scores have been calculated after removal of individual outliers. In general, laboratory batches are rejected if Z-Score > 2.5.
Note on C699: Z-Scores have been calculated after removal of individual outliers. In general, laboratory batches are rejected if Z-Score > 2.5.